## Sheet1
name | Largest cavity diameter (Å) | Pore limiting diameter (Å) | Largest free pore diameter (Å) | Density (g/cm^3) | Accessible Surface Area (m^2/g) | Nonaccessible surface area (m^2/g) | Accessible volume volume fraction | void fraction | Accessible pore volume (cm^3/g) | Accessible volume (cm^3/g) | Nonaccessible Volume (cm^3/g) | Metal type | Has open metal site | Type of open metal
1499489-acs.cgd.6b01265_1499490 | 10.85017 | 3.77263 | 10.26663 | 0.884188 | 1924.4 | 0 | 0.6458 | 0.6458 | 0.730388 | 0.730388 | 0 | Cu | No
ABAVIJ | 4.45543 | 2.4972 | 4.40652 | 1.52493 | 0 | 204.633 | 0.3792 | 0.3792 | 0.248667 | 0.248667 | 0 | Co | No
ABAYIO | 11.39486 | 4.3226 | 11.27409 | 0.949126 | 1505.31 | 431.444 | 0.6636 | 0.6636 | 0.69917 | 0.69917 | 0 | Mn | No
ABAYOU | 11.27344 | 4.5108 | 11.27344 | 0.979267 | 1494.4 | 427.935 | 0.6638 | 0.6638 | 0.677854 | 0.677854 | 0 | Co | No
ABEFUL | 4.93969 | 3.32948 | 4.93889 | 1.55108 | 269.806 | 0 | 0.4118 | 0.4118 | 0.265493 | 0.265493 | 0 | Tb | No
ABESUX | 5.87931 | 4.42492 | 5.57015 | 3.74291 | 466.934 | 0 | 0.5646 | 0.5646 | 0.150845 | 0.150845 | 0 | U | Yes | U
ABETAE | 5.88295 | 4.42033 | 5.88295 | 3.69928 | 492.461 | 0 | 0.572 | 0.572 | 0.154625 | 0.154625 | 0 | U | Yes | U
ABETIN | 9.47418 | 7.83744 | 9.45292 | 0.597233 | 3810.89 | 0 | 0.7302 | 0.7302 | 1.22264 | 1.22264 | 0 | Cu | No
ABEXEM | 4.82084 | 4.14331 | 4.80387 | 1.76082 | 550.193 | 2.01454 | 0.494 | 0.494 | 0.280551 | 0.280551 | 0 | La | Yes | La
ABEXEN | 18.8079 | 13.71867 | 18.7996 | 0.674371 | 2447.09 | 16.2561 | 0.753 | 0.753 | 1.1166 | 1.1166 | 0 | In | No
ABEXIQ | 4.80529 | 4.06893 | 4.80529 | 1.7876 | 534.065 | 6.2369 | 0.4776 | 0.4776 | 0.267174 | 0.267174 | 0 | Ce | Yes | Ce
ABEXOW | 4.7727 | 4.04921 | 4.7549 | 1.81243 | 523.222 | 4.81477 | 0.5026 | 0.5026 | 0.277307 | 0.277307 | 0 | Pr | Yes | Pr
ABEXUC | 4.74458 | 4.0168 | 4.72731 | 1.84813 | 490.198 | 3.46157 | 0.4864 | 0.4864 | 0.263185 | 0.263185 | 0 | Nd | Yes | Nd
ABEYAJ | 4.73097 | 3.9715 | 4.71386 | 1.90641 | 479.276 | 2.98047 | 0.4682 | 0.4682 | 0.245593 | 0.245593 | 0 | Sm | Yes | Sm
ABEYEN | 4.70447 | 3.94356 | 4.68752 | 1.9293 | 463.392 | 2.40013 | 0.4642 | 0.4642 | 0.240606 | 0.240606 | 0 | Eu | Yes | Eu
ABEYIR | 4.69665 | 3.92183 | 4.69665 | 1.96962 | 446.707 | 1.99007 | 0.464 | 0.464 | 0.235578 | 0.235578 | 0 | Gd | Yes | Gd
ABIXOZ | 6.22728 | 4.0515 | 6.20206 | 1.91751 | 977.272 | 0 | 0.5866 | 0.5866 | 0.305918 | 0.305918 | 0 | Mo,Co | Yes | Mo,Co
ABIYIV | 4.33176 | 3.82431 | 4.32093 | 1.34661 | 418.836 | 0 | 0.4458 | 0.4458 | 0.331055 | 0.331055 | 0 | Co | No
ABULOB | 4.86958 | 4.16445 | 4.86236 | 1.31921 | 898.121 | 0 | 0.5364 | 0.5364 | 0.406607 | 0.406607 | 0 | Be | No
ABUWOJ | 5.07969 | 4.03039 | 4.98773 | 1.15833 | 1506.68 | 0 | 0.621 | 0.621 | 0.536118 | 0.536118 | 0 | Zn | Yes | Zn
ac403674p_si_001 | 8.50423 | 8.27985 | 8.50423 | 1.12072 | 1089.26 | 0 | 0.5906 | 0.5906 | 0.526983 | 0.526983 | 0 | Zn | No
ACAJIY | 4.94766 | 3.4178 | 4.77873 | 1.0939 | 752.116 | 0 | 0.5292 | 0.5292 | 0.483772 | 0.483772 | 0 | Zn | No
ACAJIZ | 6.1865 | 5.74044 | 6.1865 | 1.30148 | 753.879 | 0 | 0.4824 | 0.4824 | 0.370656 | 0.370656 | 0 | Cu | No
ACAJOF | 6.86398 | 6.10482 | 6.86398 | 1.21871 | 920.046 | 0 | 0.513 | 0.513 | 0.420936 | 0.420936 | 0 | Cu | No
ACAKUM | 4.47083 | 3.0099 | 4.47083 | 1.59028 | 0 | 376.88 | 0.4358 | 0.4358 | 0.27404 | 0.27404 | 0 | La | Yes | La
ACALIB | 3.96462 | 2.41854 | 3.93898 | 1.78668 | 0 | 144.762 | 0.4128 | 0.4128 | 0.231043 | 0.231043 | 0 | Er | Yes | Er
ACECIV | 3.5991 | 2.94934 | 3.57968 | 2.60195 | 0 | 8.15274 | 0.2312 | 0.2312 | 0.0888565 | 0.0888565 | 0 | Pb,K | Yes | Pb,K
ACIBIY | 5.10081 | 3.73403 | 5.09695 | 1.73515 | 525.866 | 0 | 0.4594 | 0.4594 | 0.264761 | 0.264761 | 0 | Co | No
ACIBOE | 8.25776 | 7.03071 | 8.25776 | 1.10094 | 1873.86 | 0 | 0.6554 | 0.6554 | 0.595309 | 0.595309 | 0 | Zn | Yes | Zn
ACOCOM | 24.60642 | 13.0343 | 24.60642 | 0.349927 | 4393.52 | 0 | 0.863 | 0.863 | 2.46623 | 2.46623 | 0 | Cu | Yes | Cu
ACOCUS | 24.38417 | 13.22222 | 24.38417 | 0.346494 | 4382.42 | 0 | 0.8644 | 0.8644 | 2.49471 | 2.49471 | 0 | Zn | Yes | Zn
ACODAZ | 23.29182 | 13.11646 | 23.29182 | 0.343144 | 4461.21 | 0 | 0.8618 | 0.8618 | 2.51148 | 2.51148 | 0 | Co | Yes | Co
ACODON | 7.1439 | 4.65537 | 7.12384 | 1.14924 | 1505.09 | 0 | 0.598 | 0.598 | 0.520346 | 0.520346 | 0 | Tb | No
ACODUT | 5.4607 | 3.36863 | 5.4607 | 1.51914 | 293.64 | 0 | 0.4404 | 0.4404 | 0.289902 | 0.289902 | 0 | Yb | No
ACOGAB | 5.20085 | 3.89327 | 4.84433 | 1.15458 | 1240.99 | 0 | 0.5566 | 0.5566 | 0.482082 | 0.482082 | 0 | Cd | No
ACOGEF | 5.20115 | 3.94888 | 4.8971 | 1.25952 | 1138.35 | 0 | 0.5544 | 0.5544 | 0.440168 | 0.440168 | 0 | Cd | No
ACOLEL | 4.00255 | 2.78217 | 3.89811 | 1.45481 | 0 | 22.6416 | 0.354 | 0.354 | 0.24333 | 0.24333 | 0 | Mn | Yes | Mn
ACOLIP | 4.91034 | 3.57647 | 4.78103 | 1.04949 | 1015.2 | 0 | 0.5434 | 0.5434 | 0.517777 | 0.517777 | 0 | Zn | No
ACOLOV | 8.42183 | 5.53552 | 8.41851 | 0.863411 | 2579.3 | 0 | 0.6794 | 0.6794 | 0.786879 | 0.786879 | 0 | Cd | Yes | Cd
acs.cgd.5b01554_VAGNUP1452791 | 6.16218 | 5.1323 | 5.87594 | 1.47047 | 1273.96 | 0 | 0.572 | 0.572 | 0.388992 | 0.388992 | 0 | Cu,Cs,Si | Yes | Cu,Cs
acs.cgd.5b01686_WAHFUJ1434675 | 5.00451 | 3.93435 | 5.00451 | 1.28464 | 846.274 | 0 | 0.4874 | 0.4874 | 0.379407 | 0.379407 | 0 | Cu | Yes | Cu
acs.cgd.6b00163_UKEBOD1448508 | 4.86973 | 2.55151 | 4.17307 | 1.61619 | 0 | 182.012 | 0.396 | 0.396 | 0.245021 | 0.245021 | 0 | Cd | No
acs.cgd.6b00463_OLOMUZ1451936 | 10.32513 | 7.87202 | 10.32103 | 1.07611 | 1812.15 | 0 | 0.6638 | 0.6638 | 0.616853 | 0.616853 | 0 | Ca,Ag | Yes | Ca,Ag
acs.chemmater.5b03723_cm5b03723_si_004 | 13.11818 | 7.33973 | 12.8246 | 0.772596 | 2478.78 | 13.5592 | 0.6956 | 0.6956 | 0.900342 | 0.900342 | 0 | Cu | Yes | Cu
acs.chemmater.5b03723_cm5b03723_si_005 | 14.22819 | 7.4356 | 14.22819 | 0.645145 | 3289.88 | 0 | 0.7418 | 0.7418 | 1.14982 | 1.14982 | 0 | Cu | Yes | Cu
acs.chemmater.6b02817_cm6b02817_si_004 | 10.39878 | 5.64581 | 7.91914 | 0.897688 | 1658.39 | 656.962 | 0.6776 | 0.6776 | 0.754828 | 0.754828 | 0 | Fe | Yes | Fe
acs.chemrev.6b00346_cr6b00346_si_001 | 9.19439 | 3.959 | 7.03116 | 0.906382 | 2527.25 | 0 | 0.6912 | 0.6912 | 0.762592 | 0.762592 | 0 | Zn | Yes | Zn
acs.inorgchem.5b02108_ic5b02108_si_002 | 7.194 | 7.0599 | 7.194 | 1.21033 | 1318.96 | 0 | 0.591 | 0.591 | 0.488296 | 0.488296 | 0 | Ga | No
acs.inorgchem.5b02316_ic5b02316_si_002 | 10.12066 | 5.58472 | 9.70957 | 1.34196 | 1494.09 | 0 | 0.658 | 0.658 | 0.490328 | 0.490328 | 0 | Cu | Yes | Cu
acs.inorgchem.5b02378_ic5b02378_si_002 | 3.84352 | 3.57212 | 3.8244 | 2.34418 | 136.059 | 0 | 0.356 | 0.356 | 0.151866 | 0.151866 | 0 | Dy,Ni | No
acs.inorgchem.5b02973_ic5b02973_si_002 | 11.38761 | 10.4443 | 11.38761 | 1.02785 | 1019.37 | 60.7507 | 0.593 | 0.593 | 0.576933 | 0.576933 | 0 | Cu | No
acs.inorgchem.6b00081_ic6b00081_si_001 | 7.28268 | 5.80535 | 7.28268 | 1.16215 | 673.218 | 0 | 0.4952 | 0.4952 | 0.426107 | 0.426107 | 0 | Ni | No
acs.inorgchem.6b00136_ic6b00136_si_002 | 7.2744 | 7.0365 | 7.27294 | 1.17665 | 1139.36 | 0 | 0.582 | 0.582 | 0.494624 | 0.494624 | 0 | Zn | Yes | Zn
acs.inorgchem.6b00276_ic6b00276_si_006 | 14.12459 | 8.71298 | 14.12459 | 0.76132 | 2603.46 | 28.2299 | 0.7202 | 0.7202 | 0.945989 | 0.945989 | 0 | Zn,Co | Yes | Zn
acs.inorgchem.6b00433_ic6b00433_si_002 | 5.96211 | 4.62167 | 5.8482 | 1.10398 | 1066.62 | 0 | 0.5062 | 0.5062 | 0.458523 | 0.458523 | 0 | Cu | Yes | Cu
acs.inorgchem.6b00894_ic6b00894_si_002 | 6.64699 | 4.59021 | 5.67003 | 1.10689 | 1099.29 | 0 | 0.5272 | 0.5272 | 0.476289 | 0.476289 | 0 | Zn | Yes | Zn
acs.inorgchem.6b00894_ic6b00894_si_003 | 5.39452 | 2.99444 | 5.35605 | 1.36061 | 0 | 365.232 | 0.4792 | 0.4792 | 0.352194 | 0.352194 | 0 | Cd | No
acs.inorgchem.6b01211_ic6b01211_si_002 | 11.28381 | 4.52903 | 11.28381 | 0.822811 | 2743.3 | 0 | 0.6948 | 0.6948 | 0.844422 | 0.844422 | 0 | Cu | Yes | Cu
acs.inorgchem.6b01416_ic6b01416_si_004 | 6.69143 | 3.5273 | 6.69143 | 1.34288 | 988.368 | 0 | 0.5278 | 0.5278 | 0.393035 | 0.393035 | 0 | Cd | Yes | Cd
acs.inorgchem.6b01569_ic6b01569_si_002 | 6.29847 | 5.43889 | 6.29847 | 1.11326 | 780.315 | 0 | 0.5092 | 0.5092 | 0.457394 | 0.457394 | 0 | Ni | Yes | Ni
acs.inorgchem.6b01740_ic6b01740_si_002 | 15.68052 | 8.0633 | 15.68052 | 0.473321 | 4935.34 | 0 | 0.7938 | 0.7938 | 1.67709 | 1.67709 | 0 | Co | No
acs.inorgchem.6b01762_ic6b01762_si_002 | 11.40609 | 8.52606 | 11.40609 | 2.31198 | 684.446 | 0 | 0.647 | 0.647 | 0.279846 | 0.279846 | 8.65e-05 | Th | Yes | Th
acs.inorgchem.6b02407_ic6b02407_si_002 | 6.36153 | 3.76503 | 6.36153 | 0.960789 | 2076.59 | 0 | 0.6214 | 0.6214 | 0.64676 | 0.64676 | 0 | Zn,Li | Yes | Zn,Li
acs.inorgchem.6b02407_ic6b02407_si_003 | 6.24791 | 4.32537 | 6.22758 | 1.12188 | 1441.52 | 0 | 0.5614 | 0.5614 | 0.500411 | 0.500411 | 0 | Zn,Li | No
acs.inorgchem.6b02413_ic6b02413_si_002 | 13.37732 | 6.88163 | 13.37732 | 0.804279 | 2730.07 | 0 | 0.74 | 0.74 | 0.920079 | 0.920079 | 0.00124335 | Tb | No
acs.inorgchem.6b02514_ic6b02514_si_002 | 6.09101 | 5.53211 | 6.09101 | 1.35156 | 1105.59 | 0 | 0.6002 | 0.6002 | 0.44408 | 0.44408 | 0 | Cu | Yes | Cu
acs.inorgchem.6b02696_ic6b02696_si_002 | 12.13124 | 5.0609 | 12.1281 | 0.908718 | 2402.71 | 0 | 0.6878 | 0.6878 | 0.75689 | 0.75689 | 0 | Zn | No
acs.jchemed.6b00258_ed6b00258_si_005 | 4.54949 | 3.31507 | 4.42404 | 1.46632 | 304.239 | 0 | 0.4476 | 0.4476 | 0.305254 | 0.305254 | 0 | Cu | Yes | Cu
acs.jpcc.6b04690_jp6b04690_si_005 | 7.34724 | 4.81711 | 7.33146 | 1.24071 | 738.69 | 59.2617 | 0.5146 | 0.5146 | 0.414764 | 0.414764 | 0 | Zn | No
acs.jpcc.6b08594_UiO66_Ce2Zr4 | 8.49751 | 4.07254 | 8.49751 | 1.27238 | 1330.45 | 0 | 0.6072 | 0.6072 | 0.477217 | 0.477217 | 0.000157186 | Zr,Ce | No
acs.jpcc.6b08594_Zn2Cd6MOF5 | 14.70209 | 8.11021 | 14.70209 | 0.628556 | 3422.27 | 0 | 0.8094 | 0.8094 | 1.28771 | 1.28771 | 0 | Cd,Zn | No
acscombsci.5b00188_24205 | 5.32506 | 4.91361 | 5.32498 | 1.2624 | 1319.94 | 0 | 0.5558 | 0.5558 | 0.440273 | 0.440273 | 0 | Zn | No
acscombsci.5b00188_3001288 | 29.41365 | 23.60037 | 29.35162 | 0.156124 | 5644.76 | 0 | 0.9382 | 0.9382 | 6.00933 | 6.00933 | 0 | Cu | No
acscombsci.5b00188_34903 | 6.15808 | 5.85025 | 6.15808 | 2.16583 | 807.285 | 0 | 0.542 | 0.542 | 0.25025 | 0.25025 | 0 | Cu | No
acscombsci.5b00188_5013797 | 9.69678 | 6.71185 | 9.61668 | 0.664961 | 3418.09 | 0 | 0.7302 | 0.7302 | 1.09811 | 1.09811 | 0 | Zn | No
acscombsci.5b00188_5020072 | 14.46967 | 11.94118 | 14.45544 | 0.429595 | 4497.16 | 0 | 0.8224 | 0.8224 | 1.91436 | 1.91436 | 0 | Zn | No
acscombsci.5b00188_5024922 | 20.5205 | 15.85622 | 20.5205 | 0.295002 | 4757.71 | 0 | 0.8866 | 0.8866 | 3.00541 | 3.00541 | 0 | Zn | No
acscombsci.5b00188_5036495 | 10.8747 | 9.02496 | 10.86921 | 0.338372 | 6786.58 | 0 | 0.8498 | 0.8498 | 2.51144 | 2.51144 | 0 | Zn | No
acscombsci.5b00188_5040209 | 7.3732 | 5.53143 | 7.30173 | 1.04632 | 1767.06 | 0 | 0.6162 | 0.6162 | 0.588923 | 0.588923 | 0 | Zn | No
acscombsci.5b00188_8372 | 5.7583 | 4.46842 | 5.7583 | 0.958855 | 3314.45 | 0 | 0.7062 | 0.7062 | 0.736503 | 0.736503 | 0 | Zn | No
ACUBAB | 6.48174 | 4.30295 | 6.47204 | 2.30944 | 536.484 | 0 | 0.5252 | 0.5252 | 0.227414 | 0.227414 | 0 | Zn | Yes | Zn
ACUFEK | 15.55627 | 9.00897 | 15.55627 | 0.559431 | 3941.72 | 0 | 0.787 | 0.787 | 1.40679 | 1.40679 | 0 | Cu | Yes | Cu
ACUJOZ | 11.50806 | 7.82539 | 10.51641 | 0.694288 | 3375.59 | 0 | 0.739 | 0.739 | 1.0644 | 1.0644 | 0 | Cu,Cr | Yes | Cu,Cr
ACUTOI | 5.192 | 4.5372 | 5.18708 | 1.71994 | 477.29 | 0 | 0.4076 | 0.4076 | 0.236985 | 0.236985 | 0 | Cd,Na | Yes | Na
ADABIS | 3.98906 | 3.05237 | 3.97803 | 1.65298 | 0 | 87.5821 | 0.4004 | 0.4004 | 0.242229 | 0.242229 | 0 | Cu | Yes | Cu
ADABUE | 4.54949 | 3.31506 | 4.54949 | 1.46632 | 299.509 | 0 | 0.4708 | 0.4708 | 0.321075 | 0.321075 | 0 | Cu | Yes | Cu
ADARAA | 12.29205 | 5.40077 | 12.29205 | 0.881935 | 2485.27 | 8.88684 | 0.6948 | 0.6948 | 0.787813 | 0.787813 | 0 | Co | Yes | Co
ADASAB | 22.82402 | 13.49014 | 22.78048 | 0.343942 | 4829.51 | 0 | 0.8736 | 0.8736 | 2.53996 | 2.53996 | 0 | Cu | Yes | Cu
ADASEF | 21.62414 | 10.92309 | 17.5655 | 0.435607 | 4179.02 | 0 | 0.8462 | 0.8462 | 1.94258 | 1.94258 | 0 | Cu | Yes | Cu
ADASIJ | 18.23438 | 6.60024 | 18.20695 | 0.629251 | 3491.36 | 0 | 0.765 | 0.765 | 1.21573 | 1.21573 | 0 | Cu | Yes | Cu
ADASOP | 18.07263 | 6.71346 | 18.07263 | 0.63164 | 3519.51 | 0 | 0.7846 | 0.7846 | 1.24216 | 1.24216 | 0 | Zn | Yes | Zn
ADASUV | 17.16775 | 6.7332 | 17.16775 | 0.625693 | 3636.01 | 0 | 0.7672 | 0.7672 | 1.22616 | 1.22616 | 0 | Co | Yes | Co
ADATAC | 26.33515 | 10.27637 | 16.37091 | 0.33727 | 5129.28 | 0 | 0.871 | 0.871 | 2.5825 | 2.5825 | 0 | Zn | Yes | Zn
ADATEG | 27.33782 | 13.33904 | 27.33782 | 0.238777 | 6170.7 | 0 | 0.896 | 0.896 | 3.75246 | 3.75246 | 0 | Cu | Yes | Cu
ADATIK | 24.55082 | 12.17426 | 18.62931 | 0.377577 | 4535.57 | 0 | 0.8764 | 0.8764 | 2.32112 | 2.32112 | 0 | Cu | Yes | Cu
ADATOQ | 10.5421 | 9.07611 | 10.5421 | 0.632077 | 3677.95 | 0 | 0.7278 | 0.7278 | 1.15144 | 1.15144 | 0 | Ag | Yes | Ag
ADATUW | 10.34629 | 8.86044 | 10.34629 | 0.640612 | 3624.84 | 0 | 0.73 | 0.73 | 1.13953 | 1.13953 | 0 | Ag | Yes | Ag
ADAVAE | 10.21446 | 8.80719 | 10.21446 | 0.655338 | 3557.22 | 0 | 0.7302 | 0.7302 | 1.11423 | 1.11423 | 0 | Ag | Yes | Ag
ADAVEI | 10.15021 | 8.70819 | 10.15021 | 0.656268 | 3672.63 | 0 | 0.719 | 0.719 | 1.09559 | 1.09559 | 0 | Ag | Yes | Ag
ADAVIM | 10.34557 | 8.90065 | 10.34557 | 0.637582 | 3693.81 | 0 | 0.727 | 0.727 | 1.14025 | 1.14025 | 0 | Ag | Yes | Ag
ADAXEK | 5.76724 | 4.10445 | 5.76724 | 1.26343 | 1033.38 | 0 | 0.5042 | 0.5042 | 0.399073 | 0.399073 | 0 | Co | No
ADAXIO | 5.72682 | 5.00855 | 5.71823 | 1.28062 | 890.52 | 0 | 0.4934 | 0.4934 | 0.385283 | 0.385283 | 0 | Co | No
ADEGIA | 4.84442 | 2.87756 | 4.78086 | 1.59673 | 0 | 445.108 | 0.5002 | 0.5002 | 0.313266 | 0.313266 | 0 | Gd | Yes | Gd
ADEGIA01 | 4.82721 | 2.87092 | 4.67723 | 1.60142 | 0 | 426.648 | 0.4982 | 0.4982 | 0.311098 | 0.311098 | 0 | Gd | Yes | Gd
ADIQEL | 4.43355 | 3.91364 | 4.43149 | 1.23763 | 634.715 | 0 | 0.4682 | 0.4682 | 0.378303 | 0.378303 | 0 | Co | No
ADOBAX | 5.54673 | 3.76596 | 5.40967 | 1.63796 | 289.129 | 184.969 | 0.4676 | 0.4676 | 0.285476 | 0.285476 | 0 | V,Mn | No
ADOBEB | 5.50949 | 3.76943 | 5.39841 | 1.63796 | 289.33 | 184.601 | 0.4672 | 0.4672 | 0.285232 | 0.285232 | 0 | V,Mn | No
ADOBIF | 5.54781 | 3.82743 | 5.54167 | 1.58873 | 594.207 | 82.6315 | 0.4886 | 0.4886 | 0.30754 | 0.30754 | 0 | V,Co | Yes | V
ADOBOL | 5.48974 | 3.85295 | 5.48822 | 1.71617 | 265.831 | 68.528 | 0.454 | 0.454 | 0.264542 | 0.264542 | 0 | V,Co | No
ADOBUR | 5.46006 | 3.86825 | 5.45816 | 1.70055 | 263.145 | 135.332 | 0.456 | 0.456 | 0.268148 | 0.268148 | 0 | Ni,V | Yes | V
ADOCEC | 5.40135 | 3.83278 | 5.40061 | 1.53544 | 613.56 | 126.785 | 0.4904 | 0.4904 | 0.319388 | 0.319388 | 0 | Ni,V | Yes | V
ADODAA | 10.017 | 4.9065 | 10.017 | 1.03876 | 1977.46 | 11.4481 | 0.6856 | 0.6856 | 0.660015 | 0.660015 | 0 | Cu | Yes | Cu
ADODII | 5.97541 | 5.30365 | 5.62846 | 1.21661 | 897.412 | 0 | 0.5394 | 0.5394 | 0.443361 | 0.443361 | 0 | La | No
ADODOO | 5.9443 | 5.31331 | 5.61744 | 1.28796 | 818.961 | 0 | 0.5256 | 0.5256 | 0.408086 | 0.408086 | 0 | Eu | No
ADODUU | 5.93338 | 5.29096 | 5.57799 | 1.31573 | 798.439 | 0 | 0.521 | 0.521 | 0.395977 | 0.395977 | 0 | Tb | No
ADOGEH | 12.71447 | 5.05258 | 12.69973 | 1.01991 | 1958.14 | 0 | 0.677 | 0.677 | 0.663783 | 0.663783 | 0 | Cu | Yes | Cu
ADUROI | 25.68553 | 17.12424 | 25.68553 | 0.402567 | 3194.1 | 0 | 0.8358 | 0.8358 | 2.07617 | 2.07617 | 0 | Zn | Yes | Zn
ADUWIH | 9.28386 | 6.55138 | 8.99777 | 0.722123 | 2844.14 | 0 | 0.7098 | 0.7098 | 0.982935 | 0.982935 | 0 | Zn | Yes | Zn
ADUWON | 16.37935 | 5.99724 | 16.37935 | 0.521247 | 4587.82 | 0 | 0.7844 | 0.7844 | 1.50485 | 1.50485 | 0 | Ni | Yes | Ni
AFEDIA | 3.38958 | 2.56247 | 3.35546 | 1.70887 | 0 | 0.485928 | 0.3754 | 0.3754 | 0.219677 | 0.219677 | 0 | Tb,Ni | Yes | Tb,Ni
AFEJOK | 5.99825 | 5.12689 | 5.98721 | 1.10129 | 1489.79 | 0 | 0.5808 | 0.5808 | 0.52738 | 0.52738 | 0 | Cu | Yes | Cu
AFEKAX | 8.19182 | 6.99421 | 8.19182 | 0.987281 | 1585.8 | 79.0587 | 0.641 | 0.641 | 0.649258 | 0.649258 | 0 | Cu | Yes | Cu
AFENEE | 4.49346 | 3.41581 | 4.45719 | 1.24906 | 637.522 | 0 | 0.4856 | 0.4856 | 0.388774 | 0.388774 | 0 | Ag | Yes | Ag
AFIPAH | 4.37538 | 3.90569 | 4.37538 | 1.83885 | 457.509 | 0 | 0.5032 | 0.5032 | 0.273649 | 0.273649 | 0 | La | Yes | La
AFITEP | 4.64022 | 4.09997 | 4.63375 | 1.06928 | 1422.49 | 0 | 0.5262 | 0.5262 | 0.492105 | 0.492105 | 0 | Zn | No
AFITUF | 7.14066 | 5.08524 | 7.12439 | 1.32285 | 1051.86 | 0 | 0.5322 | 0.5322 | 0.402312 | 0.402312 | 0 | Zn | Yes | Zn
AFIXAO | 6.3306 | 4.52097 | 6.32879 | 1.12223 | 1176.44 | 0 | 0.5702 | 0.5702 | 0.508096 | 0.508096 | 0 | Co | No
AFIXES | 6.43864 | 4.7481 | 6.42659 | 1.12574 | 1159.23 | 0 | 0.5758 | 0.5758 | 0.511486 | 0.511486 | 0 | Co | No
AFOQUI | 4.25157 | 3.00568 | 4.24901 | 1.62091 | 0 | 193.588 | 0.479 | 0.479 | 0.295514 | 0.295514 | 0 | Zn | Yes | Zn
AFOTOF | 8.7931 | 6.77287 | 8.7931 | 1.07439 | 1533.66 | 0 | 0.6144 | 0.6144 | 0.571859 | 0.571859 | 0 | Eu | No
AFOTUL | 8.80212 | 6.81408 | 8.79682 | 1.05969 | 1588.47 | 0 | 0.614 | 0.614 | 0.579417 | 0.579417 | 0 | Sm | No
AFOVAT | 8.32882 | 6.54754 | 8.28902 | 1.04077 | 1605.18 | 0 | 0.61 | 0.61 | 0.586104 | 0.586104 | 0 | La | No
AFOVEX | 8.81515 | 6.86051 | 8.81515 | 1.02206 | 1637.43 | 0 | 0.619 | 0.619 | 0.605638 | 0.605638 | 0 | Ce | No
AFOVIB | 8.79334 | 6.74118 | 8.79334 | 1.0948 | 1513.94 | 0 | 0.6104 | 0.6104 | 0.557543 | 0.557543 | 0 | Gd | No
AFOVOH | 8.78847 | 6.84598 | 8.77538 | 1.04816 | 1587.32 | 0 | 0.6228 | 0.6228 | 0.594182 | 0.594182 | 0 | Nd | No
AFOYAW | 5.94533 | 4.22739 | 5.94533 | 0.978122 | 1850.89 | 0 | 0.6112 | 0.6112 | 0.624871 | 0.624871 | 0 | Cu | Yes | Cu
AFOYEB | 5.92566 | 5.81418 | 5.92369 | 1.68224 | 348.21 | 0 | 0.4054 | 0.4054 | 0.240988 | 0.240988 | 0 | Co | No
AFOYIE | 9.08566 | 8.61929 | 9.08005 | 0.761887 | 2697.6 | 0 | 0.71 | 0.71 | 0.931897 | 0.931897 | 0 | Cu | Yes | Cu
AFOYOK | 7.73482 | 5.71785 | 7.72321 | 0.979448 | 1668.18 | 0 | 0.588 | 0.588 | 0.600338 | 0.600338 | 0 | Cu | No
AFUKET | 5.96671 | 4.7743 | 5.96671 | 0.9597 | 1731.99 | 101.174 | 0.5958 | 0.5958 | 0.620819 | 0.620819 | 0 | Mn | Yes | Mn
AFUKIX | 8.69504 | 5.47442 | 8.69504 | 0.784292 | 2572.85 | 0 | 0.6382 | 0.6382 | 0.813728 | 0.813728 | 0 | Mn | Yes | Mn
AFUPEX | 5.43312 | 4.58891 | 5.43311 | 1.38641 | 1590.39 | 0 | 0.6146 | 0.6146 | 0.443303 | 0.443303 | 0 | Tm | Yes | Tm
AGABIU | 12.57098 | 10.82742 | 12.57098 | 0.647122 | 2769.29 | 4.38145 | 0.7402 | 0.7402 | 1.14383 | 1.14383 | 0 | Ni,Li | Yes | Li
AGARUW | 6.77693 | 6.25183 | 6.7733 | 1.77195 | 759.804 | 0 | 0.5056 | 0.5056 | 0.285336 | 0.285336 | 0 | La | No
AGAYIQ | 4.02834 | 2.68983 | 4.02834 | 2.1487 | 0 | 105.75 | 0.3908 | 0.3908 | 0.181878 | 0.181878 | 0 | Cu | Yes | Cu
AGAYOW | 5.75249 | 2.57901 | 5.75249 | 1.68923 | 0 | 534.192 | 0.5038 | 0.5038 | 0.298243 | 0.298243 | 0 | Cu | Yes | Cu
AGESIP | 3.70848 | 3.05212 | 3.68041 | 2.26011 | 0 | 65.5195 | 0.4034 | 0.4034 | 0.178487 | 0.178487 | 0 | Cu | Yes | Cu
AGIMOU | 4.22721 | 3.03966 | 4.22721 | 1.67254 | 0 | 253.22 | 0.4144 | 0.4144 | 0.247766 | 0.247766 | 0 | Mn | Yes | Mn
AGIREP | 10.92956 | 6.85619 | 7.97786 | 0.99837 | 2253.69 | 0 | 0.6896 | 0.6896 | 0.690726 | 0.690726 | 0 | Zn | Yes | Zn
AGOFEJ | 12.6138 | 8.71559 | 12.59801 | 0.583675 | 3357.77 | 0 | 0.767 | 0.767 | 1.31409 | 1.31409 | 0 | Cu | Yes | Cu
AGONAM | 5.63222 | 4.90729 | 5.59904 | 1.43768 | 953.171 | 0 | 0.568 | 0.568 | 0.395082 | 0.395082 | 0 | Cd | No
AGONEQ | 6.16099 | 5.90611 | 6.12795 | 1.08253 | 2090.61 | 0 | 0.6752 | 0.6752 | 0.623722 | 0.623722 | 0 | Cd | No
AGOVOJ | 13.91201 | 9.20691 | 13.91201 | 0.616035 | 3431.85 | 0 | 0.7722 | 0.7722 | 1.2535 | 1.2535 | 0 | In | Yes | In
AGUBUA | 5.46218 | 4.59563 | 5.46034 | 1.83317 | 734.196 | 0 | 0.576 | 0.576 | 0.31421 | 0.31421 | 0 | Zn | No
AGUTUS | 3.68088 | 2.53188 | 3.63702 | 1.36197 | 0 | 79.006 | 0.493 | 0.493 | 0.361976 | 0.361976 | 0 | Cu | Yes | Cu
AGUVOO | 6.0722 | 4.11181 | 6.0722 | 1.16455 | 1302.94 | 0 | 0.582 | 0.582 | 0.499765 | 0.499765 | 0 | Cu | Yes | Cu
AGUWUV | 4.50011 | 3.32227 | 4.47386 | 1.51212 | 460.678 | 0 | 0.4742 | 0.4742 | 0.313599 | 0.313599 | 0 | Ni | Yes | Ni
AHAMAY | 4.44036 | 3.90831 | 4.43859 | 2.24993 | 222.279 | 0 | 0.401 | 0.401 | 0.178228 | 0.178228 | 0 | Zn | Yes | Zn
AHEBAS | 5.90829 | 3.09493 | 5.90829 | 1.26607 | 0 | 793.652 | 0.5054 | 0.5054 | 0.399188 | 0.399188 | 0 | Cu | Yes | Cu
AHEQAH | 9.26829 | 6.21673 | 9.2669 | 0.759287 | 3181.91 | 0 | 0.7146 | 0.7146 | 0.941146 | 0.941146 | 0 | Ho | Yes | Ho
AHINIP | 5.10577 | 2.92366 | 4.88107 | 1.25642 | 0 | 279.622 | 0.4582 | 0.4582 | 0.364686 | 0.364686 | 0 | Zn | No
AHIYOH | 5.55847 | 4.74922 | 5.55001 | 1.42546 | 591.503 | 0 | 0.4554 | 0.4554 | 0.319476 | 0.319476 | 0 | Co | Yes | Co
AHIYUN | 5.15091 | 3.13788 | 5.03528 | 1.898 | 0 | 324.969 | 0.3872 | 0.3872 | 0.204004 | 0.204004 | 0 | Co | Yes | Co
AHOBEG | 4.70788 | 2.91605 | 4.70235 | 1.32229 | 0 | 406.78 | 0.4632 | 0.4632 | 0.350302 | 0.350302 | 0 | Co | Yes | Co
AHOJUC | 3.58211 | 2.70033 | 3.58211 | 2.04926 | 0 | 49.9709 | 0.4232 | 0.4232 | 0.206514 | 0.206514 | 0 | V | No
AHOKAJ | 3.61285 | 2.77173 | 3.61285 | 2.08849 | 0 | 40.0121 | 0.418 | 0.418 | 0.200145 | 0.200145 | 0 | Fe | No
AHOKIR | 4.49939 | 3.47861 | 4.49939 | 1.88207 | 499.294 | 0 | 0.4884 | 0.4884 | 0.259502 | 0.259502 | 0 | Cu | Yes | Cu
AHOKIR01 | 4.30721 | 3.46839 | 4.30721 | 1.92701 | 463.167 | 0 | 0.4868 | 0.4868 | 0.252619 | 0.252619 | 0 | Cu | Yes | Cu
AHOKOX | 4.49188 | 3.54288 | 4.49188 | 1.73966 | 781.89 | 0 | 0.5116 | 0.5116 | 0.29408 | 0.29408 | 0 | Cu | Yes | Cu
AHOZAA | 5.54353 | 3.15137 | 5.54353 | 1.68629 | 0 | 303.985 | 0.4282 | 0.4282 | 0.25393 | 0.25393 | 0 | Cd | Yes | Cd
AHUFIU | 8.82374 | 6.2087 | 8.82374 | 0.961965 | 2123.15 | 0 | 0.6792 | 0.6792 | 0.706055 | 0.706055 | 0 | Mo,Ag | Yes | Ag
AHUTIH | 4.19485 | 3.26762 | 4.19316 | 2.04865 | 0 | 220.525 | 0.4392 | 0.4392 | 0.214385 | 0.214385 | 0 | La | Yes | La
AHUTIH01 | 4.18118 | 3.24781 | 4.17968 | 2.06338 | 0 | 212.8 | 0.445 | 0.445 | 0.215665 | 0.215665 | 0 | La | Yes | La
AJAKON | 5.2765 | 4.32303 | 5.27104 | 1.36723 | 780.005 | 6.41042 | 0.5024 | 0.5024 | 0.367459 | 0.367459 | 0 | Cd | Yes | Cd
AJAMEF | 4.35747 | 2.40322 | 4.35747 | 1.29455 | 0 | 272.967 | 0.4204 | 0.4204 | 0.324745 | 0.324745 | 0 | Co | Yes | Co
AJAYIT | 7.12611 | 4.89301 | 7.12611 | 1.98392 | 423.782 | 0 | 0.4314 | 0.4314 | 0.217448 | 0.217448 | 0 | Cu,Er | No
AJIGIL | 6.71352 | 5.54656 | 6.70452 | 1.08988 | 914.419 | 0 | 0.4838 | 0.4838 | 0.443902 | 0.443902 | 0 | Na,Co | Yes | Na
AJINOY | 3.72125 | 2.71527 | 3.72125 | 1.44035 | 0 | 39.4368 | 0.3726 | 0.3726 | 0.258687 | 0.258687 | 0 | Cu | Yes | Cu
AJOTEY | 5.91075 | 5.20074 | 5.90935 | 1.2556 | 1546.98 | 0 | 0.6358 | 0.6358 | 0.506371 | 0.506371 | 0 | V | Yes | V
AJOVEB | 5.15455 | 4.85632 | 5.13093 | 1.95651 | 395.845 | 0 | 0.4138 | 0.4138 | 0.211499 | 0.211499 | 0 | Cd | Yes | Cd
AJOXAA | 6.60857 | 4.38157 | 6.58169 | 1.52914 | 902.948 | 0 | 0.5468 | 0.5468 | 0.357587 | 0.357587 | 0 | Nd | Yes | Nd
AJUNOK | 4.97833 | 2.92387 | 4.97205 | 1.43764 | 0 | 458.698 | 0.4446 | 0.4446 | 0.309258 | 0.309258 | 0 | Cd | No
AKEDIF | 5.94406 | 5.31262 | 5.94406 | 0.925851 | 1808.02 | 0 | 0.5828 | 0.5828 | 0.629475 | 0.629475 | 0 | Zn | No
AKIXEZ | 11.67031 | 4.35691 | 11.67031 | 1.37738 | 1348.86 | 0 | 0.6184 | 0.6184 | 0.448967 | 0.448967 | 0 | Cu | Yes | Cu
AKOBAF | 4.84557 | 3.80044 | 4.84557 | 1.15061 | 867.108 | 0 | 0.498 | 0.498 | 0.432814 | 0.432814 | 0 | Cd | Yes | Cd
AKOHEO | 5.56086 | 3.46237 | 5.08522 | 2.37535 | 442.55 | 0 | 0.4804 | 0.4804 | 0.202244 | 0.202244 | 0 | Mo,Fe | Yes | Mo
AKOXIJ | 7.01714 | 4.33707 | 6.94236 | 1.42761 | 716.43 | 201.182 | 0.528 | 0.528 | 0.369848 | 0.369848 | 0 | Ni | Yes | Ni
AKUHOD | 3.31045 | 2.86205 | 3.31045 | 2.22877 | 0 | 0 | 0.431 | 0.431 | 0.19338 | 0.19338 | 0 | Gd | Yes | Gd
AKUHOD01 | 3.30143 | 2.83606 | 3.30143 | 2.24008 | 0 | 0 | 0.4474 | 0.4474 | 0.199725 | 0.199725 | 0 | Gd | Yes | Gd
AKUHOD03 | 3.27626 | 2.72445 | 3.26287 | 2.39221 | 0 | 0 | 0.3686 | 0.3686 | 0.154084 | 0.154084 | 0 | Gd | Yes | Gd
AKUKUO | 5.04792 | 4.38484 | 5.0448 | 1.30477 | 814.426 | 0 | 0.5004 | 0.5004 | 0.383515 | 0.383515 | 0 | Ni | No
ALAHUS | 7.1812 | 5.45466 | 7.18023 | 1.36604 | 1122.76 | 0 | 0.5724 | 0.5724 | 0.41902 | 0.41902 | 0 | Tb | Yes | Tb
ALALUU | 3.42062 | 2.87452 | 3.40919 | 2.03592 | 0 | 2.08314 | 0.469 | 0.469 | 0.230362 | 0.230362 | 0 | Pr | Yes | Pr
ALALUU01 | 3.42308 | 2.87759 | 3.41148 | 2.03959 | 0 | 2.595 | 0.4502 | 0.4502 | 0.22073 | 0.22073 | 0 | Pr | Yes | Pr
ALAMUW | 11.92678 | 5.98269 | 11.92678 | 0.64997 | 3766.22 | 0 | 0.761 | 0.761 | 1.17082 | 1.17082 | 0 | Cu | Yes | Cu
ALANAD | 8.58065 | 5.8094 | 8.54388 | 0.697286 | 4035.37 | 0 | 0.7542 | 0.7542 | 1.08162 | 1.08162 | 0 | Zn | Yes | Zn
ALATAK | 3.53536 | 2.61301 | 3.53536 | 1.35214 | 0 | 26.8886 | 0.45 | 0.45 | 0.332806 | 0.332806 | 0 | Ca | Yes | Ca
ALEJAE | 19.86541 | 14.56862 | 19.86541 | 0.274675 | 5195.22 | 0 | 0.8942 | 0.8942 | 3.25548 | 3.25548 | 0 | In | Yes | In
ALEJEI | 18.06508 | 7.13825 | 11.29555 | 0.600782 | 3701.13 | 0 | 0.783 | 0.783 | 1.3033 | 1.3033 | 0 | Cu | Yes | Cu
ALEJIM | 18.20917 | 7.10984 | 11.84134 | 0.592075 | 3730.3 | 0 | 0.783 | 0.783 | 1.32247 | 1.32247 | 0 | Zn | Yes | Zn
ALEQIT | 5.78407 | 3.96262 | 5.7827 | 1.90553 | 355.702 | 0 | 0.434 | 0.434 | 0.227759 | 0.227759 | 0 | Tb | Yes | Tb
ALIBUT | 13.10382 | 3.67767 | 13.10382 | 1.322 | 711.658 | 139.394 | 0.5642 | 0.5642 | 0.426778 | 0.426778 | 0 | Mo,Zn | No
ALICAA | 12.98786 | 3.46699 | 12.98786 | 1.43218 | 624.337 | 142.194 | 0.5692 | 0.5692 | 0.397436 | 0.397436 | 0 | W,Zn | No
ALIFUY | 4.6486 | 2.79267 | 4.63894 | 1.33624 | 0 | 311.491 | 0.458 | 0.458 | 0.342754 | 0.342754 | 0 | Cd | Yes | Cd
ALIPEQ | 3.69694 | 2.83849 | 3.69275 | 1.68544 | 0 | 101.553 | 0.5374 | 0.5374 | 0.318848 | 0.318848 | 0 | Cd,Zr | No
ALIXAU | 6.17139 | 3.91412 | 6.17139 | 1.43262 | 467.985 | 9.49467 | 0.4726 | 0.4726 | 0.329886 | 0.329886 | 0 | Cu | Yes | Cu
ALIXOJ | 7.8603 | 5.01976 | 7.84665 | 0.979833 | 2049.12 | 0 | 0.6394 | 0.6394 | 0.65256 | 0.65256 | 0 | Ni | Yes | Ni
ALIXUP | 6.38387 | 5.75713 | 6.38387 | 1.33865 | 1021.37 | 0 | 0.5492 | 0.5492 | 0.410264 | 0.410264 | 0 | Cu | Yes | Cu
ALOLES | 5.85254 | 4.25768 | 5.80032 | 2.20818 | 227.343 | 0.215196 | 0.4238 | 0.4238 | 0.191923 | 0.191923 | 0 | Bi,K | Yes | Bi,K
ALOLET | 9.3993 | 5.21411 | 9.3806 | 0.901246 | 1879.08 | 14.7042 | 0.6446 | 0.6446 | 0.715232 | 0.715232 | 0 | In | No
ALOLIX | 9.32283 | 5.599 | 9.29982 | 0.940569 | 1979.4 | 0 | 0.66 | 0.66 | 0.701703 | 0.701703 | 0 | In,Cs | No
ALOLIY | 6.86569 | 5.12412 | 6.86243 | 1.19169 | 832.898 | 0 | 0.537 | 0.537 | 0.450621 | 0.450621 | 0 | Mn | Yes | Mn
ALOLOD | 7.87306 | 5.02701 | 7.86695 | 0.898447 | 2004.72 | 6.54751 | 0.6338 | 0.6338 | 0.70544 | 0.70544 | 0 | In | No
ALONEV | 5.59976 | 4.84057 | 5.59976 | 1.49156 | 1107.49 | 0 | 0.571 | 0.571 | 0.382821 | 0.382821 | 0 | Nb,Mn | Yes | Nb
ALUJEX | 5.99288 | 4.42191 | 5.93648 | 1.43356 | 914.712 | 0 | 0.5364 | 0.5364 | 0.374173 | 0.374173 | 0 | La | Yes | La
ALUJIB | 6.08943 | 4.42337 | 5.91878 | 1.4324 | 921.959 | 0 | 0.5424 | 0.5424 | 0.378664 | 0.378664 | 0 | Ce | Yes | Ce
ALUJOH | 6.14197 | 4.45081 | 6.02384 | 1.41539 | 958.46 | 0 | 0.5526 | 0.5526 | 0.390423 | 0.390423 | 0 | Nd | Yes | Nd
ALUJUN | 4.85152 | 2.67152 | 4.83941 | 1.33934 | 0 | 495.839 | 0.5002 | 0.5002 | 0.373466 | 0.373466 | 0 | Y | Yes | Y
ALUKAU | 4.78682 | 2.72791 | 4.78682 | 1.65289 | 0 | 393.703 | 0.4976 | 0.4976 | 0.301049 | 0.301049 | 0 | Dy | Yes | Dy
ALUKIC | 8.54387 | 6.77342 | 8.52787 | 0.56692 | 5085.74 | 0 | 0.7934 | 0.7934 | 1.39949 | 1.39949 | 0 | Ce | Yes | Ce
ALUKOI | 8.54787 | 6.76817 | 8.5436 | 0.579939 | 4979.11 | 0 | 0.7926 | 0.7926 | 1.3667 | 1.3667 | 0 | Sm | Yes | Sm
ALUKUO | 8.54799 | 6.78315 | 8.52991 | 0.582411 | 4970.58 | 0 | 0.7922 | 0.7922 | 1.36021 | 1.36021 | 0 | Eu | Yes | Eu
ALULAV | 8.53005 | 6.74275 | 8.5229 | 0.590909 | 4908.1 | 0 | 0.7924 | 0.7924 | 1.34099 | 1.34099 | 0 | Gd | Yes | Gd
ALULEZ | 18.75501 | 13.37911 | 18.68884 | 0.425946 | 3463.71 | 0 | 0.8336 | 0.8336 | 1.95706 | 1.95706 | 0 | Ce | No
ALULID | 7.81513 | 5.26988 | 7.81513 | 0.929552 | 2283.71 | 0 | 0.6652 | 0.6652 | 0.715614 | 0.715614 | 0 | Ce | Yes | Ce
ALURAB | 6.8318 | 3.73291 | 6.33433 | 1.05182 | 1193.73 | 0 | 0.5338 | 0.5338 | 0.507503 | 0.507503 | 0 | Co | No
ALUREF | 6.8305 | 3.71719 | 6.1852 | 1.05415 | 1195.37 | 0 | 0.5302 | 0.5302 | 0.502967 | 0.502967 | 0 | Co | No
ALURIJ | 6.87946 | 3.53974 | 6.12375 | 1.07753 | 1115.15 | 0 | 0.5294 | 0.5294 | 0.49131 | 0.49131 | 0 | Ni | No
am301365h_si_002 | 11.58637 | 3.48934 | 11.58637 | 0.907013 | 1647.54 | 0 | 0.6382 | 0.6382 | 0.703628 | 0.703628 | 0 | Zn | No
AMAFOK | 6.60314 | 5.66314 | 6.60314 | 1.49249 | 583.026 | 0 | 0.4392 | 0.4392 | 0.294274 | 0.294274 | 0 | Cu | Yes | Cu
AMAGAX | 6.93247 | 6.0951 | 6.93247 | 1.45916 | 658.174 | 0 | 0.4598 | 0.4598 | 0.315113 | 0.315113 | 0 | Cu | Yes | Cu
AMALND | 3.73865 | 2.65866 | 3.63953 | 1.87591 | 0 | 131.988 | 0.4986 | 0.4986 | 0.265791 | 0.265791 | 0 | Nd | Yes | Nd
AMEJOS | 4.74649 | 3.27997 | 4.7448 | 1.41422 | 0 | 344.041 | 0.4596 | 0.4596 | 0.324985 | 0.324985 | 0 | Cu,Fe | Yes | Cu
AMIKOX | 3.46941 | 2.69518 | 3.46727 | 1.4673 | 0 | 10.7304 | 0.4072 | 0.4072 | 0.277517 | 0.277517 | 0 | Cd | No
AMILOY | 11.03089 | 9.17864 | 11.01877 | 1.00746 | 1249.73 | 0 | 0.6048 | 0.6048 | 0.60032 | 0.60032 | 0 | Zn | Yes | Zn
AMILUE | 11.39418 | 11.07263 | 11.39418 | 0.982365 | 1276.27 | 0 | 0.6124 | 0.6124 | 0.623394 | 0.623394 | 0 | Zn | Yes | Zn
AMIMAL | 11.07211 | 9.50667 | 11.06415 | 0.988926 | 1283.28 | 0 | 0.6132 | 0.6132 | 0.620066 | 0.620066 | 0 | Zn | Yes | Zn
AMIMEP | 11.21563 | 10.87494 | 11.21563 | 0.985981 | 1278.57 | 0 | 0.6026 | 0.6026 | 0.611168 | 0.611168 | 0 | Zn | Yes | Zn
AMIWID | 4.855 | 3.30529 | 4.84395 | 2.19335 | 0 | 291.003 | 0.4344 | 0.4344 | 0.198053 | 0.198053 | 0 | Eu | Yes | Eu
AMIWOJ | 4.90585 | 3.36795 | 4.88479 | 2.21508 | 296.19 | 0 | 0.4318 | 0.4318 | 0.194937 | 0.194937 | 0 | Gd | Yes | Gd
AMIWUP | 4.90473 | 3.38477 | 4.88556 | 2.24381 | 294.479 | 0 | 0.436 | 0.436 | 0.194313 | 0.194313 | 0 | Tb | Yes | Tb
AMIXAW | 4.89298 | 3.37247 | 4.78022 | 2.28626 | 290.657 | 0 | 0.4276 | 0.4276 | 0.18703 | 0.18703 | 0 | Dy | Yes | Dy
AMIXEA | 4.88241 | 3.37465 | 4.70735 | 2.31747 | 281.426 | 0 | 0.4168 | 0.4168 | 0.179851 | 0.179851 | 0 | Ho | Yes | Ho
AMIZIG | 6.42874 | 5.80877 | 6.41409 | 1.40393 | 498.243 | 0 | 0.4248 | 0.4248 | 0.302579 | 0.302579 | 0 | Na,Zn | Yes | Zn
AMODUC | 8.56321 | 6.70069 | 8.56321 | 0.575734 | 4971.91 | 0 | 0.7896 | 0.7896 | 1.37147 | 1.37147 | 0.000694765 | Tb | Yes | Tb
AMOFAK | 8.38842 | 6.72694 | 8.33928 | 0.577283 | 5054.09 | 0 | 0.7804 | 0.7804 | 1.35185 | 1.35185 | 0 | Eu | Yes | Eu
AMOYOR | 4.82905 | 4.48972 | 4.82035 | 1.16972 | 648.979 | 0 | 0.4596 | 0.4596 | 0.392914 | 0.392914 | 0 | Zn | No
AMOZAE | 3.25002 | 2.76008 | 3.25002 | 2.17334 | 0 | 0 | 0.2818 | 0.2818 | 0.129662 | 0.129662 | 0 | Sm,K | Yes | Sm,K
AMUFAR | 4.38732 | 2.9867 | 4.29143 | 1.41757 | 0 | 424.399 | 0.4486 | 0.4486 | 0.316458 | 0.316458 | 0 | Co | Yes | Co
AMUFEV | 3.97307 | 3.18062 | 3.97307 | 1.5412 | 0 | 260.994 | 0.4268 | 0.4268 | 0.276926 | 0.276926 | 0 | Co | Yes | Co
AMUFIZ | 3.98894 | 3.09876 | 3.95983 | 1.58987 | 0 | 179.515 | 0.4036 | 0.4036 | 0.253857 | 0.253857 | 0 | Co | Yes | Co
AMUFOF | 5.11388 | 4.36379 | 5.09892 | 1.34461 | 735.801 | 0 | 0.4928 | 0.4928 | 0.366499 | 0.366499 | 0 | Co | Yes | Co
AMUPOP | 4.74814 | 3.78436 | 4.74702 | 1.30283 | 418.038 | 0 | 0.4486 | 0.4486 | 0.344328 | 0.344328 | 0 | Zn | Yes | Zn
AMUWIP | 9.98598 | 8.78636 | 9.98598 | 0.771567 | 3144.95 | 0 | 0.7126 | 0.7126 | 0.923575 | 0.923575 | 0 | W,Cu | No
AMUWUB | 10.40349 | 8.69532 | 10.40349 | 0.914151 | 1565.42 | 0 | 0.6498 | 0.6498 | 0.710823 | 0.710823 | 0 | Cu | Yes | Cu
AMUXAI | 8.64297 | 7.79614 | 8.57936 | 1.02442 | 1368.83 | 0.411789 | 0.5964 | 0.5964 | 0.582182 | 0.582182 | 0 | Cu | Yes | Cu
ANAWIX | 5.45667 | 5.01969 | 5.45432 | 1.52823 | 972.705 | 0 | 0.5628 | 0.5628 | 0.368269 | 0.368269 | 0 | In | Yes | In
ANAWOD | 6.92762 | 6.10595 | 6.92762 | 1.43826 | 1086.17 | 0 | 0.5924 | 0.5924 | 0.411885 | 0.411885 | 0 | In | No
ANEHEI | 6.80985 | 3.50032 | 6.5431 | 1.23995 | 1062.12 | 0 | 0.5484 | 0.5484 | 0.442274 | 0.442274 | 0 | Zn | Yes | Zn
ANENEN | 6.01479 | 4.21811 | 6.00446 | 1.32355 | 628.996 | 0 | 0.48 | 0.48 | 0.36266 | 0.36266 | 0 | La | Yes | La
ANENIR | 6.14773 | 4.26664 | 6.04871 | 1.32991 | 589.11 | 0 | 0.4684 | 0.4684 | 0.352204 | 0.352204 | 0 | La | Yes | La
ANEPIT | 3.45333 | 2.49152 | 3.2545 | 1.48465 | 0 | 0.800668 | 0.394 | 0.394 | 0.265383 | 0.265383 | 0 | Co | Yes | Co
ANIDIL | 5.09322 | 4.44244 | 5.09322 | 1.49981 | 390.237 | 0 | 0.4068 | 0.4068 | 0.271234 | 0.271234 | 0 | Co | No
ANOMOG | 12.8003 | 5.50166 | 12.79961 | 0.784559 | 2698.05 | 0 | 0.7198 | 0.7198 | 0.917458 | 0.917458 | 0 | Cu | Yes | Cu
ANOMUM | 7.28969 | 4.98752 | 7.24267 | 0.833729 | 2990.19 | 0 | 0.6952 | 0.6952 | 0.833844 | 0.833844 | 0 | Cu | Yes | Cu
ANONAT | 7.80429 | 5.88473 | 7.80429 | 0.800823 | 2885.95 | 0 | 0.6928 | 0.6928 | 0.86511 | 0.86511 | 0 | Cu | Yes | Cu
ANUGEW | 14.4419 | 10.2051 | 14.4419 | 0.443469 | 4708.57 | 0 | 0.8326 | 0.8326 | 1.87747 | 1.87747 | 0 | Cu | Yes | Cu
ANUGIA | 13.85309 | 6.75838 | 13.85309 | 0.567973 | 4060.62 | 0 | 0.7948 | 0.7948 | 1.39936 | 1.39936 | 0 | Cu | Yes | Cu
ANUGOG | 11.39005 | 7.08849 | 11.39005 | 0.58467 | 4228.07 | 0 | 0.7898 | 0.7898 | 1.35085 | 1.35085 | 0 | Cu | Yes | Cu
APACAX | 5.65344 | 4.07573 | 5.64183 | 1.00727 | 1763.34 | 0.746751 | 0.6264 | 0.6264 | 0.621879 | 0.621879 | 0 | Zn | Yes | Zn
APARAM | 12.00094 | 11.06312 | 12.00094 | 0.965457 | 1061.95 | 103.307 | 0.6016 | 0.6016 | 0.623124 | 0.623124 | 0 | Mn | No
APAYIB | 5.96805 | 4.21212 | 5.96805 | 1.10941 | 1928.86 | 0 | 0.6164 | 0.6164 | 0.555611 | 0.555611 | 0 | Eu | Yes | Eu
APAYOH | 6.13125 | 4.32559 | 6.13125 | 1.11146 | 1967.56 | 0 | 0.6078 | 0.6078 | 0.546846 | 0.546846 | 0 | Tb | Yes | Tb
APAYUN | 6.02417 | 4.10555 | 6.02138 | 1.04671 | 1974.55 | 0 | 0.6206 | 0.6206 | 0.592904 | 0.592904 | 0 | La | Yes | La
APAZAU | 6.57194 | 4.51844 | 6.57194 | 0.970314 | 2333.14 | 0 | 0.6264 | 0.6264 | 0.645564 | 0.645564 | 0 | Eu | Yes | Eu
APAZEY | 6.61049 | 4.70522 | 6.61049 | 0.97171 | 2316.35 | 0 | 0.6362 | 0.6362 | 0.654722 | 0.654722 | 0 | Tb | Yes | Tb
APAZIC | 7.1095 | 4.86225 | 7.1095 | 0.893607 | 2443.31 | 0 | 0.6554 | 0.6554 | 0.733432 | 0.733432 | 0 | La | Yes | La
APAZOI | 6.38612 | 4.28228 | 6.36726 | 1.14648 | 1786.13 | 0 | 0.6026 | 0.6026 | 0.525607 | 0.525607 | 0 | La | Yes | La
APEBED | 4.58202 | 3.62787 | 4.5574 | 1.65192 | 291.224 | 0 | 0.4828 | 0.4828 | 0.292266 | 0.292266 | 0 | Zn | Yes | Zn
APEBEE | 5.40727 | 4.06272 | 5.33928 | 1.31041 | 910.333 | 0 | 0.513 | 0.513 | 0.391481 | 0.391481 | 0 | Cd | Yes | Cd
APEBII | 10.32114 | 3.69719 | 10.3209 | 1.22342 | 1443.28 | 0 | 0.6248 | 0.6248 | 0.510698 | 0.510698 | 0 | Cu | Yes | Cu
APEBOO | 10.56651 | 4.16012 | 10.56651 | 1.24771 | 1579.91 | 0 | 0.6524 | 0.6524 | 0.52288 | 0.52288 | 0 | Zn | Yes | Zn
APEBUU | 4.93858 | 3.80274 | 4.91529 | 1.49581 | 619.731 | 0 | 0.4876 | 0.4876 | 0.325977 | 0.325977 | 0 | Cd | Yes | Cd
APETAS | 3.70433 | 2.76055 | 3.70433 | 1.99384 | 0 | 66.1705 | 0.4318 | 0.4318 | 0.216567 | 0.216567 | 0 | Cd | Yes | Cd
APUPEH | 24.7893 | 14.09199 | 24.7893 | 0.298214 | 5147.71 | 0 | 0.8874 | 0.8874 | 2.97572 | 2.97572 | 0 | Cu | Yes | Cu
AQAJEI | 6.90366 | 2.45763 | 6.89498 | 1.10723 | 0 | 1011.87 | 0.5492 | 0.5492 | 0.496013 | 0.496013 | 0 | Zn | Yes | Zn
AQALIO | 3.6362 | 2.83608 | 3.61709 | 2.20004 | 0 | 59.1582 | 0.4758 | 0.4758 | 0.216269 | 0.216269 | 0 | Sr,Eu | Yes | Sr,Eu
AQALOU | 3.62112 | 2.83349 | 3.59255 | 2.24292 | 0 | 45.314 | 0.4706 | 0.4706 | 0.209816 | 0.209816 | 0 | Sr,Gd | Yes | Sr,Gd
AQEFOS | 8.68225 | 2.76851 | 8.68064 | 1.96074 | 0 | 407.907 | 0.5044 | 0.5044 | 0.25725 | 0.25725 | 0 | Mo,Cu | Yes | Mo,Cu
AQEFUY | 8.95844 | 2.64235 | 8.90621 | 1.21964 | 0 | 1097.02 | 0.631 | 0.631 | 0.517366 | 0.517366 | 0 | Ag | Yes | Ag
AQEGUY | 5.54395 | 4.66139 | 5.49926 | 1.46355 | 871.62 | 0 | 0.5148 | 0.5148 | 0.351747 | 0.351747 | 0 | Ba | Yes | Ba
AQEQES | 5.6853 | 5.37606 | 5.64875 | 1.07587 | 1619.58 | 0 | 0.6052 | 0.6052 | 0.56252 | 0.56252 | 0 | Co | No
AQEQIW | 6.30636 | 5.13016 | 6.19765 | 1.10057 | 1567.33 | 0 | 0.6202 | 0.6202 | 0.563526 | 0.563526 | 0 | Zn | No
AQERUL | 5.19905 | 3.7128 | 5.19898 | 1.6479 | 516.012 | 0 | 0.4402 | 0.4402 | 0.267129 | 0.267129 | 0 | Co | No
AQETIA | 3.53244 | 2.58932 | 3.52458 | 1.4454 | 0 | 24.0659 | 0.4616 | 0.4616 | 0.319357 | 0.319357 | 0 | Nb,Mn | Yes | Mn
AQETUM | 5.11237 | 2.99898 | 5.10768 | 1.43617 | 0 | 543.013 | 0.508 | 0.508 | 0.353718 | 0.353718 | 0 | Nb,Mn | Yes | Mn
AQIQAU | 7.60741 | 6.30843 | 7.59214 | 0.861714 | 2282.5 | 0 | 0.658 | 0.658 | 0.763595 | 0.763595 | 0 | Cd | Yes | Cd
AQIQIC | 6.11416 | 2.65573 | 6.10292 | 1.45271 | 0 | 670.449 | 0.4784 | 0.4784 | 0.329316 | 0.329316 | 0 | Mn | Yes | Mn
AQIXUU | 5.00071 | 3.74213 | 5.00071 | 2.31618 | 336.026 | 0 | 0.406 | 0.406 | 0.175289 | 0.175289 | 0 | Co | Yes | Co
AQIXUV | 8.64919 | 5.459 | 8.64919 | 0.934501 | 1181.86 | 0 | 0.5626 | 0.5626 | 0.602032 | 0.602032 | 0 | Ni | Yes | Ni
AQMAND | 3.37168 | 2.85465 | 3.37168 | 2.05911 | 0 | 1.03691 | 0.4536 | 0.4536 | 0.220289 | 0.220289 | 0 | Nd | Yes | Nd
AQMAND01 | 3.38568 | 2.86973 | 3.37428 | 2.08242 | 0 | 1.02811 | 0.4646 | 0.4646 | 0.223106 | 0.223106 | 0 | Nd | Yes | Nd
AQODOA | 3.45952 | 3.20541 | 3.43624 | 1.86922 | 0 | 8.6572 | 0.3508 | 0.3508 | 0.187672 | 0.187672 | 0 | Ag | Yes | Ag
AQOLEZ | 15.56875 | 9.80847 | 15.56875 | 0.777237 | 1644.67 | 570.991 | 0.7198 | 0.7198 | 0.926101 | 0.926101 | 0 | Co | Yes | Co
AQOLID | 15.46142 | 7.44821 | 15.40352 | 1.15975 | 1054.13 | 342.228 | 0.6494 | 0.6494 | 0.559948 | 0.559948 | 0 | Co | Yes | Co
AQOLOJ | 15.82324 | 9.85536 | 15.82324 | 0.918562 | 1374.26 | 439.157 | 0.709 | 0.709 | 0.771858 | 0.771858 | 0 | Co | Yes | Co
AQOLUP | 15.5822 | 9.65924 | 15.5822 | 0.788284 | 1632.89 | 530.017 | 0.712 | 0.712 | 0.903228 | 0.903228 | 0 | Co | Yes | Co
AQOMAW | 15.65949 | 6.23259 | 15.65949 | 1.14479 | 1133.23 | 340.573 | 0.648 | 0.648 | 0.566042 | 0.566042 | 0 | Co | Yes | Co
AQOMEA | 15.83521 | 9.82464 | 15.8304 | 0.749306 | 1701.44 | 575.842 | 0.7222 | 0.7222 | 0.963826 | 0.963826 | 0 | Co | Yes | Co
AQOMEA01 | 15.71951 | 9.72839 | 15.71951 | 0.76692 | 1670.9 | 554.513 | 0.7184 | 0.7184 | 0.936734 | 0.936734 | 0 | Co | Yes | Co
AQOSEG | 9.45829 | 3.34636 | 9.41904 | 1.01326 | 1375.03 | 10.446 | 0.6096 | 0.6096 | 0.601624 | 0.601624 | 0 | Cu | Yes | Cu
AQOTIK | 6.7817 | 3.86887 | 6.78051 | 1.47348 | 874.359 | 0 | 0.5612 | 0.5612 | 0.380867 | 0.380867 | 0 | Fe,Pt | Yes | Pt
AQUCOF | 9.38154 | 5.59471 | 9.38154 | 1.04219 | 1876.59 | 0 | 0.6824 | 0.6824 | 0.654777 | 0.654777 | 0 | Cu | Yes | Cu
AQUCOG | 11.41407 | 10.59979 | 11.41389 | 1.19971 | 1314.22 | 0 | 0.6588 | 0.6588 | 0.549134 | 0.549134 | 0 | Ni | Yes | Ni
AQUCUM | 11.51533 | 10.7235 | 11.51515 | 1.1988 | 1317.1 | 0 | 0.662 | 0.662 | 0.55222 | 0.55222 | 0 | Ni | Yes | Ni
AQUDAS | 9.38408 | 5.62446 | 8.32943 | 1.03958 | 1887.52 | 0 | 0.6752 | 0.6752 | 0.649493 | 0.649493 | 0 | Cu | Yes | Cu
AQUDAT | 3.98099 | 3.46811 | 3.98099 | 1.656 | 138.463 | 0 | 0.3916 | 0.3916 | 0.236474 | 0.236474 | 0 | Cu | Yes | Cu
AQUDEX | 4.02336 | 3.48999 | 4.02336 | 1.64794 | 148.77 | 0 | 0.3954 | 0.3954 | 0.239936 | 0.239936 | 0 | Cu | Yes | Cu
AQUDIB | 11.3608 | 10.54479 | 11.3608 | 1.19943 | 1315.3 | 0 | 0.659 | 0.659 | 0.549427 | 0.549427 | 0 | Ni | Yes | Ni
AQUDOH | 4.03231 | 3.46877 | 4.03231 | 1.63524 | 150.143 | 0 | 0.397 | 0.397 | 0.242778 | 0.242778 | 0 | Cu | Yes | Cu
ARADEE | 5.98273 | 5.3868 | 5.98273 | 1.18176 | 2211.32 | 0 | 0.645 | 0.645 | 0.545797 | 0.545797 | 0 | Cd | Yes | Cd
ARAFEF | 8.89536 | 8.62816 | 8.89536 | 0.837745 | 2222.3 | 0 | 0.6918 | 0.6918 | 0.825789 | 0.825789 | 0 | Cu | Yes | Cu
ARAFIJ | 7.45121 | 6.98768 | 7.45121 | 0.945343 | 1847.59 | 0 | 0.6538 | 0.6538 | 0.691601 | 0.691601 | 0 | Cu | Yes | Cu
ARAFOP | 5.6675 | 5.04419 | 5.6675 | 1.1688 | 1151.25 | 0 | 0.5694 | 0.5694 | 0.487165 | 0.487165 | 0 | Cu | Yes | Cu
ARAGOR | 6.01834 | 3.95176 | 6.01834 | 1.15627 | 1234.53 | 0 | 0.5724 | 0.5724 | 0.49504 | 0.49504 | 0 | Ca,Cu | Yes | Ca,Cu
ARAHIM | 3.63807 | 2.64887 | 3.63807 | 1.80218 | 0 | 23.1802 | 0.4256 | 0.4256 | 0.236159 | 0.236159 | 0 | Ni,Nb | No
ARAHIM01 | 3.591 | 2.5629 | 3.58805 | 1.81958 | 0 | 14.5094 | 0.4286 | 0.4286 | 0.235548 | 0.235548 | 0 | Ni,Nb | No
ARAHIM02 | 3.63862 | 2.64947 | 3.63862 | 1.78903 | 0 | 23.5219 | 0.4242 | 0.4242 | 0.237111 | 0.237111 | 0 | Ni,Nb | No
ARINOF | 4.65727 | 3.54074 | 4.65727 | 1.16089 | 665.951 | 0 | 0.4696 | 0.4696 | 0.404519 | 0.404519 | 0 | Cu | No
ARINUL | 4.74057 | 3.91438 | 4.73173 | 1.12547 | 544.15 | 0 | 0.4952 | 0.4952 | 0.439995 | 0.439995 | 0 | Cu | No
AROFAP | 6.18036 | 4.30595 | 6.18036 | 1.16997 | 1222.5 | 0 | 0.575 | 0.575 | 0.491464 | 0.491464 | 0 | Cd | Yes | Cd
AROFET | 8.28593 | 5.15676 | 8.15353 | 0.856166 | 2601.62 | 0 | 0.6884 | 0.6884 | 0.804049 | 0.804049 | 0 | Cd | Yes | Cd
ARUCOH01 | 5.60074 | 2.40016 | 5.57079 | 1.16753 | 0 | 659.228 | 0.4938 | 0.4938 | 0.422944 | 0.422944 | 0 | Co | No
ARUCUN | 5.23679 | 2.4383 | 5.23679 | 1.17134 | 0 | 660.216 | 0.4886 | 0.4886 | 0.417131 | 0.417131 | 0 | Co | No
ARUDAU | 5.48855 | 2.55093 | 5.48855 | 1.14806 | 0 | 706.015 | 0.4956 | 0.4956 | 0.431687 | 0.431687 | 0 | Co | No
ARUJED | 4.17005 | 2.86333 | 4.17005 | 1.28631 | 0 | 177.214 | 0.4372 | 0.4372 | 0.339886 | 0.339886 | 0 | Mn | No
ARUYES | 5.37817 | 4.58095 | 5.37264 | 1.47856 | 918.075 | 0 | 0.5162 | 0.5162 | 0.349122 | 0.349122 | 0 | Bi,Na | Yes | Bi,Na
ARUYOB | 4.66265 | 3.34075 | 4.65902 | 1.72447 | 680.429 | 0 | 0.5858 | 0.5858 | 0.339698 | 0.339698 | 0 | Zn | Yes | Zn
ARUYUH | 4.6223 | 3.84632 | 4.60163 | 1.67938 | 774.446 | 0 | 0.5928 | 0.5928 | 0.352987 | 0.352987 | 0 | Zn | No
ARUYUH01 | 4.94052 | 4.11721 | 4.9348 | 1.67517 | 898.154 | 0 | 0.6094 | 0.6094 | 0.363784 | 0.363784 | 0 | Zn | No
ASACON | 6.42024 | 5.0837 | 6.41252 | 1.7783 | 555.703 | 0 | 0.4528 | 0.4528 | 0.254625 | 0.254625 | 0 | Zn | Yes | Zn
ASADAA | 5.76705 | 4.61254 | 5.76705 | 1.521 | 815.894 | 0 | 0.5144 | 0.5144 | 0.338199 | 0.338199 | 0 | Cd | No
ASAHEJ | 7.58274 | 6.68199 | 7.16375 | 2.10294 | 706.516 | 0 | 0.5748 | 0.5748 | 0.273331 | 0.273331 | 0 | U | Yes | U
ASAJOU | 4.47562 | 3.06398 | 4.09768 | 1.42516 | 0 | 486.56 | 0.4656 | 0.4656 | 0.326701 | 0.326701 | 0 | Ni | Yes | Ni
ASALAH | 4.30888 | 3.14561 | 4.30888 | 1.39086 | 0 | 291.3 | 0.508 | 0.508 | 0.365242 | 0.365242 | 0 | Zn | Yes | Zn
ASALIP | 4.03121 | 2.56819 | 4.02424 | 1.49984 | 0 | 119.302 | 0.4626 | 0.4626 | 0.308433 | 0.308433 | 0 | Zn | Yes | Zn
ASALOV | 4.69505 | 2.82604 | 4.69505 | 1.38922 | 0 | 341.899 | 0.467 | 0.467 | 0.336161 | 0.336161 | 0 | Cd | No
ASAMUE | 5.18782 | 3.02669 | 5.1598 | 2.07087 | 0 | 358.504 | 0.465 | 0.465 | 0.224543 | 0.224543 | 0.00115893 | Th | No
ASANAL | 5.37126 | 3.88285 | 5.37126 | 1.20144 | 876.362 | 0 | 0.5218 | 0.5218 | 0.434312 | 0.434312 | 0 | Cd | Yes | Cd
ASECUY | 6.38635 | 5.15151 | 6.24805 | 1.43745 | 782.485 | 0 | 0.5026 | 0.5026 | 0.349646 | 0.349646 | 0 | Na,U | Yes | U
ASEJOZ | 4.13262 | 3.6686 | 4.1292 | 1.75655 | 327.784 | 0 | 0.5006 | 0.5006 | 0.28499 | 0.28499 | 0 | Cd | Yes | Cd
ASEJOZ01 | 4.14952 | 3.66327 | 4.14952 | 1.74866 | 325.777 | 0 | 0.506 | 0.506 | 0.289365 | 0.289365 | 0 | Cd | Yes | Cd
ASEKAM | 5.99031 | 5.00967 | 5.99031 | 1.72662 | 812.946 | 0 | 0.5696 | 0.5696 | 0.329892 | 0.329892 | 0 | Cd | Yes | Cd
ASEXED | 7.12737 | 3.95838 | 7.10906 | 1.1741 | 1551.56 | 0 | 0.581 | 0.581 | 0.494849 | 0.494849 | 0 | Zn | No
ASINAT | 9.7655 | 7.73483 | 9.74652 | 0.727417 | 2562.17 | 0 | 0.6748 | 0.6748 | 0.927666 | 0.927666 | 0 | Zn | Yes | Zn
ASINEX | 12.53569 | 7.27061 | 12.47881 | 0.659976 | 2801.34 | 0 | 0.7014 | 0.7014 | 1.06277 | 1.06277 | 0 | Zn | Yes | Zn
ASINIB | 12.40052 | 7.22634 | 12.40052 | 0.666065 | 2773.85 | 0 | 0.713 | 0.713 | 1.07047 | 1.07047 | 0 | Cu | Yes | Cu
ASIQEA | 8.85063 | 6.25728 | 8.83155 | 0.902561 | 1681.44 | 0 | 0.6232 | 0.6232 | 0.69048 | 0.69048 | 0 | Cu | Yes | Cu
ASIQIE | 9.00205 | 6.2555 | 8.99942 | 0.893575 | 1697.06 | 0 | 0.6152 | 0.6152 | 0.688471 | 0.688471 | 0 | Cu | Yes | Cu
ASIRUR | 3.01302 | 2.45427 | 2.82445 | 1.66934 | 0 | 0 | 0.347 | 0.347 | 0.207866 | 0.207866 | 0 | Mn | Yes | Mn
ASIVAB | 12.32132 | 7.27063 | 11.94622 | 0.538243 | 4325.4 | 0 | 0.795 | 0.795 | 1.47703 | 1.47703 | 0 | Cu | Yes | Cu
ASIVEF | 11.85007 | 7.21214 | 11.45277 | 0.623261 | 3560.32 | 0 | 0.7618 | 0.7618 | 1.22228 | 1.22228 | 0 | Cu | Yes | Cu
ASOHUL | 6.56282 | 6.27917 | 6.55848 | 1.03902 | 1553.7 | 0 | 0.6152 | 0.6152 | 0.592095 | 0.592095 | 0 | V | No
ASOSUY | 9.00116 | 4.32918 | 8.7971 | 0.897328 | 2551.28 | 0 | 0.6734 | 0.6734 | 0.75045 | 0.75045 | 0 | Cu,Si | Yes | Cu
ASOVEL | 5.72633 | 5.3133 | 5.71091 | 1.03379 | 918.849 | 0 | 0.495 | 0.495 | 0.478821 | 0.478821 | 0 | Ca | Yes | Ca
ASOYOY | 9.52144 | 5.9183 | 9.51707 | 0.828676 | 2557.99 | 0 | 0.6796 | 0.6796 | 0.820103 | 0.820103 | 0 | Cd | Yes | Cd
ASUBIB | 6.13583 | 4.25508 | 6.12102 | 1.52116 | 967.73 | 0 | 0.532 | 0.532 | 0.349733 | 0.349733 | 0 | Eu | Yes | Eu
ASUJIJ | 4.5403 | 2.92723 | 3.73207 | 1.40519 | 0 | 414.621 | 0.4754 | 0.4754 | 0.338317 | 0.338317 | 0 | Zn | No
ASUKEE | 4.78914 | 3.45844 | 4.64139 | 1.18597 | 517.491 | 0.167528 | 0.5058 | 0.5058 | 0.426485 | 0.426485 | 0 | Cu | Yes | Cu
ASUKEE01 | 4.79531 | 3.45398 | 4.78239 | 1.18884 | 506.139 | 0.131629 | 0.504 | 0.504 | 0.423944 | 0.423944 | 0 | Cu | Yes | Cu
ASUWUI | 7.16113 | 4.73321 | 7.10699 | 1.15085 | 943.517 | 0 | 0.5382 | 0.5382 | 0.467654 | 0.467654 | 0 | Zn | Yes | Zn
ATAFIK | 6.40025 | 5.70377 | 6.3929 | 1.21508 | 1722.65 | 0 | 0.6392 | 0.6392 | 0.526057 | 0.526057 | 0 | Zn | Yes | Zn
ATAYAX | 10.41989 | 5.8507 | 10.41891 | 0.781859 | 3072.5 | 0 | 0.7182 | 0.7182 | 0.91858 | 0.91858 | 0 | Zn | Yes | Zn
ATAYEB | 10.54748 | 5.75428 | 10.54661 | 0.825883 | 2845.11 | 0 | 0.7048 | 0.7048 | 0.853389 | 0.853389 | 0 | Cu | Yes | Cu
ATEJOA | 4.70745 | 4.24568 | 4.70745 | 1.89843 | 320.327 | 55.3722 | 0.4134 | 0.4134 | 0.217759 | 0.217759 | 0 | Gd | No
ATEXII | 4.45326 | 2.66514 | 4.20137 | 1.33819 | 0 | 306.538 | 0.4834 | 0.4834 | 0.361234 | 0.361234 | 0 | Zn | Yes | Zn
ATEYED | 7.47545 | 6.2198 | 7.47545 | 0.467817 | 7061.42 | 0 | 0.7762 | 0.7762 | 1.6592 | 1.6592 | 0 | Co | Yes | Co
ATEYOP | 10.52737 | 8.16815 | 10.52737 | 0.722386 | 3319.23 | 0 | 0.744 | 0.744 | 1.02992 | 1.02992 | 0 | Gd | Yes | Gd
ATEYUV | 10.25531 | 8.1108 | 10.25531 | 0.751133 | 3235.83 | 0 | 0.7324 | 0.7324 | 0.975061 | 0.975061 | 0 | Ho | Yes | Ho
ATEZAC | 10.53968 | 7.74023 | 10.53968 | 0.687634 | 3335.91 | 0 | 0.7586 | 0.7586 | 1.1032 | 1.1032 | 0 | Er | Yes | Er
ATEZEG | 10.12518 | 7.5272 | 10.12318 | 0.775574 | 3045.2 | 0 | 0.7158 | 0.7158 | 0.922929 | 0.922929 | 0 | Yb | Yes | Yb
ATEZIK | 10.39835 | 7.60488 | 10.39835 | 0.744295 | 3129.33 | 0 | 0.7298 | 0.7298 | 0.980525 | 0.980525 | 0 | Lu | Yes | Lu
ATIBAG | 4.88713 | 3.88543 | 4.88713 | 1.64828 | 535.129 | 0 | 0.4606 | 0.4606 | 0.279443 | 0.279443 | 0 | Mn | No
ATIBIO | 4.28706 | 2.8859 | 4.28516 | 1.7314 | 0 | 186.609 | 0.396 | 0.396 | 0.228717 | 0.228717 | 0 | Mn | No
ATIBOU | 4.75824 | 3.95303 | 4.75824 | 1.66268 | 531.369 | 0 | 0.4562 | 0.4562 | 0.274376 | 0.274376 | 0 | Mn | No
ATIBOU01 | 5.12784 | 4.01813 | 5.11026 | 1.59271 | 630.367 | 0 | 0.4816 | 0.4816 | 0.302377 | 0.302377 | 0 | Mn | No
ATIBOU02 | 5.13844 | 4.03284 | 5.13064 | 1.58929 | 630.232 | 0 | 0.4764 | 0.4764 | 0.299756 | 0.299756 | 0 | Mn | No
ATIBUA | 4.92972 | 3.79229 | 4.92858 | 1.6758 | 492.811 | 0 | 0.4524 | 0.4524 | 0.269961 | 0.269961 | 0 | Mn | No
ATICAH | 5.2478 | 3.97372 | 5.19698 | 1.59515 | 609.171 | 0 | 0.4788 | 0.4788 | 0.30016 | 0.30016 | 0 | Mn | No
ATICEL | 4.9438 | 3.91943 | 4.9438 | 1.60993 | 584.311 | 0 | 0.4708 | 0.4708 | 0.292434 | 0.292434 | 0 | Mn | No
ATIJUJ | 17.44029 | 16.95439 | 17.44029 | 0.753394 | 1675.56 | 0 | 0.7098 | 0.7098 | 0.942136 | 0.942136 | 0 | Co | Yes | Co
ATIRUS | 4.46122 | 3.66446 | 4.46122 | 2.04969 | 159.946 | 0 | 0.4254 | 0.4254 | 0.207544 | 0.207544 | 0 | Tb | Yes | Tb
ATIXAE | 6.03489 | 5.11879 | 6.02804 | 1.08037 | 1840.92 | 0 | 0.5946 | 0.5946 | 0.550369 | 0.550369 | 0 | Tb | Yes | Tb
ATIXUX | 4.75983 | 4.08689 | 4.75983 | 1.55048 | 602.248 | 6.82478 | 0.5034 | 0.5034 | 0.324673 | 0.324673 | 0 | Cd | No
ATOGEV | 5.55487 | 4.3075 | 5.55487 | 1.61783 | 874.522 | 0 | 0.6026 | 0.6026 | 0.372475 | 0.372475 | 0 | Zn | No
ATOWIQ | 9.54888 | 7.69493 | 9.54888 | 0.866747 | 2055.19 | 0 | 0.6812 | 0.6812 | 0.785928 | 0.785928 | 0 | Zn | Yes | Zn
ATOWOW | 9.60606 | 7.73922 | 9.60387 | 0.865497 | 2052.45 | 0 | 0.6816 | 0.6816 | 0.787524 | 0.787524 | 0 | Zn | Yes | Zn
ATULIM | 4.7399 | 4.20115 | 4.72096 | 1.75805 | 336.032 | 0 | 0.3948 | 0.3948 | 0.224567 | 0.224567 | 0 | Zn | No
ATUXIY | 5.42434 | 3.78722 | 5.41357 | 1.56042 | 974.637 | 0 | 0.5342 | 0.5342 | 0.342345 | 0.342345 | 0 | Eu | Yes | Eu
ATUXOE | 4.28881 | 2.66857 | 4.28881 | 1.71175 | 0 | 123.705 | 0.3874 | 0.3874 | 0.226318 | 0.226318 | 0 | Eu,K | Yes | Eu,K
ATUXUK | 4.25042 | 2.62971 | 4.25042 | 1.75293 | 0 | 119.589 | 0.3764 | 0.3764 | 0.214726 | 0.214726 | 0 | Tb,K | Yes | Tb,K
ATUYAR | 4.18124 | 2.56035 | 4.16282 | 1.74967 | 0 | 102.953 | 0.378 | 0.378 | 0.21604 | 0.21604 | 0 | Gd,K | Yes | Gd,K
ATUZEW | 10.5847 | 3.84767 | 10.5847 | 0.968927 | 2190.95 | 0 | 0.6504 | 0.6504 | 0.671258 | 0.671258 | 0 | Cu | Yes | Cu
AVAGIP | 4.84155 | 4.68679 | 4.83529 | 1.40449 | 569.206 | 0 | 0.4578 | 0.4578 | 0.325955 | 0.325955 | 0 | Ag | Yes | Ag
AVAGOV | 4.8139 | 4.57423 | 4.8139 | 1.40471 | 562.91 | 0 | 0.4598 | 0.4598 | 0.327328 | 0.327328 | 0 | Ag | Yes | Ag
AVAGUB | 4.77305 | 4.26622 | 4.76857 | 1.33788 | 841.477 | 0 | 0.484 | 0.484 | 0.361768 | 0.361768 | 0 | Ag | Yes | Ag
AVAJUE | 37.52571 | 19.54108 | 37.52571 | 0.164116 | 6088.87 | 0 | 0.9304 | 0.9304 | 5.66915 | 5.66915 | 0 | Cu | Yes | Cu
AVAKAL | 26.25291 | 12.57512 | 26.25291 | 0.207415 | 6072.13 | 0 | 0.913 | 0.913 | 4.40181 | 4.40181 | 0 | Cu | Yes | Cu
AVAKEP | 25.17564 | 12.49369 | 25.17564 | 0.244994 | 5799.87 | 0 | 0.8902 | 0.8902 | 3.63356 | 3.63356 | 0 | Cu | Yes | Cu
AVALEO | 3.5827 | 2.67831 | 3.53096 | 1.45932 | 0 | 8.94432 | 0.4134 | 0.4134 | 0.283282 | 0.283282 | 0 | Gd | No
AVAQIX | 5.44587 | 3.64311 | 5.44587 | 1.30707 | 841.068 | 0 | 0.5528 | 0.5528 | 0.42293 | 0.42293 | 0 | Cd | Yes | Cd
AVAQIX01 | 5.36267 | 3.61603 | 5.3498 | 1.32796 | 790.108 | 0 | 0.535 | 0.535 | 0.402873 | 0.402873 | 0 | Cd | Yes | Cd
AVEHAM | 4.51878 | 3.91316 | 4.51878 | 1.20992 | 434.955 | 0 | 0.4704 | 0.4704 | 0.388785 | 0.388785 | 0 | Cu | No
AVELOD | 8.08398 | 4.98141 | 8.08398 | 0.915242 | 1842.51 | 0 | 0.6036 | 0.6036 | 0.659498 | 0.659498 | 0 | Cu | Yes | Cu
AVELUJ | 8.10638 | 4.88927 | 8.10638 | 0.902679 | 1879.38 | 0 | 0.605 | 0.605 | 0.670227 | 0.670227 | 0 | Ni | Yes | Ni
AVEMAQ | 7.89565 | 4.97897 | 7.87662 | 0.907269 | 1857.86 | 0 | 0.6116 | 0.6116 | 0.674111 | 0.674111 | 0 | Ni | Yes | Ni
AVEMOE | 3.54418 | 2.93434 | 3.54418 | 2.16979 | 0 | 40.4952 | 0.4298 | 0.4298 | 0.198084 | 0.198084 | 0 | Ag | Yes | Ag
AVEQID | 7.54994 | 6.22752 | 7.22874 | 0.801255 | 2819.83 | 0 | 0.702 | 0.702 | 0.876126 | 0.876126 | 0 | Zn | Yes | Zn
AVESAW | 4.33245 | 2.46317 | 3.59191 | 2.03317 | 0 | 115.554 | 0.4518 | 0.4518 | 0.222214 | 0.222214 | 0 | Cd | Yes | Cd
AVESOL | 5.87217 | 4.28231 | 5.84929 | 0.954537 | 2500.02 | 0 | 0.6616 | 0.6616 | 0.693111 | 0.693111 | 0 | Zn | Yes | Zn
AVESUR | 6.33732 | 4.06042 | 6.33561 | 1.18458 | 1932.12 | 0 | 0.6222 | 0.6222 | 0.525251 | 0.525251 | 0 | Cd | Yes | Cd
AVETAY | 5.64584 | 4.05596 | 5.63489 | 1.01371 | 1714.92 | 0.324118 | 0.6096 | 0.6096 | 0.601358 | 0.601358 | 0 | Zn | Yes | Zn
AVETEC | 5.69318 | 3.49916 | 5.67679 | 1.19478 | 1469.31 | 2.20271 | 0.6268 | 0.6268 | 0.524615 | 0.524615 | 0 | Cd | No
AVETOM | 5.57195 | 3.01035 | 5.56463 | 1.79151 | 0 | 204.739 | 0.387 | 0.387 | 0.216019 | 0.216019 | 0 | Ni | Yes | Ni
AVEVEE | 4.17515 | 3.43562 | 4.17515 | 1.60472 | 495.775 | 0 | 0.4962 | 0.4962 | 0.309212 | 0.309212 | 0 | Cd | No
AVIHIY | 6.88379 | 6.45442 | 6.88379 | 1.62124 | 969.06 | 0 | 0.5722 | 0.5722 | 0.35294 | 0.35294 | 0 | Ho | No
AVIHOE | 6.82367 | 6.45553 | 6.82367 | 1.66276 | 944.123 | 0 | 0.5622 | 0.5622 | 0.338112 | 0.338112 | 0 | Tm | No
AVILEY | 25.42698 | 10.76844 | 22.57889 | 0.654082 | 2452.57 | 0 | 0.8422 | 0.8422 | 1.28761 | 1.28761 | 0 | Ir,Hf | Yes | Hf
AVIMIC | 5.83174 | 5.68454 | 5.8285 | 1.51867 | 395.202 | 0 | 0.4036 | 0.4036 | 0.265759 | 0.265759 | 0 | Zn | No
AVIMOI | 5.73292 | 4.38571 | 5.54624 | 1.22616 | 927.807 | 0 | 0.5176 | 0.5176 | 0.422132 | 0.422132 | 0 | Zn | Yes | Zn
AVIMUO | 5.70679 | 3.6399 | 5.68672 | 1.24095 | 640.701 | 0.0439757 | 0.4934 | 0.4934 | 0.397599 | 0.397599 | 0 | Mn | Yes | Mn
AVIPAX | 7.26399 | 5.25081 | 7.26386 | 0.96381 | 1925.33 | 0 | 0.5882 | 0.5882 | 0.610286 | 0.610286 | 0 | Mg | Yes | Mg
AVIPOL | 6.57451 | 5.5873 | 6.57451 | 0.939158 | 1839.35 | 0 | 0.604 | 0.604 | 0.64313 | 0.64313 | 0 | Mg | Yes | Mg
AVITUU | 11.69294 | 6.93274 | 11.69294 | 0.710904 | 2507.52 | 35.8333 | 0.6994 | 0.6994 | 0.983817 | 0.983817 | 0 | Cu | No
AVIVAC | 11.84006 | 7.39815 | 11.84006 | 0.73653 | 2337.87 | 84.7552 | 0.713 | 0.713 | 0.968053 | 0.968053 | 0 | Ag | Yes | Ag
AVIVEG | 11.84801 | 7.36492 | 11.84801 | 0.733043 | 2351.79 | 90.0452 | 0.716 | 0.716 | 0.97675 | 0.97675 | 0 | Ag | Yes | Ag
AVIVIK | 11.79938 | 6.70311 | 11.79938 | 0.734288 | 2323.19 | 192.807 | 0.7142 | 0.7142 | 0.972643 | 0.972643 | 0 | Ag | Yes | Ag
AVIVOQ | 11.94166 | 7.13512 | 11.94166 | 0.709142 | 2658.68 | 0 | 0.7218 | 0.7218 | 1.01785 | 1.01785 | 0 | Ag | Yes | Ag
AVIVUW | 12.04076 | 6.91892 | 12.04076 | 0.729779 | 2315.89 | 175.136 | 0.7162 | 0.7162 | 0.981393 | 0.981393 | 0 | Ag | Yes | Ag
AVOSIO | 10.84161 | 9.61852 | 10.84161 | 1.06031 | 1111.1 | 0 | 0.5728 | 0.5728 | 0.540219 | 0.540219 | 0 | Sb,Ag | Yes | Ag
AVUBUP | 3.97304 | 3.03083 | 3.94893 | 1.71387 | 0 | 63.1442 | 0.4194 | 0.4194 | 0.244709 | 0.244709 | 0 | W,Co | Yes | Co
AVUCEA | 10.64181 | 4.52481 | 5.22943 | 0.89363 | 2552.15 | 0 | 0.6776 | 0.6776 | 0.758256 | 0.758256 | 0 | Co | Yes | Co
AVUDAX | 5.88567 | 3.71625 | 5.47513 | 0.998153 | 1606.86 | 0 | 0.5746 | 0.5746 | 0.575663 | 0.575663 | 0 | Cu | Yes | Cu
AVUHIJ | 3.85535 | 2.975 | 3.77304 | 1.36097 | 0 | 63.2966 | 0.4122 | 0.4122 | 0.302873 | 0.302873 | 0 | Co | Yes | Co
AVUJIL | 3.40668 | 2.4007 | 3.40668 | 2.10552 | 0 | 1.41248 | 0.3728 | 0.3728 | 0.177058 | 0.177058 | 0 | Pr | Yes | Pr
AVUPIR | 3.63524 | 3.03051 | 3.59369 | 1.50649 | 0 | 54.317 | 0.4362 | 0.4362 | 0.289547 | 0.289547 | 0 | Zr | No
AWAGEL | 8.54501 | 7.28684 | 8.54501 | 0.99094 | 1278.53 | 0 | 0.599 | 0.599 | 0.604476 | 0.604476 | 0 | Cd | Yes | Cd
AWAGOV | 8.03493 | 4.40002 | 8.02722 | 1.14872 | 644.475 | 58.9423 | 0.4848 | 0.4848 | 0.422035 | 0.422035 | 0 | Ni | Yes | Ni
AWAHAI | 12.74142 | 3.10347 | 12.74142 | 2.97237 | 0 | 429.158 | 0.5854 | 0.5854 | 0.196947 | 0.196947 | 0 | Mn,U | Yes | Mn,U
AWAHEM | 7.6574 | 4.85724 | 7.65488 | 2.1582 | 822.374 | 0 | 0.6144 | 0.6144 | 0.284682 | 0.284682 | 0 | Mn,U | Yes | Mn,U
AWAJIT | 5.17601 | 2.96369 | 5.14098 | 1.35864 | 0 | 355.251 | 0.4418 | 0.4418 | 0.325179 | 0.325179 | 0 | Zn | Yes | Zn
AWAKEQ | 5.66517 | 3.68033 | 5.65855 | 1.19573 | 527.745 | 0 | 0.5032 | 0.5032 | 0.420832 | 0.420832 | 0 | Cd | Yes | Cd
AWAREV | 4.9083 | 4.51433 | 4.9083 | 1.8749 | 387.757 | 0 | 0.456 | 0.456 | 0.243213 | 0.243213 | 0 | Zn | No
AWARIZ | 4.91504 | 4.51953 | 4.91504 | 1.87821 | 384.994 | 0 | 0.4558 | 0.4558 | 0.242678 | 0.242678 | 0 | Zn | No
AWASAU | 4.69319 | 4.39635 | 4.67513 | 2.36864 | 402.396 | 0 | 0.479 | 0.479 | 0.202226 | 0.202226 | 0 | Pr,Cu | Yes | Pr,Cu
AWASEY | 12.05091 | 7.26209 | 12.03698 | 1.15771 | 1646.54 | 0 | 0.7186 | 0.7186 | 0.620707 | 0.620707 | 0 | Pr,Cu,K | Yes | Pr,Cu,K
AWASOI | 5.09655 | 4.11557 | 4.6794 | 2.36169 | 400.401 | 0 | 0.4824 | 0.4824 | 0.204261 | 0.204261 | 0 | Pr,Cu | Yes | Pr,Cu
AWAWUR | 9.42427 | 4.27216 | 9.42427 | 0.982453 | 1610.56 | 0 | 0.6066 | 0.6066 | 0.617434 | 0.617434 | 0 | Co | Yes | Co
AWEBIO | 3.92905 | 3.01886 | 3.92905 | 2.08109 | 0 | 30.6907 | 0.3758 | 0.3758 | 0.180579 | 0.180579 | 0 | U | No
AWEDOW | 7.01648 | 4.5072 | 7.00016 | 1.06034 | 934.006 | 19.1662 | 0.555 | 0.555 | 0.523418 | 0.523418 | 0 | Zn | No
AWEDUC | 4.17197 | 2.69894 | 4.17197 | 1.3288 | 0 | 229.344 | 0.424 | 0.424 | 0.319084 | 0.319084 | 0 | Zn | Yes | Zn
AWEGEP | 6.08144 | 3.63724 | 6.07038 | 2.1577 | 653.78 | 0 | 0.573 | 0.573 | 0.265561 | 0.265561 | 0 | Cs,U | Yes | Cs,U
AWEJES | 9.0974 | 7.20812 | 9.09543 | 1.24068 | 1032.26 | 0 | 0.562 | 0.562 | 0.452979 | 0.452979 | 0 | Zn | Yes | Zn
AWEJIW | 10.88001 | 10.50387 | 10.88001 | 1.19375 | 1102.24 | 0 | 0.6004 | 0.6004 | 0.502953 | 0.502953 | 0 | Cd | Yes | Cd
AWEVIJ | 10.6197 | 8.65931 | 10.61387 | 0.747212 | 2151.16 | 0 | 0.6408 | 0.6408 | 0.857588 | 0.857588 | 0 | Zn | Yes | Zn
AWEWOP | 9.66818 | 6.8565 | 9.66161 | 1.11027 | 1380.24 | 0 | 0.5908 | 0.5908 | 0.532125 | 0.532125 | 0 | Cu | Yes | Cu
AWEZOS | 5.8274 | 3.41984 | 5.8274 | 1.53516 | 184.741 | 19.9551 | 0.4216 | 0.4216 | 0.274629 | 0.274629 | 0 | Cu | Yes | Cu
AWEZOS01 | 5.84706 | 3.42755 | 5.84706 | 1.53516 | 186.993 | 20.0495 | 0.4222 | 0.4222 | 0.27502 | 0.27502 | 0 | Cu | Yes | Cu
AWIBAK | 5.84822 | 3.40416 | 5.84822 | 1.53516 | 187.444 | 19.7901 | 0.4208 | 0.4208 | 0.274108 | 0.274108 | 0 | Cu | Yes | Cu
AWIBAL | 4.9496 | 4.4506 | 4.9496 | 1.68807 | 616.352 | 0 | 0.482 | 0.482 | 0.285533 | 0.285533 | 0 | Lu | Yes | Lu
AWIBEO | 5.87793 | 3.52185 | 5.87695 | 1.56801 | 197.256 | 11.0544 | 0.4132 | 0.4132 | 0.263519 | 0.263519 | 0 | Cu | Yes | Cu
AWIBIS | 5.87895 | 3.53481 | 5.87895 | 1.56101 | 208.06 | 12.0927 | 0.4176 | 0.4176 | 0.267519 | 0.267519 | 0 | Cu | Yes | Cu
AWOFOI | 5.44554 | 4.19244 | 5.4181 | 1.31908 | 1587.46 | 0 | 0.5974 | 0.5974 | 0.452892 | 0.452892 | 0 | Ce | Yes | Ce
AWOKED | 4.16243 | 2.78956 | 4.13231 | 1.96571 | 0 | 97.77 | 0.4238 | 0.4238 | 0.215596 | 0.215596 | 0 | Ag,Sm | Yes | Ag,Sm
AWUPAL | 18.42063 | 9.23563 | 18.42063 | 0.348553 | 5001.08 | 0 | 0.8538 | 0.8538 | 2.44956 | 2.44956 | 0 | In,Fe | Yes | Fe
AWUPOZ | 18.42385 | 9.2554 | 18.42385 | 0.353418 | 4915.87 | 0 | 0.8534 | 0.8534 | 2.41471 | 2.41471 | 0 | In,Mn | Yes | Mn
AXAFAG | 6.59817 | 6.13172 | 6.59498 | 2.82524 | 597.93 | 0 | 0.606 | 0.606 | 0.214495 | 0.214495 | 0 | U | Yes | U
AXAQAT | 3.7148 | 2.67421 | 3.70703 | 2.23963 | 0 | 27.9375 | 0.4054 | 0.4054 | 0.181012 | 0.181012 | 0 | Ag,Fe | Yes | Ag
AXAWUT | 3.64914 | 2.50354 | 3.58636 | 1.84389 | 0 | 102.198 | 0.4882 | 0.4882 | 0.264767 | 0.264767 | 0 | Ce | Yes | Ce
AXIGAR | 6.07916 | 3.82644 | 6.07805 | 0.772367 | 3251.3 | 0 | 0.6878 | 0.6878 | 0.890509 | 0.890509 | 0 | Co | Yes | Co
AXIMUP | 8.06476 | 5.62993 | 7.88344 | 0.749362 | 3176.31 | 0 | 0.7064 | 0.7064 | 0.942669 | 0.942669 | 0 | La | Yes | La
AXINAX | 19.26045 | 15.71248 | 19.26045 | 0.424639 | 3310.41 | 0 | 0.8372 | 0.8372 | 1.97156 | 1.97156 | 0 | Co | Yes | Co
AXINAX01 | 19.47488 | 13.27772 | 19.47462 | 0.402001 | 3753.89 | 0 | 0.8346 | 0.8346 | 2.07611 | 2.07611 | 0 | Co | Yes | Co
AXINEA | 5.37744 | 3.53202 | 5.37744 | 1.38918 | 470.214 | 0 | 0.4478 | 0.4478 | 0.322348 | 0.322348 | 0 | La | No
AXINIF | 9.6188 | 8.65235 | 9.60052 | 0.750661 | 2948.81 | 0 | 0.6692 | 0.6692 | 0.891481 | 0.891481 | 0 | Co | Yes | Co
AXIPEE | 6.41608 | 3.94175 | 6.40902 | 1.68088 | 923.32 | 0 | 0.574 | 0.574 | 0.341488 | 0.341488 | 0 | Au,Fe | Yes | Au
AXIPEE01 | 6.81111 | 4.3641 | 6.75959 | 1.50078 | 1324.81 | 0 | 0.6082 | 0.6082 | 0.405257 | 0.405257 | 0 | Au,Fe | Yes | Au
AXIPEE02 | 6.48792 | 4.04495 | 6.46524 | 1.63435 | 1013.74 | 0 | 0.5904 | 0.5904 | 0.361245 | 0.361245 | 0 | Au,Fe | Yes | Au
AXIPEE03 | 6.5428 | 4.0805 | 6.53621 | 1.61298 | 1058.25 | 0 | 0.59 | 0.59 | 0.365782 | 0.365782 | 0 | Au,Fe | Yes | Au
AXOCAT | 3.66648 | 2.82566 | 3.63965 | 2.6705 | 0 | 38.871 | 0.3724 | 0.3724 | 0.13945 | 0.13945 | 0 | Cs | Yes | Cs
AXOHIE | 5.69113 | 3.08506 | 5.69113 | 1.29178 | 0 | 443.412 | 0.4778 | 0.4778 | 0.369876 | 0.369876 | 0 | Cd | No
AXUBAW | 14.24572 | 5.52422 | 14.23389 | 0.741721 | 2425.44 | 0 | 0.7126 | 0.7126 | 0.960739 | 0.960739 | 0 | Zn | No
AXUBOL | 7.85983 | 4.2994 | 7.19513 | 1.05112 | 1031.17 | 504.074 | 0.6054 | 0.6054 | 0.575959 | 0.575959 | 0 | Ni | No
AXUDII04 | 4.552 | 2.63506 | 4.552 | 1.11981 | 0 | 507.993 | 0.4774 | 0.4774 | 0.426322 | 0.426322 | 0 | K,Co | No
AXUHAD | 9.91084 | 4.94321 | 9.90364 | 0.792408 | 2023.49 | 0 | 0.6302 | 0.6302 | 0.795297 | 0.795297 | 0 | Co | Yes | Co
AXUHEH | 7.21454 | 5.63203 | 7.19196 | 1.06453 | 962.545 | 0 | 0.4958 | 0.4958 | 0.465746 | 0.465746 | 0 | Na,Co | Yes | Na,Co
AXUHIL | 5.52712 | 3.3542 | 5.48282 | 1.22986 | 693.728 | 0 | 0.5008 | 0.5008 | 0.407202 | 0.407202 | 0 | Cd | Yes | Cd
AXUJOT | 5.28998 | 2.80082 | 5.28998 | 3.32173 | 0 | 168.373 | 0.3366 | 0.3366 | 0.101333 | 0.101333 | 0.000240839 | W,Si,K,Co | Yes | W,K,Co
AXUPEO | 6.09832 | 3.292 | 6.09832 | 1.66532 | 0 | 618.162 | 0.4872 | 0.4872 | 0.292556 | 0.292556 | 0 | Mn,Al | Yes | Mn
AYAWEE | 4.45454 | 3.05423 | 4.4425 | 1.38548 | 0 | 294.422 | 0.4026 | 0.4026 | 0.290586 | 0.290586 | 0 | Mn | Yes | Mn
AYOQEM | 12.16451 | 6.87343 | 12.16451 | 0.774775 | 2997.35 | 0 | 0.7066 | 0.7066 | 0.912006 | 0.912006 | 0 | Cu | Yes | Cu
AYOXUJ | 6.31092 | 5.4451 | 6.31092 | 1.11362 | 743.833 | 0 | 0.4926 | 0.4926 | 0.442341 | 0.442341 | 0 | Co | Yes | Co
AYOYEU | 4.82669 | 3.2469 | 4.82669 | 1.28934 | 0 | 492.215 | 0.4344 | 0.4344 | 0.336917 | 0.336917 | 0 | Co | No
AYOYOE | 3.80039 | 2.40725 | 3.79679 | 1.3682 | 0 | 64.8773 | 0.419 | 0.419 | 0.306242 | 0.306242 | 0 | Ni | Yes | Ni
AYUJIP | 12.69936 | 7.89199 | 12.69936 | 1.08786 | 1531.63 | 0 | 0.6204 | 0.6204 | 0.570296 | 0.570296 | 0 | Mn | Yes | Mn
AYUPOZ | 4.01743 | 3.16861 | 3.98996 | 1.82543 | 0 | 256.211 | 0.5504 | 0.5504 | 0.301518 | 0.301518 | 0 | Ni | Yes | Ni
AYUWUM | 4.54144 | 3.13863 | 4.54144 | 1.25983 | 0 | 430.206 | 0.4246 | 0.4246 | 0.33703 | 0.33703 | 0 | Na | Yes | Na
AZAFIS | 4.56554 | 4.01347 | 4.56554 | 1.5219 | 787.192 | 0 | 0.5324 | 0.5324 | 0.349826 | 0.349826 | 0 | Ca | Yes | Ca
AZAVOO | 5.27678 | 3.99297 | 4.86471 | 1.01321 | 1046.17 | 0 | 0.5368 | 0.5368 | 0.529802 | 0.529802 | 0 | Mg | Yes | Mg
AZAVUU | 5.48228 | 4.93668 | 5.47166 | 1.18498 | 955.777 | 0 | 0.5306 | 0.5306 | 0.44777 | 0.44777 | 0 | Cu | Yes | Cu
AZAWAB | 5.65614 | 4.89759 | 5.3467 | 1.11309 | 1118.62 | 0 | 0.5586 | 0.5586 | 0.501848 | 0.501848 | 0 | Cu | Yes | Cu
AZAWAZ | 3.88927 | 2.89659 | 3.85613 | 2.7922 | 0 | 115.141 | 0.4724 | 0.4724 | 0.169186 | 0.169186 | 0 | Na,U | Yes | Na,U
AZEBUE | 5.44142 | 4.51467 | 5.32983 | 1.81828 | 601.015 | 0 | 0.5076 | 0.5076 | 0.279165 | 0.279165 | 0 | Ho | Yes | Ho
AZEWEH | 4.13891 | 3.52594 | 4.05476 | 2.44574 | 151.274 | 54.4315 | 0.4542 | 0.4542 | 0.185711 | 0.185711 | 0 | Nd | Yes | Nd
AZILEA | 4.19485 | 2.70328 | 3.77354 | 1.78477 | 0 | 88.1122 | 0.4734 | 0.4734 | 0.265244 | 0.265244 | 0 | Pr | Yes | Pr
AZILEC | 6.00977 | 3.33344 | 6.00977 | 1.22585 | 692.515 | 0 | 0.4804 | 0.4804 | 0.39189 | 0.39189 | 0 | Co | No
AZIMIH | 4.50158 | 3.25724 | 4.48514 | 1.45246 | 0 | 670.754 | 0.5414 | 0.5414 | 0.372746 | 0.372746 | 0 | Zn | Yes | Zn
AZIVAI | 7.0547 | 5.80911 | 7.0547 | 0.682418 | 3825.28 | 0 | 0.715 | 0.715 | 1.04774 | 1.04774 | 0 | Cu | Yes | Cu
AZIXUD | 5.99991 | 4.88169 | 5.99991 | 1.10463 | 1706.59 | 0 | 0.6184 | 0.6184 | 0.559825 | 0.559825 | 0 | Zn | Yes | Zn
AZOBUN | 3.38723 | 2.56684 | 3.34896 | 1.71622 | 0 | 0.41142 | 0.368 | 0.368 | 0.214425 | 0.214425 | 0 | Gd,Co | Yes | Gd,Co
AZOHEC | 4.77676 | 3.3276 | 4.59302 | 1.48092 | 561.309 | 0 | 0.527 | 0.527 | 0.35586 | 0.35586 | 0 | Zn | No
BABREE | 12.92538 | 6.29785 | 12.92538 | 0.898119 | 2623.96 | 0 | 0.6828 | 0.6828 | 0.760255 | 0.760255 | 0 | Cu | Yes | Cu
BACGAQ | 5.16583 | 4.20229 | 5.16583 | 1.16624 | 779.923 | 0 | 0.5142 | 0.5142 | 0.440905 | 0.440905 | 0 | Cd | No
BACMOH | 3.80267 | 3.23476 | 3.7954 | 1.46145 | 0 | 178.888 | 0.4694 | 0.4694 | 0.321188 | 0.321188 | 0 | Cu | Yes | Cu
BACMOH10 | 3.65898 | 3.18288 | 3.65898 | 1.51372 | 0 | 91.5585 | 0.437 | 0.437 | 0.288693 | 0.288693 | 0 | Cu | Yes | Cu
BADHIA | 4.01973 | 3.00401 | 3.79822 | 1.23442 | 0 | 141.918 | 0.5186 | 0.5186 | 0.420115 | 0.420115 | 0 | Sc | No
BADHOG | 4.02045 | 2.99403 | 3.87478 | 1.24012 | 0 | 141.381 | 0.5174 | 0.5174 | 0.417217 | 0.417217 | 0 | Sc | No
BADHUM | 4.02685 | 2.97037 | 3.56285 | 1.24704 | 0 | 137.363 | 0.5148 | 0.5148 | 0.412818 | 0.412818 | 0 | Sc | No
BADHUM01 | 3.74769 | 2.58193 | 3.73654 | 1.3573 | 0 | 30.1258 | 0.4442 | 0.4442 | 0.327269 | 0.327269 | 0 | Sc | No
BADJAU | 4.09763 | 2.99488 | 3.66142 | 1.2661 | 0 | 120.368 | 0.5032 | 0.5032 | 0.397442 | 0.397442 | 0 | Sc | No
BADJIC | 3.80162 | 2.90343 | 3.80162 | 1.35655 | 0 | 46.5741 | 0.4538 | 0.4538 | 0.334525 | 0.334525 | 0 | Sc | No
BADXAI | 6.25366 | 4.40633 | 6.25366 | 1.71483 | 442.172 | 0 | 0.4118 | 0.4118 | 0.240141 | 0.240141 | 0 | Tb | Yes | Tb
BADYAJ | 8.60576 | 7.13629 | 8.60576 | 0.984728 | 2021.04 | 0 | 0.6528 | 0.6528 | 0.662924 | 0.662924 | 0 | Tb | No
BAEDTA01 | 5.34617 | 4.27166 | 5.33175 | 2.14248 | 168.032 | 54.1487 | 0.3902 | 0.3902 | 0.182125 | 0.182125 | 0 | Ba | Yes | Ba
BAFCAP | 5.02045 | 3.27172 | 4.77527 | 1.09251 | 0 | 667.559 | 0.5198 | 0.5198 | 0.475787 | 0.475787 | 0 | Zn | Yes | Zn
BAFHAU | 9.02635 | 7.37185 | 9.02635 | 0.858551 | 2734.89 | 0 | 0.738 | 0.738 | 0.859588 | 0.859588 | 0 | Cu | No
BAFKUR | 4.20949 | 2.7626 | 3.99865 | 1.34841 | 0 | 134.075 | 0.4148 | 0.4148 | 0.307621 | 0.307621 | 0 | Co | No
BAFVAH | 6.80429 | 2.50879 | 6.78672 | 1.7775 | 0 | 403.966 | 0.4306 | 0.4306 | 0.242251 | 0.242251 | 0 | Cu | No
BAHGUN | 4.27624 | 3.25563 | 4.26728 | 1.49375 | 0 | 224.883 | 0.429 | 0.429 | 0.287196 | 0.287196 | 0 | Cu | Yes | Cu
BAHGUN01 | 4.22559 | 3.22631 | 4.03111 | 1.51116 | 0 | 203.226 | 0.4102 | 0.4102 | 0.271448 | 0.271448 | 0 | Cu | Yes | Cu
BAHGUN02 | 4.20642 | 3.207 | 4.1966 | 1.52235 | 0 | 199.629 | 0.3948 | 0.3948 | 0.259336 | 0.259336 | 0 | Cu | Yes | Cu
BAHGUN03 | 4.25449 | 3.25933 | 4.23074 | 1.50254 | 0 | 214.012 | 0.4192 | 0.4192 | 0.278993 | 0.278993 | 0 | Cu | Yes | Cu
BAHGUN04 | 4.27373 | 3.28764 | 4.25925 | 1.48559 | 0 | 226.827 | 0.424 | 0.424 | 0.285408 | 0.285408 | 0 | Cu | Yes | Cu
BAKFAV | 5.07804 | 3.13825 | 4.96712 | 1.79842 | 0 | 490.386 | 0.5434 | 0.5434 | 0.302154 | 0.302154 | 0 | Zn | No
BAKGAX | 4.24107 | 3.05463 | 4.22099 | 1.71407 | 0 | 283.247 | 0.4492 | 0.4492 | 0.262067 | 0.262067 | 0 | Co | Yes | Co
BAKGIF | 7.54763 | 6.30914 | 7.54763 | 1.01674 | 1503.6 | 0 | 0.6098 | 0.6098 | 0.599757 | 0.599757 | 0 | Ni | No
BAKJEE | 6.44764 | 5.41267 | 6.44764 | 0.918977 | 2402.06 | 0 | 0.6406 | 0.6406 | 0.69708 | 0.69708 | 0 | Co | Yes | Co
BAKJII | 6.19215 | 5.21845 | 6.19129 | 0.959339 | 2146.44 | 0 | 0.6236 | 0.6236 | 0.650031 | 0.650031 | 0 | Co | No
BAKJOO | 7.70901 | 5.72948 | 7.70901 | 1.0049 | 1734.69 | 0 | 0.6112 | 0.6112 | 0.608223 | 0.608223 | 0 | Co | Yes | Co
BAKLIK | 6.44441 | 2.89089 | 6.44441 | 1.20504 | 0 | 254.331 | 0.4394 | 0.4394 | 0.364634 | 0.364634 | 0 | Mn | No
BAKYIY | 7.70743 | 7.14284 | 7.70743 | 1.03845 | 1544.09 | 0 | 0.586 | 0.586 | 0.564303 | 0.564303 | 0 | Mg | No
BAKYOE | 7.11646 | 6.19226 | 7.11412 | 1.03097 | 1457.08 | 0 | 0.5848 | 0.5848 | 0.56723 | 0.56723 | 0 | Mg | No
BALMUW | 3.22163 | 2.73038 | 3.21802 | 3.31599 | 0 | 0 | 0.2458 | 0.2458 | 0.0741257 | 0.0741257 | 0 | Ba | No
BALMUW01 | 3.18622 | 2.60913 | 3.18622 | 3.38861 | 0 | 0 | 0.2368 | 0.2368 | 0.0698811 | 0.0698811 | 0 | Ba | No
BALPAH | 5.85023 | 3.45925 | 5.40262 | 1.81974 | 334.607 | 182.582 | 0.504 | 0.504 | 0.276963 | 0.276963 | 0 | Ag,Pd,La | Yes | La,Pd,Ag
BALPEL | 5.7532 | 3.34666 | 5.74368 | 2.14304 | 256.964 | 118.506 | 0.481 | 0.481 | 0.224448 | 0.224448 | 0 | Ag,Pd,La | Yes | La,Pd,Ag
BALPIP | 5.91187 | 3.30294 | 5.87314 | 2.26869 | 0 | 353.228 | 0.4828 | 0.4828 | 0.21281 | 0.21281 | 0 | Ag,Pt,La | Yes | La,Pt,Ag
BAMKIM | 6.79615 | 5.75134 | 6.79615 | 1.10764 | 1338.8 | 0 | 0.5666 | 0.5666 | 0.511536 | 0.511536 | 0 | Cu | Yes | Cu
BAMKOS | 6.76349 | 5.81846 | 6.76349 | 1.11335 | 1357.89 | 0 | 0.5736 | 0.5736 | 0.515203 | 0.515203 | 0 | Cu | Yes | Cu
BANMAG | 8.68497 | 7.44113 | 8.68497 | 1.37401 | 817.297 | 0 | 0.5786 | 0.5786 | 0.421103 | 0.421103 | 0 | Nd,Co | Yes | Co
BAPDAA | 12.36039 | 11.54677 | 12.35976 | 1.38142 | 1132.67 | 0 | 0.6892 | 0.6892 | 0.498906 | 0.498906 | 0 | Cd | Yes | Cd
BAPVEW | 4.17686 | 3.16543 | 4.09229 | 1.44427 | 0 | 218.243 | 0.3844 | 0.3844 | 0.266156 | 0.266156 | 0 | Mn | Yes | Mn
BAQWEY | 9.21635 | 3.18734 | 9.21635 | 1.58245 | 0 | 942.698 | 0.6166 | 0.6166 | 0.389649 | 0.389649 | 0 | Ag | Yes | Ag
BAQWIC | 8.02487 | 5.97028 | 8.01109 | 1.63849 | 877.793 | 0 | 0.5894 | 0.5894 | 0.359721 | 0.359721 | 0 | Ag | Yes | Ag
BAQWOI | 8.53121 | 2.80966 | 8.07183 | 1.7295 | 0 | 630.841 | 0.5282 | 0.5282 | 0.305405 | 0.305405 | 0 | Ag | Yes | Ag
BARZAW | 7.73837 | 2.55685 | 7.73837 | 1.4812 | 0 | 320.418 | 0.3868 | 0.3868 | 0.26114 | 0.26114 | 0 | Zn | Yes | Zn
BARZIE | 7.74818 | 2.59314 | 7.74818 | 1.44336 | 0 | 335.528 | 0.3822 | 0.3822 | 0.264798 | 0.264798 | 0 | Co | No
BARZOK | 7.65896 | 2.7399 | 7.6464 | 1.45609 | 0 | 328.376 | 0.3942 | 0.3942 | 0.270726 | 0.270726 | 0 | Cu | No
BARZOL | 5.89133 | 3.41747 | 5.84885 | 1.46073 | 197.737 | 101.951 | 0.4446 | 0.4446 | 0.304368 | 0.304368 | 0 | Ag | Yes | Ag
BARZUR | 5.4946 | 5.30289 | 5.4946 | 0.925783 | 1868.31 | 0 | 0.6062 | 0.6062 | 0.654797 | 0.654797 | 0 | Zn | Yes | Zn
BASJUB | 5.47244 | 4.59142 | 5.38091 | 1.03022 | 1512.66 | 0 | 0.5602 | 0.5602 | 0.54377 | 0.54377 | 0 | Co | No
BASSOF | 4.00711 | 2.89971 | 3.93988 | 2.37315 | 0 | 56.7065 | 0.3144 | 0.3144 | 0.132482 | 0.132482 | 0 | Dy,Ag | Yes | Ag
BASSUL | 4.06394 | 2.65439 | 4.06394 | 2.38455 | 0 | 52.0055 | 0.313 | 0.313 | 0.131262 | 0.131262 | 0 | Ag,Er | Yes | Ag
BASTAS | 4.07475 | 2.66663 | 3.75664 | 2.3203 | 0 | 54.3067 | 0.3218 | 0.3218 | 0.138689 | 0.138689 | 0 | Gd,Ag | Yes | Ag
BASTEW | 4.09539 | 2.76249 | 4.09539 | 2.27886 | 0 | 58.4764 | 0.3336 | 0.3336 | 0.146389 | 0.146389 | 0 | Ag,Sm | Yes | Ag
BASTIA | 4.02341 | 2.90131 | 3.96149 | 2.33951 | 0 | 59.1545 | 0.3156 | 0.3156 | 0.1349 | 0.1349 | 0 | Tb,Ag | Yes | Ag
BASTUM | 4.06234 | 2.73986 | 4.06234 | 2.35952 | 0 | 59.8916 | 0.3278 | 0.3278 | 0.138926 | 0.138926 | 0 | Ho,Ag | Yes | Ag
BAWROI | 13.54985 | 9.13066 | 13.54893 | 0.629882 | 3143.05 | 0 | 0.7794 | 0.7794 | 1.23737 | 1.23737 | 0 | Zn | Yes | Zn
BAWRUO | 7.29901 | 5.68693 | 7.29887 | 2.71918 | 532.44 | 7.62687 | 0.5782 | 0.5782 | 0.212638 | 0.212638 | 0 | U | Yes | U
BAXFIR01 | 4.08461 | 3.48945 | 4.06863 | 1.30493 | 417.597 | 0 | 0.4766 | 0.4766 | 0.36523 | 0.36523 | 0 | Fe | No
BAXFIR02 | 4.03285 | 3.42273 | 4.0125 | 1.31623 | 394.513 | 0 | 0.474 | 0.474 | 0.360121 | 0.360121 | 0 | Fe | No
BAXFUD | 4.14435 | 3.36776 | 4.138 | 1.24657 | 433.752 | 0 | 0.5082 | 0.5082 | 0.407677 | 0.407677 | 0 | Fe | No
BAXGAK | 4.01414 | 3.50024 | 4.01414 | 1.30644 | 417.302 | 0 | 0.4712 | 0.4712 | 0.360674 | 0.360674 | 0 | Fe | No
BAXLOD | 3.47531 | 3.37883 | 3.47531 | 1.95818 | 29.3751 | 0 | 0.3374 | 0.3374 | 0.172303 | 0.172303 | 0 | Ni | Yes | Ni
BAXREY | 6.69748 | 3.29424 | 6.69423 | 1.52944 | 0 | 436.106 | 0.4682 | 0.4682 | 0.306124 | 0.306124 | 0 | W,Cu | No
BAXSIE | 5.31376 | 5.06628 | 5.30265 | 1.49933 | 608.879 | 0 | 0.437 | 0.437 | 0.291463 | 0.291463 | 0 | Mg | Yes | Mg
BAYCOU | 4.18312 | 3.08908 | 4.18312 | 2.36439 | 0 | 39.3055 | 0.3682 | 0.3682 | 0.155727 | 0.155727 | 0 | Ag | Yes | Ag
BAZDAJ | 3.95091 | 2.91907 | 3.91167 | 1.64501 | 0 | 81.9581 | 0.3838 | 0.3838 | 0.233311 | 0.233311 | 0 | Cr,Mn,Fe | No
BAZFUF | 20.24597 | 8.58384 | 20.24597 | 0.340053 | 5368.02 | 0 | 0.8648 | 0.8648 | 2.54313 | 2.54313 | 0 | Cu | Yes | Cu
BAZFUF01 | 20.14565 | 8.54605 | 20.14565 | 0.342062 | 5353.8 | 0 | 0.863 | 0.863 | 2.52293 | 2.52293 | 0 | Cu | Yes | Cu
BAZGAM | 42.79818 | 24.24061 | 42.79818 | 0.126526 | 6405.57 | 0 | 0.9392 | 0.9392 | 7.42299 | 7.42299 | 0 | Cu | Yes | Cu
BAZGEQ | 27.24034 | 13.9632 | 26.75245 | 0.334895 | 4785.05 | 0 | 0.8624 | 0.8624 | 2.57514 | 2.57514 | 0 | Cu | Yes | Cu
BAZJET | 13.37019 | 12.10117 | 13.37019 | 0.621294 | 3450.5 | 0 | 0.742 | 0.742 | 1.19428 | 1.19428 | 0 | Mn | Yes | Mn
BAZJIX | 8.75902 | 7.46421 | 8.75317 | 0.770453 | 2718.57 | 0 | 0.676 | 0.676 | 0.877405 | 0.877405 | 0 | Mn | Yes | Mn
BEDYEQ | 33.05863 | 31.49051 | 33.05863 | 0.462445 | 3062.18 | 0 | 0.8292 | 0.8292 | 1.79308 | 1.79308 | 0.000432484 | Zr,Fe | Yes | Zr,Fe
BEFGEA | 9.2615 | 6.75088 | 8.75247 | 0.652591 | 3710.38 | 0 | 0.722 | 0.722 | 1.10636 | 1.10636 | 0 | In | No
BEFKUU | 6.95325 | 3.27391 | 6.95325 | 1.45391 | 0 | 913.341 | 0.55 | 0.55 | 0.378291 | 0.378291 | 0 | Al | No
BEFLAB01 | 5.80097 | 3.15558 | 5.80097 | 1.5641 | 0 | 504.373 | 0.5044 | 0.5044 | 0.322486 | 0.322486 | 0 | Al | No
BEFLEF | 4.34381 | 2.9685 | 4.34381 | 1.5922 | 0 | 479.734 | 0.4908 | 0.4908 | 0.308253 | 0.308253 | 0 | Al | No
BEFLIJ | 4.69454 | 3.18706 | 4.69454 | 1.535 | 0 | 704.182 | 0.5108 | 0.5108 | 0.332768 | 0.332768 | 0 | Al | No
BEFLUV | 5.75316 | 3.83896 | 5.75316 | 1.56773 | 351.91 | 84.5269 | 0.4868 | 0.4868 | 0.310514 | 0.310514 | 0 | Al | Yes | Al
BEFMAC | 5.39704 | 3.47321 | 5.39704 | 1.51705 | 661.215 | 0 | 0.5144 | 0.5144 | 0.339079 | 0.339079 | 0 | Al | No
BEFMOQ | 4.45554 | 2.56814 | 4.45554 | 1.79564 | 0 | 415.506 | 0.5014 | 0.5014 | 0.279232 | 0.279232 | 0 | Al,Co | No
BEFMUW | 4.18999 | 2.4622 | 4.18778 | 1.85664 | 0 | 336.742 | 0.4882 | 0.4882 | 0.262949 | 0.262949 | 0 | Al,Co | No
BEFNAD | 4.17854 | 2.49435 | 4.16194 | 2.04731 | 0 | 291.526 | 0.4862 | 0.4862 | 0.237482 | 0.237482 | 0 | Ga,Co | No
BEFNEH | 4.75378 | 3.33502 | 4.27579 | 2.16567 | 151.955 | 170.611 | 0.4974 | 0.4974 | 0.229675 | 0.229675 | 0 | Ga,Co | Yes | Ga,Co
BEFNIL | 4.39176 | 3.18799 | 4.39057 | 1.60065 | 0 | 285.096 | 0.4722 | 0.4722 | 0.295005 | 0.295005 | 0 | Al | Yes | Al
BEFNOR | 4.97485 | 3.02564 | 4.97485 | 1.70485 | 0 | 429.236 | 0.4816 | 0.4816 | 0.282488 | 0.282488 | 0 | Al | Yes | Al
BEFNUX | 4.93001 | 3.0654 | 4.93001 | 2.16261 | 0 | 318.979 | 0.4734 | 0.4734 | 0.218902 | 0.218902 | 0 | Ga,Co | Yes | Ga,Co
BEFPAF | 7.12511 | 3.39187 | 7.11266 | 1.53211 | 886.426 | 0 | 0.546 | 0.546 | 0.356372 | 0.356372 | 0 | Al,Co | No
BEGBOG | 4.23611 | 2.57051 | 4.10647 | 0.976018 | 0 | 305.98 | 0.5066 | 0.5066 | 0.519048 | 0.519048 | 0 | Na | No
BEGDEY | 12.85123 | 4.25072 | 12.8502 | 1.1719 | 1405.97 | 0 | 0.6212 | 0.6212 | 0.530078 | 0.530078 | 0.000170662 | Cu,Zn | Yes | Cu,Zn
BEJZAS | 4.75514 | 3.65279 | 4.718 | 1.35569 | 1295.84 | 0 | 0.628 | 0.628 | 0.463233 | 0.463233 | 0 | Zn | No
BEKSAM | 4.03684 | 3.3801 | 4.03684 | 2.89234 | 125.999 | 0 | 0.3678 | 0.3678 | 0.127163 | 0.127163 | 0 | Ga | Yes | Ga
BEKYOG | 5.47883 | 4.56338 | 5.47883 | 2.08888 | 454.647 | 0 | 0.4514 | 0.4514 | 0.216096 | 0.216096 | 0 | Ag,Cr | Yes | Ag
BEKYUM | 3.421 | 2.64536 | 3.35996 | 4.16463 | 0 | 0.739248 | 0.2532 | 0.2532 | 0.0607977 | 0.0607977 | 0 | Ag,Cr,K | Yes | Ag,K
BEKZEX | 3.68894 | 2.70974 | 3.68894 | 4.12961 | 0 | 13.3594 | 0.281 | 0.281 | 0.0680451 | 0.0680451 | 0 | Ag,Cr,Cs | Yes | Cs,Ag
BEKZEX01 | 3.65346 | 2.60027 | 3.65346 | 4.13281 | 0 | 10.4446 | 0.2772 | 0.2772 | 0.0670729 | 0.0670729 | 0 | Ag,Cr,Cs | Yes | Cs,Ag
BELJIL | 7.21036 | 5.21436 | 7.21036 | 1.28754 | 674.07 | 0 | 0.459 | 0.459 | 0.356494 | 0.356494 | 0 | Cu | Yes | Cu
BELTOD | 5.92256 | 4.27878 | 5.89247 | 1.03427 | 1459.74 | 0.0775946 | 0.5748 | 0.5748 | 0.555753 | 0.555753 | 0 | Mn | Yes | Mn
BELTUJ | 5.64744 | 4.1969 | 5.5822 | 1.08566 | 1283.49 | 0 | 0.5582 | 0.5582 | 0.51416 | 0.51416 | 0 | Co | Yes | Co
BELVEV | 6.99036 | 4.92473 | 6.99036 | 0.885864 | 2152.69 | 0 | 0.6356 | 0.6356 | 0.717492 | 0.717492 | 0 | Mn | No
BELYIC | 4.0335 | 3.09731 | 4.0312 | 0.963294 | 0 | 428.004 | 0.5522 | 0.5522 | 0.573241 | 0.573241 | 0 | Mg | Yes | Mg
BENXUP | 4.10218 | 3.42336 | 4.09595 | 1.4733 | 443.252 | 0 | 0.4814 | 0.4814 | 0.32675 | 0.32675 | 0 | Zn | Yes | Zn
BENZOL | 5.62502 | 3.68781 | 5.62502 | 1.15041 | 996.943 | 0 | 0.4858 | 0.4858 | 0.422284 | 0.422284 | 0 | Sr | Yes | Sr
BENZUR | 5.75474 | 3.70828 | 5.75474 | 1.24694 | 923.496 | 0 | 0.5016 | 0.5016 | 0.402265 | 0.402265 | 0 | Ba | Yes | Ba
BEPBAB | 5.3188 | 3.97632 | 5.3188 | 1.04154 | 1089.78 | 0 | 0.473 | 0.473 | 0.454133 | 0.454133 | 0 | Ca | Yes | Ca
BEPLUF | 10.54661 | 10.45745 | 10.54661 | 0.882268 | 1532.3 | 0 | 0.655 | 0.655 | 0.742405 | 0.742405 | 0 | Zn | Yes | Zn
BEPMAM | 10.35764 | 10.23297 | 10.35764 | 0.893987 | 1532.64 | 0 | 0.63 | 0.63 | 0.704708 | 0.704708 | 0 | Zn | Yes | Zn
BEPMIU | 10.07029 | 9.95473 | 10.07029 | 1.02149 | 1119.35 | 0 | 0.6036 | 0.6036 | 0.590899 | 0.590899 | 0 | Zn | No
BEPNER | 3.72227 | 2.61847 | 3.71687 | 1.16642 | 0 | 97.3442 | 0.4598 | 0.4598 | 0.394197 | 0.394197 | 0 | Zn | Yes | Zn
BEPNIV | 10.32219 | 10.19883 | 10.32219 | 0.893387 | 1494.71 | 0 | 0.6494 | 0.6494 | 0.726897 | 0.726897 | 0 | Zn | Yes | Zn
BEPNOB | 10.36311 | 10.23127 | 10.36311 | 0.890303 | 1498.37 | 0 | 0.6478 | 0.6478 | 0.727618 | 0.727618 | 0 | Zn | Yes | Zn
BEPNUH | 10.32563 | 10.2098 | 10.32563 | 1.16569 | 946.742 | 0 | 0.6056 | 0.6056 | 0.519521 | 0.519521 | 0 | Zn | No
BEPPAP | 9.9082 | 9.78954 | 9.90791 | 1.03173 | 1121.89 | 0 | 0.5902 | 0.5902 | 0.57205 | 0.57205 | 0 | Zn | No
BEPPIX | 9.77409 | 9.63706 | 9.77409 | 0.990438 | 1303.13 | 0 | 0.592 | 0.592 | 0.597716 | 0.597716 | 0 | Zn | Yes | Zn
BEPPOD | 10.03622 | 9.89092 | 10.03622 | 0.960732 | 1335.81 | 0 | 0.613 | 0.613 | 0.638055 | 0.638055 | 0 | Zn | Yes | Zn
BEPREV | 6.75364 | 5.16047 | 6.74991 | 0.798706 | 3156.46 | 0 | 0.6402 | 0.6402 | 0.801547 | 0.801547 | 0 | Ni | No
BEPREV01 | 6.64209 | 5.02845 | 6.632 | 0.808218 | 3141.59 | 0 | 0.6368 | 0.6368 | 0.787906 | 0.787906 | 0 | Ni | No
BEPREV02 | 7.19383 | 5.44633 | 7.19383 | 0.766283 | 3265.37 | 0 | 0.6548 | 0.6548 | 0.854514 | 0.854514 | 0 | Ni | No
BEPREV03 | 6.75186 | 5.16957 | 6.7451 | 0.798706 | 3154.09 | 0 | 0.64 | 0.64 | 0.801296 | 0.801296 | 0 | Ni | No
BEPRIZ | 10.21454 | 6.03558 | 10.21454 | 0.764371 | 2730.76 | 0 | 0.673 | 0.673 | 0.880463 | 0.880463 | 0 | Co | No
BEPROF | 8.00306 | 5.96794 | 8.00133 | 0.730038 | 3264.96 | 0 | 0.687 | 0.687 | 0.941046 | 0.941046 | 0 | Ni | No
BEPVAV | 4.46396 | 3.25406 | 4.36439 | 1.36696 | 0 | 401.44 | 0.503 | 0.503 | 0.367969 | 0.367969 | 0 | Cu | Yes | Cu
BEPVEZ | 5.76875 | 4.44638 | 5.76422 | 1.26954 | 746.277 | 0 | 0.5084 | 0.5084 | 0.400459 | 0.400459 | 0 | Cu | Yes | Cu
BEPVID | 5.29029 | 4.21546 | 5.29029 | 1.30564 | 635.159 | 0 | 0.5122 | 0.5122 | 0.392299 | 0.392299 | 0 | Cu | Yes | Cu
BEPVOJ | 4.87498 | 3.77095 | 4.87498 | 1.35072 | 527.818 | 0 | 0.5034 | 0.5034 | 0.37269 | 0.37269 | 0 | Cu | Yes | Cu
BEPVOJ01 | 5.12362 | 3.97858 | 5.12362 | 1.3287 | 597.937 | 0 | 0.5126 | 0.5126 | 0.38579 | 0.38579 | 0 | Cu | Yes | Cu
BEPWEA | 4.94352 | 3.50226 | 4.94123 | 1.37749 | 570.193 | 0.116616 | 0.4914 | 0.4914 | 0.356735 | 0.356735 | 0 | Cu,Li | Yes | Cu,Li
BERFIP | 4.07847 | 2.71437 | 4.07847 | 1.95363 | 0 | 88.1061 | 0.3926 | 0.3926 | 0.200959 | 0.200959 | 0 | Zn | Yes | Zn
BERGAI | 5.28761 | 2.67572 | 5.28761 | 1.49712 | 0 | 372.14 | 0.4878 | 0.4878 | 0.325826 | 0.325826 | 0 | Zn | Yes | Zn
BERQIA | 6.73458 | 3.84255 | 6.69761 | 1.14732 | 1458.59 | 0 | 0.5966 | 0.5966 | 0.519995 | 0.519995 | 0 | Cd | Yes | Cd
BETDAH | 6.20265 | 4.35013 | 6.20265 | 1.16306 | 2011.54 | 0 | 0.6178 | 0.6178 | 0.531186 | 0.531186 | 0 | Ho | Yes | Ho
BETDEL | 6.19335 | 4.27368 | 6.19335 | 1.1646 | 1933.07 | 0 | 0.6174 | 0.6174 | 0.530141 | 0.530141 | 0 | Dy | Yes | Dy
BETDIP | 6.11094 | 3.88458 | 6.10684 | 1.1806 | 1786.32 | 0 | 0.6132 | 0.6132 | 0.519398 | 0.519398 | 0 | Tb | Yes | Tb
BETDOV | 6.15975 | 4.21588 | 6.15598 | 1.35335 | 1161.72 | 0 | 0.5314 | 0.5314 | 0.392656 | 0.392656 | 0 | Gd | Yes | Gd
BETDUB | 6.03659 | 3.7841 | 6.03659 | 1.16905 | 1663.8 | 0 | 0.6102 | 0.6102 | 0.521964 | 0.521964 | 0 | Eu | Yes | Eu
BETFAJ | 6.19267 | 4.31969 | 6.19 | 1.11108 | 2077.66 | 0 | 0.6196 | 0.6196 | 0.557654 | 0.557654 | 0 | Sm | Yes | Sm
BETFEN | 6.20622 | 4.32109 | 6.20622 | 1.07862 | 2146.71 | 0 | 0.6288 | 0.6288 | 0.582969 | 0.582969 | 0 | Pr | Yes | Pr
BETFIR | 4.51714 | 3.24158 | 3.88245 | 1.34051 | 0 | 525.82 | 0.5298 | 0.5298 | 0.395223 | 0.395223 | 0 | Ce | Yes | Ce
BETFOX | 5.13144 | 3.67825 | 5.11456 | 1.3623 | 878.085 | 0 | 0.5018 | 0.5018 | 0.368349 | 0.368349 | 0 | Ce | No
BETFUD | 6.14614 | 4.2626 | 6.11668 | 1.06295 | 2191.42 | 0 | 0.6258 | 0.6258 | 0.58874 | 0.58874 | 0 | Ce | Yes | Ce
BETGAK | 6.1095 | 4.21478 | 5.89063 | 1.06153 | 2196.8 | 0 | 0.6284 | 0.6284 | 0.591977 | 0.591977 | 0 | La | Yes | La
BETGEO | 15.21578 | 5.06222 | 15.21578 | 1.31768 | 977.304 | 289.233 | 0.6412 | 0.6412 | 0.486614 | 0.486614 | 0 | Ni | Yes | Ni
BETGIS | 14.00278 | 4.06192 | 14.00278 | 1.35807 | 767.136 | 331.571 | 0.6224 | 0.6224 | 0.458298 | 0.458298 | 0 | Ni | Yes | Ni
BETGOY | 15.16495 | 5.42937 | 15.16495 | 1.28137 | 954.353 | 313.284 | 0.472 | 0.472 | 0.368356 | 0.368356 | 0.11956 | Co | Yes | Co
BETGUE | 15.53135 | 9.65919 | 15.53135 | 0.735216 | 1765.57 | 634.712 | 0.7352 | 0.7352 | 0.999978 | 0.999978 | 0 | Co | Yes | Co
BETHEP | 15.93969 | 5.38602 | 15.93969 | 1.55026 | 781.08 | 309.453 | 0.6876 | 0.6876 | 0.443538 | 0.443538 | 0 | Cd | Yes | Cd
BETHIT | 16.17666 | 10.50859 | 16.17666 | 0.819587 | 1570.48 | 586.633 | 0.7656 | 0.7656 | 0.934129 | 0.934129 | 0 | Cd | Yes | Cd
BETZOR | 7.75357 | 4.72091 | 7.64098 | 1.06732 | 1461.22 | 0 | 0.5544 | 0.5544 | 0.519432 | 0.519432 | 0 | Mn | Yes | Mn
BEVQID | 3.1488 | 2.9781 | 3.14659 | 1.96583 | 0 | 0 | 0.4902 | 0.4902 | 0.24936 | 0.24936 | 0 | Cd,Sr,Zr | Yes | Sr
BEVQUP | 2.87505 | 2.45444 | 2.87505 | 1.93784 | 0 | 0 | 0.4078 | 0.4078 | 0.210441 | 0.210441 | 0 | Rb,Y | Yes | Rb
BEVRAW | 2.99235 | 2.76283 | 2.98977 | 1.62793 | 0 | 0 | 0.4482 | 0.4482 | 0.275319 | 0.275319 | 0 | Ca,Zr | No
BEVWAB | 10.82145 | 10.4749 | 10.82145 | 1.13595 | 1414.52 | 0 | 0.6172 | 0.6172 | 0.543335 | 0.543335 | 0 | Cu,Zn | Yes | Cu
BEWCUD | 11.43013 | 9.61646 | 11.40927 | 0.476468 | 4456.97 | 0 | 0.8196 | 0.8196 | 1.72016 | 1.72016 | 0 | Zn | Yes | Zn
BEWVEG | 6.48201 | 4.71475 | 6.48201 | 1.10737 | 1683.16 | 0 | 0.6042 | 0.6042 | 0.545619 | 0.545619 | 0 | Cr,Mn | Yes | Mn
BEWVOQ | 10.23635 | 8.28637 | 9.99929 | 0.717556 | 3363.78 | 0 | 0.7708 | 0.7708 | 1.0742 | 1.0742 | 0 | Cr,Mn | No
BEWWEH | 9.01955 | 7.89385 | 9.01955 | 0.713962 | 3323.78 | 0 | 0.7674 | 0.7674 | 1.07485 | 1.07485 | 0 | Cr,Mn | No
BEXPAX | 6.17717 | 5.82599 | 6.17717 | 0.749009 | 4307.06 | 0 | 0.7082 | 0.7082 | 0.945516 | 0.945516 | 0 | Ni | Yes | Ni
BEXQIF | 8.04962 | 5.28644 | 8.01765 | 0.683962 | 3605.99 | 0 | 0.7172 | 0.7172 | 1.0486 | 1.0486 | 0 | Fe | No
BEXQOL | 8.04915 | 5.31359 | 8.00625 | 0.699237 | 3534.09 | 0 | 0.7174 | 0.7174 | 1.02598 | 1.02598 | 0 | Co | No
BEXQUR | 8.07729 | 5.36514 | 8.07375 | 0.705667 | 3511.67 | 0 | 0.72 | 0.72 | 1.02031 | 1.02031 | 0 | Ni | No
BEXRAY | 8.11263 | 5.64009 | 8.11263 | 0.639388 | 4051.63 | 0 | 0.7392 | 0.7392 | 1.15611 | 1.15611 | 0 | Mn | No
BEXREC | 8.13134 | 5.54983 | 8.13134 | 0.665352 | 3933.67 | 0 | 0.7388 | 0.7388 | 1.11039 | 1.11039 | 0 | Co | No
BEXRIG | 8.16514 | 5.60091 | 8.16514 | 0.67222 | 3894.19 | 0 | 0.7394 | 0.7394 | 1.09994 | 1.09994 | 0 | Ni | No
BEXRUT | 6.49399 | 4.71424 | 6.45917 | 1.07075 | 1328.47 | 0 | 0.585 | 0.585 | 0.546348 | 0.546348 | 0 | Ni | Yes | Ni
BEXSAA | 6.21678 | 4.72062 | 6.15067 | 0.992771 | 1467.57 | 0 | 0.5884 | 0.5884 | 0.592684 | 0.592684 | 0 | Mn | Yes | Mn
BEXSEE | 6.49176 | 4.26641 | 6.49176 | 1.04973 | 1311.66 | 0 | 0.5628 | 0.5628 | 0.536136 | 0.536136 | 0 | Co | Yes | Co
BEXSII | 6.27069 | 4.79422 | 6.26455 | 0.943025 | 2280.86 | 0 | 0.668 | 0.668 | 0.708359 | 0.708359 | 0 | Cu | Yes | Cu
BEXTUV | 4.28323 | 3.79801 | 4.26635 | 1.30528 | 947.835 | 0 | 0.5092 | 0.5092 | 0.390108 | 0.390108 | 0 | Mn | Yes | Mn
BEXVAD | 4.05512 | 3.67488 | 4.05512 | 1.37514 | 837.807 | 0 | 0.4946 | 0.4946 | 0.359673 | 0.359673 | 0 | Co | Yes | Co
BEXVAD01 | 3.87179 | 3.50198 | 3.85722 | 1.36931 | 753.568 | 0 | 0.5022 | 0.5022 | 0.366754 | 0.366754 | 0 | Co | Yes | Co
BEXVEH | 9.97626 | 6.15688 | 9.95158 | 0.782835 | 3030.79 | 0 | 0.7306 | 0.7306 | 0.933274 | 0.933274 | 0 | Cu | Yes | Cu
BEXVIL | 8.76522 | 6.70231 | 8.74887 | 0.885188 | 2750.17 | 0 | 0.7548 | 0.7548 | 0.8527 | 0.8527 | 0 | Cd | Yes | Cd
BEYKEX | 5.23694 | 3.82822 | 5.23519 | 1.91723 | 881.121 | 0 | 0.5532 | 0.5532 | 0.288542 | 0.288542 | 0 | U | Yes | U
BEYSEF | 5.61731 | 4.74798 | 5.61731 | 1.17978 | 1194.41 | 0 | 0.5534 | 0.5534 | 0.469069 | 0.469069 | 0 | Co | No
BEZDUH | 4.24131 | 3.18993 | 4.21857 | 2.09417 | 0 | 230.31 | 0.4536 | 0.4536 | 0.216601 | 0.216601 | 0 | Ag,Mn | Yes | Ag,Mn
BIBBUL | 3.85878 | 3.31702 | 3.85878 | 1.32039 | 120.909 | 0 | 0.4268 | 0.4268 | 0.323237 | 0.323237 | 0 | Zn | No
BIBMAC | 5.44888 | 3.01221 | 5.44399 | 1.74888 | 0 | 264.506 | 0.446 | 0.446 | 0.255021 | 0.255021 | 0 | Mo,Cd | Yes | Mo,Cd
BIBMEG | 5.57416 | 2.96797 | 5.57416 | 1.77028 | 0 | 379.466 | 0.4734 | 0.4734 | 0.267415 | 0.267415 | 0 | Mo,Zn | Yes | Mo,Zn
BIBMIK | 7.08641 | 2.47803 | 7.08641 | 1.6249 | 0 | 328.529 | 0.4466 | 0.4466 | 0.274847 | 0.274847 | 0 | Mo,Zn | Yes | Mo,Zn
BIBXIV | 18.4936 | 4.06846 | 18.4936 | 0.9977 | 1660.99 | 0 | 0.7322 | 0.7322 | 0.733888 | 0.733888 | 0 | Ni | No
BIBXOB | 19.69299 | 7.98654 | 19.69299 | 0.409554 | 4876.5 | 0 | 0.826 | 0.826 | 2.01683 | 2.01683 | 0.000488336 | Ni | No
BIBXUH | 14.73899 | 5.12647 | 14.73899 | 0.739806 | 2796.6 | 0 | 0.7088 | 0.7088 | 0.958089 | 0.958089 | 0.00108136 | Ni | No
BIBYAO | 13.04186 | 4.014 | 13.04186 | 1.4952 | 1211.73 | 0 | 0.6492 | 0.6492 | 0.434188 | 0.434188 | 0.000668805 | Ni | No
BICDAU | 11.50132 | 6.68644 | 11.17198 | 0.65299 | 3654.78 | 0 | 0.7824 | 0.7824 | 1.19818 | 1.19818 | 0 | Zn | Yes | Zn
BICPOT | 7.30922 | 6.53578 | 7.30892 | 1.59286 | 773.59 | 7.72661 | 0.5162 | 0.5162 | 0.324071 | 0.324071 | 0 | Al | No
BICPUA | 13.79678 | 9.90606 | 13.29085 | 0.543859 | 3871.6 | 0 | 0.815 | 0.815 | 1.49855 | 1.49855 | 0 | Yb | Yes | Yb
BIDPOV | 11.29156 | 6.79888 | 11.29156 | 0.619303 | 3987.54 | 0 | 0.7532 | 0.7532 | 1.21621 | 1.21621 | 0 | Cu | Yes | Cu
BIFGOO | 10.87246 | 9.01928 | 10.87246 | 1.75205 | 696.781 | 0 | 0.5534 | 0.5534 | 0.315858 | 0.315858 | 0 | Cu,K | Yes | Cu
BIFKEI | 5.92703 | 4.3432 | 5.92703 | 1.02128 | 1982.84 | 0 | 0.6088 | 0.6088 | 0.596113 | 0.596113 | 0 | Cu | Yes | Cu
BIGZUO | 21.72315 | 20.98793 | 21.52659 | 0.308304 | 4539.4 | 0 | 0.9064 | 0.9064 | 2.93995 | 2.93995 | 0 | Ag,Cr | Yes | Ag,Cr
BIHBAX | 18.57439 | 17.55669 | 18.57439 | 0.321672 | 4541.16 | 0 | 0.8984 | 0.8984 | 2.79291 | 2.79291 | 0 | Ag,Cr | Yes | Ag,Cr
BIHBEB | 18.34605 | 17.1599 | 18.34605 | 0.724278 | 2301.23 | 0 | 0.776 | 0.776 | 1.07141 | 1.07141 | 0 | Cd,Cr | Yes | Cd,Cr
BIHMUC | 4.80366 | 2.90368 | 4.80315 | 1.36548 | 0 | 461.643 | 0.434 | 0.434 | 0.317837 | 0.317837 | 0 | Co | Yes | Co
BIHRER | 6.1845 | 3.26807 | 6.17281 | 1.25322 | 0 | 564.668 | 0.4676 | 0.4676 | 0.373118 | 0.373118 | 0 | Cu | Yes | Cu
BIJDUV | 8.61386 | 5.69718 | 8.42708 | 0.896671 | 1900.85 | 0 | 0.6122 | 0.6122 | 0.682747 | 0.682747 | 0 | Cd,Ti | Yes | Ti
BIJFAD | 8.3585 | 6.26342 | 8.18439 | 0.855984 | 2073.18 | 0 | 0.6172 | 0.6172 | 0.721042 | 0.721042 | 0 | Zn,Ti | Yes | Zn,Ti
BIJJOV | 4.82105 | 3.20318 | 4.80458 | 2.14714 | 0 | 132.574 | 0.3092 | 0.3092 | 0.144005 | 0.144005 | 0 | Cd | No
BIMDEF | 4.67684 | 3.43732 | 4.67684 | 1.38964 | 927.79 | 0 | 0.5428 | 0.5428 | 0.390606 | 0.390606 | 0 | Cu | Yes | Cu
BIMDIL | 5.20728 | 3.51213 | 5.20728 | 1.39622 | 1058.67 | 0 | 0.539 | 0.539 | 0.386042 | 0.386042 | 0 | Cu | Yes | Cu
BINCUY | 13.3117 | 8.62623 | 13.3117 | 0.583969 | 3760.71 | 0 | 0.7246 | 0.7246 | 1.24082 | 1.24082 | 0 | Co | No
BINDAF | 13.14316 | 8.49712 | 13.14316 | 0.600599 | 3638.73 | 0 | 0.7212 | 0.7212 | 1.2008 | 1.2008 | 0 | Ni | No
BINMIW | 11.24986 | 10.49756 | 11.228 | 1.06367 | 1173.56 | 0 | 0.5962 | 0.5962 | 0.560513 | 0.560513 | 0 | Zn | Yes | Zn
BINROH | 21.31368 | 10.23686 | 21.31368 | 0.503862 | 3783.82 | 0 | 0.7964 | 0.7964 | 1.58059 | 1.58059 | 0 | Cu | Yes | Cu
BINRUN | 21.10286 | 10.09364 | 21.09225 | 0.511736 | 3727.96 | 0 | 0.7778 | 0.7778 | 1.51992 | 1.51992 | 0 | Zn | Yes | Zn
BINSAU | 21.88013 | 9.52705 | 21.05522 | 0.471575 | 3994.65 | 0 | 0.7874 | 0.7874 | 1.66972 | 1.66972 | 0 | Mn | Yes | Mn
BIPBAF | 10.29487 | 6.42172 | 10.29451 | 0.781793 | 3007.23 | 0 | 0.7276 | 0.7276 | 0.930682 | 0.930682 | 0 | Cu | Yes | Cu
BIPKIW | 12.38452 | 3.37218 | 12.38452 | 1.0068 | 906.096 | 239 | 0.5528 | 0.5528 | 0.549067 | 0.549067 | 0 | Cu,Si | Yes | Cu,Si
BIPLIX | 7.36646 | 5.75458 | 7.16866 | 1.07595 | 1516.94 | 0 | 0.6014 | 0.6014 | 0.558949 | 0.558949 | 0 | Zn,Co | Yes | Zn
BIPSUQ | 18.61448 | 16.92881 | 18.61448 | 0.43749 | 4480.84 | 0 | 0.8374 | 0.8374 | 1.9141 | 1.9141 | 0 | Cu | Yes | Cu
BIQFOW | 5.88357 | 2.82771 | 5.87564 | 2.2446 | 0 | 427.072 | 0.5038 | 0.5038 | 0.22445 | 0.22445 | 0 | Ga | Yes | Ga
BIQHEQ | 4.74191 | 3.53352 | 4.74191 | 1.13318 | 979.12 | 0 | 0.542 | 0.542 | 0.478299 | 0.478299 | 0 | Zn,Fe | Yes | Zn
BIQRIE | 4.35931 | 2.83088 | 4.35931 | 2.0987 | 0 | 226.272 | 0.4284 | 0.4284 | 0.204126 | 0.204126 | 0 | Ga | No
BIQVII | 5.22147 | 4.62031 | 5.22147 | 1.62242 | 532.315 | 0 | 0.4264 | 0.4264 | 0.262818 | 0.262818 | 0 | Ce | Yes | Ce
BIRGIU | 6.67557 | 4.28336 | 6.67557 | 1.36929 | 1071.8 | 0 | 0.553 | 0.553 | 0.403858 | 0.403858 | 0 | Mn | Yes | Mn
BIRLIZ | 4.9162 | 2.97273 | 4.90623 | 1.34988 | 0 | 499.612 | 0.4986 | 0.4986 | 0.369366 | 0.369366 | 0 | Ag | Yes | Ag
BIRMUM | 5.54904 | 4.6855 | 5.54904 | 1.2621 | 391.853 | 0 | 0.4238 | 0.4238 | 0.335789 | 0.335789 | 0 | Mn | Yes | Mn
BIRSEC | 6.48832 | 4.86094 | 6.48832 | 1.33798 | 932.038 | 0 | 0.5134 | 0.5134 | 0.383713 | 0.383713 | 0 | Co | Yes | Co
BIRSIG | 6.37536 | 4.74657 | 6.37536 | 1.3786 | 880.813 | 0 | 0.4994 | 0.4994 | 0.362252 | 0.362252 | 0 | Ni | Yes | Ni
BIWHAQ | 4.99325 | 2.94543 | 4.99325 | 2.38672 | 0 | 355.596 | 0.474 | 0.474 | 0.198599 | 0.198599 | 0 | Sn | Yes | Sn
BIWSEG | 29.73511 | 11.96997 | 29.73511 | 0.466941 | 3073.15 | 0 | 0.843 | 0.843 | 1.80537 | 1.80537 | 0 | Cu | Yes | Cu
BIWSIK | 18.63687 | 3.90699 | 18.63687 | 0.676975 | 2868.16 | 0 | 0.7214 | 0.7214 | 1.06562 | 1.06562 | 0 | Mn | No
BIWSOQ | 15.33666 | 5.40917 | 6.36274 | 0.990293 | 1959.67 | 0 | 0.6518 | 0.6518 | 0.658189 | 0.658189 | 0 | Cu | Yes | Cu
BIWYAH10 | 7.2461 | 5.52874 | 7.11386 | 0.722295 | 3981.85 | 0 | 0.7574 | 0.7574 | 1.0486 | 1.0486 | 0 | Nd | Yes | Nd
BIXXIR | 6.61997 | 3.93876 | 6.61997 | 3.35504 | 372.13 | 0 | 0.4698 | 0.4698 | 0.140028 | 0.140028 | 0 | W,La,Si | Yes | W,La,Si
BIXYEO | 6.67369 | 4.00375 | 6.66785 | 3.33858 | 379.707 | 0 | 0.4688 | 0.4688 | 0.140419 | 0.140419 | 0 | W,Si,Ce | Yes | W,Ce
BIYSUZ | 8.31867 | 7.50799 | 8.23674 | 1.3283 | 1135.19 | 0 | 0.5826 | 0.5826 | 0.438604 | 0.438604 | 0 | La | Yes | La
BIYTAG | 8.33704 | 7.53322 | 8.33704 | 1.33737 | 1130.67 | 0 | 0.5802 | 0.5802 | 0.433835 | 0.433835 | 0 | Ce | Yes | Ce
BIYTOU | 7.95789 | 5.70379 | 7.949 | 1.02105 | 1836.36 | 0 | 0.6212 | 0.6212 | 0.608393 | 0.608393 | 0 | Mn | Yes | Mn
BIYVEM | 7.9618 | 7.16704 | 7.94594 | 1.42154 | 1056.02 | 0 | 0.5718 | 0.5718 | 0.402241 | 0.402241 | 0 | Sm | Yes | Sm
BIYVIQ | 8.9412 | 8.20862 | 8.9412 | 1.41865 | 1015.31 | 0 | 0.5976 | 0.5976 | 0.421246 | 0.421246 | 0 | Tb | Yes | Tb
BIYXUE | 8.39634 | 6.80286 | 8.06876 | 0.891254 | 2155.37 | 0 | 0.6496 | 0.6496 | 0.728861 | 0.728861 | 0 | Dy | No
BIYYAL | 8.30709 | 6.8904 | 8.22432 | 0.897695 | 2129.09 | 0 | 0.6498 | 0.6498 | 0.723854 | 0.723854 | 0 | Ho | No
BIYYEP | 8.05568 | 3.85909 | 5.8151 | 1.72587 | 546.574 | 13.3973 | 0.491 | 0.491 | 0.284494 | 0.284494 | 0 | Mo,Er | No
BIZLUT | 8.11197 | 6.3971 | 8.1065 | 0.849879 | 2360.34 | 0 | 0.6572 | 0.6572 | 0.773287 | 0.773287 | 0 | Tb | No
BIZMAA | 8.82584 | 6.80117 | 8.82584 | 0.838203 | 2423.76 | 0 | 0.6668 | 0.6668 | 0.795512 | 0.795512 | 0 | Dy | No
BIZMEE | 8.33004 | 6.47185 | 8.30636 | 0.855248 | 2359.47 | 0 | 0.661 | 0.661 | 0.772875 | 0.772875 | 0 | Ho | No
BIZMII | 8.09188 | 6.36998 | 8.09188 | 0.865187 | 2317.41 | 0 | 0.6566 | 0.6566 | 0.758911 | 0.758911 | 0 | Er | No
BOCKOT | 4.81526 | 3.42101 | 4.526 | 1.37869 | 1017.16 | 0 | 0.5962 | 0.5962 | 0.43244 | 0.43244 | 0 | Tb | Yes | Tb
BOCTEU01 | 3.96678 | 2.99779 | 3.96678 | 1.31889 | 0 | 398.229 | 0.5458 | 0.5458 | 0.413834 | 0.413834 | 0 | Mn | No
BOCTOE | 4.22766 | 2.72627 | 4.22766 | 1.25493 | 0 | 519.018 | 0.5614 | 0.5614 | 0.447357 | 0.447357 | 0 | Mn | No
BOCTOE01 | 4.25376 | 2.75131 | 4.21442 | 1.24701 | 0 | 539.633 | 0.565 | 0.565 | 0.453084 | 0.453084 | 0 | Mn | No
BOCTOE02 | 4.2866 | 2.77373 | 3.94569 | 1.23767 | 0 | 565.401 | 0.5698 | 0.5698 | 0.46038 | 0.46038 | 0 | Mn | No
BOCTOE03 | 4.3221 | 2.79678 | 4.3221 | 1.22701 | 0 | 588.163 | 0.5734 | 0.5734 | 0.467316 | 0.467316 | 0 | Mn | No
BOCTOE04 | 4.34246 | 2.69592 | 4.34246 | 1.22277 | 0 | 604.483 | 0.5642 | 0.5642 | 0.461411 | 0.461411 | 0 | Mn | No
BOCTOE05 | 4.4068 | 2.72867 | 4.4068 | 1.19924 | 0 | 653.443 | 0.5716 | 0.5716 | 0.476636 | 0.476636 | 0 | Mn | No
BODPAN | 13.14982 | 6.66414 | 13.13307 | 0.888078 | 2370.57 | 0 | 0.7242 | 0.7242 | 0.815469 | 0.815469 | 0 | Cu | Yes | Cu
BOFCEG | 4.76632 | 3.26539 | 4.75141 | 1.35043 | 0 | 729.736 | 0.5334 | 0.5334 | 0.394986 | 0.394986 | 0 | Zn | No
BOHGOU | 3.21949 | 2.72507 | 3.21949 | 1.45797 | 0 | 0 | 0.4566 | 0.4566 | 0.313175 | 0.313175 | 0 | Mn | Yes | Mn
BOHJOZ | 7.4485 | 3.57263 | 7.4485 | 1.57117 | 901.179 | 0 | 0.557 | 0.557 | 0.354513 | 0.354513 | 0.000254588 | Zr | No
BOHWOM | 6.30501 | 5.11273 | 6.30431 | 1.22479 | 1344.09 | 0 | 0.5794 | 0.5794 | 0.473062 | 0.473062 | 0 | Zr | Yes | Zr
BOHXIH | 7.57568 | 3.35709 | 7.57568 | 1.73991 | 686.45 | 69.7752 | 0.5408 | 0.5408 | 0.310822 | 0.310822 | 0.000114949 | Zr | No
BOJCIN | 5.54889 | 5.25047 | 5.54889 | 1.10605 | 628.668 | 88.7903 | 0.5312 | 0.5312 | 0.480266 | 0.480266 | 0 | Mo | No
BOJDAG | 5.39507 | 2.83629 | 5.38618 | 2.56176 | 0 | 248.327 | 0.4208 | 0.4208 | 0.164262 | 0.164262 | 0 | Zr | No
BOJYIK | 4.83494 | 2.79192 | 4.83275 | 1.61681 | 0 | 435.104 | 0.5008 | 0.5008 | 0.309746 | 0.309746 | 0 | Tb | Yes | Tb
BOJYIK01 | 4.80803 | 2.84792 | 4.80744 | 1.60323 | 0 | 433.52 | 0.501 | 0.501 | 0.312494 | 0.312494 | 0 | Tb | Yes | Tb
BOKQEZ | 7.07757 | 4.49353 | 7.07641 | 1.32957 | 1169.14 | 0 | 0.5416 | 0.5416 | 0.407349 | 0.407349 | 0 | Mn | Yes | Mn
BOLPAU | 7.91374 | 5.10301 | 7.55666 | 0.900168 | 2231.69 | 0 | 0.6468 | 0.6468 | 0.718533 | 0.718533 | 0 | Zn,Si | Yes | Zn
BOLZIN | 18.71247 | 7.75585 | 17.49896 | 0.466942 | 4222.32 | 0 | 0.8076 | 0.8076 | 1.72955 | 1.72955 | 0 | Zr | No
BOMCOX | 5.96735 | 4.28567 | 5.96735 | 1.1236 | 1187.38 | 0 | 0.5368 | 0.5368 | 0.477752 | 0.477752 | 0 | Zn | Yes | Zn
BOMCUB | 2.92768 | 2.6766 | 2.92768 | 1.9232 | 0 | 0 | 0.4422 | 0.4422 | 0.229929 | 0.229929 | 0 | In | No
BONNIC | 4.09843 | 3.03382 | 4.09843 | 1.41859 | 0 | 169.916 | 0.4484 | 0.4484 | 0.316089 | 0.316089 | 0 | Cd | Yes | Cd
BONWAD | 3.83514 | 2.72512 | 3.83347 | 1.91868 | 0 | 70.851 | 0.4494 | 0.4494 | 0.234224 | 0.234224 | 0 | Zn | Yes | Zn
BONWIL | 3.70731 | 2.93141 | 3.70731 | 1.7315 | 0 | 66.2687 | 0.3752 | 0.3752 | 0.216691 | 0.216691 | 0 | Zn | No
BOPHEV | 4.28122 | 3.31679 | 4.27688 | 1.35218 | 197.832 | 85.6927 | 0.496 | 0.496 | 0.366816 | 0.366816 | 0 | Cd | No
BOPHIZ | 6.90751 | 5.24121 | 6.77761 | 1.23618 | 1230.9 | 0 | 0.572 | 0.572 | 0.462715 | 0.462715 | 0 | Cd | Yes | Cd
BOPWIO | 3.67778 | 2.91901 | 3.67248 | 1.97045 | 0 | 16.6414 | 0.3624 | 0.3624 | 0.183918 | 0.183918 | 0 | Ho | Yes | Ho
BOQYUD | 3.46694 | 2.90192 | 3.46694 | 2.93039 | 0 | 1.50744 | 0.2296 | 0.2296 | 0.0783513 | 0.0783513 | 0 | Fe | No
BORBEQ | 6.03525 | 3.97595 | 5.98504 | 1.10262 | 1187.57 | 0 | 0.545 | 0.545 | 0.494276 | 0.494276 | 0 | Na,Ni | No
BOSHIC | 11.35851 | 4.44127 | 11.35851 | 0.998372 | 1832.79 | 0 | 0.6236 | 0.6236 | 0.624617 | 0.624617 | 0 | Cu | Yes | Cu
BOTLED | 3.31756 | 2.88638 | 3.25402 | 2.91906 | 0 | 0 | 0.3234 | 0.3234 | 0.110789 | 0.110789 | 0 | Eu | No
BOVHEB | 5.76843 | 4.22597 | 5.76235 | 1.21128 | 963.79 | 0 | 0.531 | 0.531 | 0.43838 | 0.43838 | 0 | Zn | Yes | Zn
BOWDIC | 7.01096 | 4.61744 | 6.88238 | 1.0069 | 1445.42 | 180.081 | 0.5804 | 0.5804 | 0.57642 | 0.57642 | 0 | Co | Yes | Co
BOWNUY | 15.52711 | 9.99848 | 15.50545 | 0.770284 | 1718.13 | 584.092 | 0.7344 | 0.7344 | 0.953414 | 0.953414 | 0 | Cu | Yes | Cu
BOWQAG | 3.4835 | 2.72062 | 3.40675 | 1.47064 | 0 | 16.2269 | 0.3908 | 0.3908 | 0.265734 | 0.265734 | 0 | Zn | No
BOWRAH | 4.51959 | 4.0875 | 4.51959 | 2.30989 | 249.414 | 0 | 0.3594 | 0.3594 | 0.155592 | 0.155592 | 0 | Fe | Yes | Fe
BOWSOW | 5.38919 | 4.13551 | 5.38919 | 1.62989 | 850.81 | 0 | 0.5466 | 0.5466 | 0.33536 | 0.33536 | 0 | V | Yes | V
BOWSUC | 4.03208 | 2.4874 | 3.9836 | 1.85619 | 0 | 281.66 | 0.4746 | 0.4746 | 0.255685 | 0.255685 | 0 | V | Yes | V
BOWZUK | 8.36121 | 7.81351 | 8.30025 | 0.894084 | 1563.97 | 0 | 0.6136 | 0.6136 | 0.686289 | 0.686289 | 0 | Zn | Yes | Zn
BOXFOK | 18.0621 | 10.42327 | 18.0621 | 0.790526 | 1714.14 | 250.36 | 0.69 | 0.69 | 0.872836 | 0.872836 | 0 | Dy | Yes | Dy
BOXYEU | 4.56557 | 3.00587 | 4.55875 | 1.6954 | 0 | 362.641 | 0.4636 | 0.4636 | 0.273446 | 0.273446 | 0 | Mn | No
BOXYIY | 4.39053 | 3.85775 | 4.38747 | 1.58321 | 255.886 | 245.521 | 0.5092 | 0.5092 | 0.321625 | 0.321625 | 0 | Mn | No
BOYCEY | 12.37213 | 6.12785 | 11.76706 | 0.613909 | 3902.93 | 0 | 0.7532 | 0.7532 | 1.22689 | 1.22689 | 0 | Cu | Yes | Cu
BOYTEQ | 4.92609 | 4.59373 | 4.92609 | 1.2701 | 449.993 | 0 | 0.42 | 0.42 | 0.330683 | 0.330683 | 0 | Mn | No
BOYYOF | 9.47252 | 6.48081 | 9.47252 | 1.142 | 1341.47 | 0 | 0.5924 | 0.5924 | 0.518737 | 0.518737 | 0 | Cd | Yes | Cd
BOZFIH | 5.87158 | 4.75385 | 5.8575 | 1.05542 | 1753.69 | 0 | 0.6 | 0.6 | 0.568494 | 0.568494 | 0 | Zn | Yes | Zn
BOZFON | 6.15469 | 4.01567 | 6.15002 | 1.24414 | 915.903 | 0 | 0.502 | 0.502 | 0.403491 | 0.403491 | 0 | Cd | Yes | Cd
BUBDIL | 5.70155 | 3.91667 | 5.70155 | 1.85146 | 614.08 | 0 | 0.4316 | 0.4316 | 0.233114 | 0.233114 | 0 | K,Mn | Yes | K,Mn
BUBQOE | 4.52128 | 3.65213 | 4.52128 | 2.72539 | 343.857 | 0 | 0.5338 | 0.5338 | 0.195862 | 0.195862 | 0 | U | Yes | U
BUBTUP | 7.20698 | 3.66387 | 7.20698 | 1.23952 | 714.451 | 0 | 0.5112 | 0.5112 | 0.412418 | 0.412418 | 0 | Cd | Yes | Cd
BUBWOM | 4.29554 | 2.65043 | 4.27821 | 1.474 | 0 | 244.158 | 0.4206 | 0.4206 | 0.285346 | 0.285346 | 0 | Zn | Yes | Zn
BUCROH | 5.00703 | 2.71775 | 5.00703 | 1.4953 | 0 | 437.211 | 0.4522 | 0.4522 | 0.302414 | 0.302414 | 0 | Ni,Fe | No
BUCSAU | 4.50267 | 3.4845 | 4.50267 | 1.50793 | 357.61 | 66.6783 | 0.4734 | 0.4734 | 0.31394 | 0.31394 | 0 | Fe,Co | Yes | Co
BUCSEY | 4.71556 | 3.52125 | 4.69979 | 1.38457 | 546.884 | 0.66098 | 0.4988 | 0.4988 | 0.360257 | 0.360257 | 0 | Ni,Fe | Yes | Ni
BUCSIC | 5.101 | 2.75684 | 5.08723 | 1.4676 | 0 | 480.235 | 0.4678 | 0.4678 | 0.318752 | 0.318752 | 0 | Fe,Co | No
BUCSIC01 | 4.44124 | 3.57533 | 4.41189 | 1.50616 | 367.699 | 92.149 | 0.4836 | 0.4836 | 0.321081 | 0.321081 | 0 | Fe,Co | Yes | Co
BUCTUQ | 5.34634 | 3.37407 | 5.34626 | 1.3809 | 378.975 | 0 | 0.459 | 0.459 | 0.332393 | 0.332393 | 0 | Zn,Co | Yes | Zn,Co
BUCVAY | 5.36914 | 3.4206 | 5.36914 | 1.22099 | 449.375 | 0 | 0.4634 | 0.4634 | 0.379527 | 0.379527 | 0 | Zn,Co | Yes | Zn,Co
BUCVIG | 5.34007 | 3.27818 | 5.34007 | 1.22513 | 0 | 421.727 | 0.4554 | 0.4554 | 0.371716 | 0.371716 | 0 | Co | Yes | Co
BUCWAZ | 8.06989 | 6.31772 | 7.96603 | 0.986571 | 2292.01 | 0 | 0.6822 | 0.6822 | 0.691486 | 0.691486 | 0 | Cd | Yes | Cd
BUCYAA | 5.25072 | 2.62411 | 5.0866 | 1.7117 | 0 | 372.249 | 0.4806 | 0.4806 | 0.280774 | 0.280774 | 0 | Zn | Yes | Zn
BUDDIO | 3.29205 | 2.84666 | 3.26432 | 1.49438 | 0 | 0 | 0.2686 | 0.2686 | 0.17974 | 0.17974 | 0 | K | Yes | K
BUFNEW | 17.39105 | 9.80191 | 17.39105 | 0.800825 | 1438.07 | 219.019 | 0.6572 | 0.6572 | 0.820653 | 0.820653 | 0 | Cd | No
BUFNOG | 17.54491 | 10.00849 | 17.52475 | 0.778482 | 1532.52 | 244.033 | 0.671 | 0.671 | 0.861934 | 0.861934 | 0 | Cd | No
BUFPIC | 10.87605 | 5.8404 | 10.87567 | 1.22558 | 1578.21 | 0 | 0.671 | 0.671 | 0.547494 | 0.547494 | 0 | Cu | Yes | Cu
BUGSAY | 4.67913 | 4.1432 | 4.67313 | 1.68326 | 645.849 | 0 | 0.5314 | 0.5314 | 0.315696 | 0.315696 | 0 | Dy | Yes | Dy
BUGSEC | 4.72085 | 4.19082 | 4.71595 | 1.60879 | 684.479 | 0 | 0.538 | 0.538 | 0.334413 | 0.334413 | 0 | Eu | Yes | Eu
BUGSIG | 4.72751 | 4.18275 | 4.72118 | 1.638 | 670.147 | 0 | 0.5356 | 0.5356 | 0.326984 | 0.326984 | 0 | Gd | Yes | Gd
BUGSOM | 4.69508 | 4.16375 | 4.68969 | 1.65941 | 658.798 | 0 | 0.5332 | 0.5332 | 0.321319 | 0.321319 | 0 | Tb | Yes | Tb
BUJKEW01 | 5.70821 | 3.15562 | 5.64922 | 1.01214 | 0 | 1275.54 | 0.6474 | 0.6474 | 0.639636 | 0.639636 | 0 | Rb,Fe | Yes | Rb
BUKMUQ | 5.78794 | 5.06217 | 5.71305 | 0.851411 | 3400.71 | 0 | 0.7096 | 0.7096 | 0.83344 | 0.83344 | 0 | Zn | Yes | Zn
BUKMUQ01 | 5.90111 | 4.73838 | 5.90111 | 0.853512 | 3436.94 | 0 | 0.7038 | 0.7038 | 0.824593 | 0.824593 | 0 | Zn | Yes | Zn
BUKRUW01 | 10.63994 | 5.17607 | 10.63994 | 0.946218 | 2542.96 | 0 | 0.7374 | 0.7374 | 0.779313 | 0.779313 | 0 | Zn | Yes | Zn
BUKRUW02 | 10.18784 | 5.8011 | 10.17435 | 0.90051 | 2701.41 | 0 | 0.7394 | 0.7394 | 0.821091 | 0.821091 | 0 | Zn | Yes | Zn
BUKRUW03 | 10.56885 | 5.12331 | 10.56885 | 0.827757 | 3286.2 | 0 | 0.764 | 0.764 | 0.922976 | 0.922976 | 0 | Zn | Yes | Zn
BUKYAJ | 5.10209 | 3.53964 | 5.09477 | 0.92244 | 1153.61 | 0 | 0.5144 | 0.5144 | 0.557651 | 0.557651 | 0 | Li | No
BULBER | 7.8305 | 4.27284 | 7.79516 | 1.49467 | 961.456 | 0 | 0.5544 | 0.5544 | 0.370918 | 0.370918 | 0 | Tb | Yes | Tb
BUNKUS | 39.11063 | 37.47642 | 39.11063 | 0.375289 | 3483.2 | 0 | 0.8658 | 0.8658 | 2.30702 | 2.30702 | 0 | Zr | Yes | Zr
BUNLAZ | 38.39638 | 36.09316 | 38.39638 | 0.330751 | 4285.91 | 0 | 0.8776 | 0.8776 | 2.65335 | 2.65335 | 0 | Zr | Yes | Zr
BUPDOH | 11.18608 | 5.4183 | 11.18608 | 0.930795 | 2518.79 | 0 | 0.7156 | 0.7156 | 0.768805 | 0.768805 | 0 | Cu | Yes | Cu
BUPDUM | 9.76326 | 3.29047 | 9.75377 | 1.32342 | 0 | 1247.39 | 0.6388 | 0.6388 | 0.482688 | 0.482688 | 0 | Cu | Yes | Cu
BUPFAU | 9.60107 | 3.24041 | 9.56042 | 1.39183 | 0 | 1174.99 | 0.6332 | 0.6332 | 0.45494 | 0.45494 | 0 | Cu | Yes | Cu
BUPFEY | 9.7736 | 3.34249 | 9.76424 | 1.41669 | 1162.29 | 4.52075 | 0.6362 | 0.6362 | 0.449076 | 0.449076 | 0 | Cu | Yes | Cu
BUPVEP | 8.00881 | 3.79594 | 6.88527 | 1.70124 | 932.564 | 57.2315 | 0.582 | 0.582 | 0.342103 | 0.342103 | 0.00105805 | Ce | No
BUQWER | 5.03897 | 4.14527 | 5.03897 | 1.26322 | 690.465 | 0 | 0.5016 | 0.5016 | 0.39708 | 0.39708 | 0 | Cu | Yes | Cu
BURHUS | 4.43494 | 3.04101 | 4.43374 | 1.65159 | 0 | 354.517 | 0.5422 | 0.5422 | 0.328289 | 0.328289 | 0 | Co | No
BURJOO | 5.25312 | 4.62411 | 5.25312 | 1.36621 | 581.927 | 0 | 0.4348 | 0.4348 | 0.318253 | 0.318253 | 0 | Co | No
BURQIQ | 8.30102 | 5.43995 | 8.30102 | 0.998622 | 1910.93 | 0 | 0.629 | 0.629 | 0.629868 | 0.629868 | 0 | Cd,Na | Yes | Cd,Na
BUSGIG | 3.66162 | 3.28712 | 3.64153 | 2.2113 | 0 | 41.6826 | 0.3462 | 0.3462 | 0.156559 | 0.156559 | 0 | Dy,Cu | Yes | Cu
BUSGOM | 3.72213 | 3.32278 | 3.72213 | 2.12051 | 59.3477 | 0 | 0.3518 | 0.3518 | 0.165903 | 0.165903 | 0 | Cu,Sm | Yes | Cu
BUSNAF | 7.07895 | 5.43293 | 7.07895 | 1.23597 | 606.348 | 0 | 0.4656 | 0.4656 | 0.376708 | 0.376708 | 0 | Co | No
BUSQEM | 5.28773 | 3.7404 | 5.27624 | 0.951333 | 812.409 | 553.959 | 0.565 | 0.565 | 0.593903 | 0.593903 | 0 | Mn | No
BUSQIQ | 4.44057 | 3.72721 | 4.4272 | 1.56982 | 636.398 | 0 | 0.4302 | 0.4302 | 0.274044 | 0.274044 | 0 | Al | No
BUSQUC | 4.51085 | 2.54975 | 4.51085 | 1.36154 | 0 | 204.176 | 0.443 | 0.443 | 0.325368 | 0.325368 | 0 | Cu | No
BUSRUE | 6.9387 | 5.51917 | 6.92321 | 1.06823 | 1396.46 | 0 | 0.5618 | 0.5618 | 0.525916 | 0.525916 | 0 | Cd | No
BUSSEP | 5.87951 | 2.60001 | 5.87951 | 2.01237 | 0 | 364.569 | 0.4442 | 0.4442 | 0.220735 | 0.220735 | 0 | Nd | Yes | Nd
BUSTAM | 5.9276 | 2.66956 | 5.91101 | 1.96873 | 0 | 380.043 | 0.4466 | 0.4466 | 0.226847 | 0.226847 | 0 | Pr | Yes | Pr
BUVHEH | 4.88072 | 3.66399 | 4.88072 | 1.23567 | 1699.73 | 0 | 0.5996 | 0.5996 | 0.485242 | 0.485242 | 0 | Ce | Yes | Ce
BUVKUA | 3.87628 | 3.20199 | 3.87266 | 2.34208 | 0 | 32.8804 | 0.3128 | 0.3128 | 0.133557 | 0.133557 | 0 | Pr | Yes | Pr
BUVVIZ | 5.00001 | 3.6207 | 4.99072 | 1.72941 | 330.826 | 0 | 0.4138 | 0.4138 | 0.239272 | 0.239272 | 0 | Tb | No
BUVVOF | 4.68198 | 3.57584 | 4.68198 | 1.98004 | 248.998 | 0 | 0.4188 | 0.4188 | 0.211511 | 0.211511 | 0 | Dy | Yes | Dy
BUVWOF02 | 7.02744 | 5.38791 | 7.02744 | 1.22872 | 660.538 | 0 | 0.4574 | 0.4574 | 0.372258 | 0.372258 | 0 | Fe | No
BUVWOF03 | 7.08217 | 5.70931 | 7.08217 | 1.19421 | 670.058 | 0 | 0.4798 | 0.4798 | 0.401773 | 0.401773 | 0 | Fe | No
BUVXOG | 6.82532 | 5.20998 | 6.82532 | 1.26745 | 612.785 | 0 | 0.469 | 0.469 | 0.370036 | 0.370036 | 0 | Fe | No
BUVYEX | 7.01349 | 5.55881 | 7.01349 | 1.21167 | 648.971 | 0 | 0.4712 | 0.4712 | 0.388885 | 0.388885 | 0 | Fe | No
BUVYIB | 10.88811 | 8.55613 | 10.38381 | 0.702067 | 3162.26 | 0 | 0.6958 | 0.6958 | 0.991073 | 0.991073 | 0 | Fe | No
BUVYIB01 | 10.81747 | 8.62628 | 10.81747 | 0.682989 | 3351.88 | 0 | 0.7066 | 0.7066 | 1.03457 | 1.03457 | 0 | Fe | No
BUWLUC | 5.18793 | 3.64341 | 5.18793 | 1.32106 | 1118.33 | 0.935694 | 0.6038 | 0.6038 | 0.457058 | 0.457058 | 0 | Pr | Yes | Pr
BUWMAJ | 5.16551 | 3.78381 | 5.16551 | 1.21126 | 1627.85 | 13.7705 | 0.662 | 0.662 | 0.54654 | 0.54654 | 0 | Nd | Yes | Nd
BUWMEN | 5.23161 | 3.83405 | 5.2282 | 1.19035 | 1735.06 | 0 | 0.6496 | 0.6496 | 0.545721 | 0.545721 | 0 | La | Yes | La
BUWMIR | 5.20646 | 3.81875 | 5.20646 | 1.17377 | 1783.12 | 2.053 | 0.6684 | 0.6684 | 0.569448 | 0.569448 | 0 | Ce | Yes | Ce
BUXNOZ | 11.48655 | 6.30332 | 11.4793 | 0.804674 | 2698.33 | 0 | 0.7258 | 0.7258 | 0.90198 | 0.90198 | 0 | Cu | Yes | Cu
BUXTOF | 5.10112 | 3.76343 | 4.43149 | 1.37664 | 355.212 | 377.668 | 0.5386 | 0.5386 | 0.391242 | 0.391242 | 0 | Ag | Yes | Ag
BUXTUL | 5.73333 | 4.06625 | 5.52883 | 1.24116 | 1331.15 | 21.4807 | 0.5852 | 0.5852 | 0.471494 | 0.471494 | 0 | Ag | Yes | Ag
BUXZAX | 33.37685 | 31.81617 | 33.36969 | 0.55548 | 2608.41 | 0 | 0.8332 | 0.8332 | 1.49996 | 1.49996 | 0.000360049 | Fe,Hf | Yes | Fe,Hf
BUYNAL | 4.621 | 3.96851 | 4.621 | 0.918673 | 1968.8 | 0 | 0.5666 | 0.5666 | 0.616759 | 0.616759 | 0 | Zn | No
c4ce00408f_c4ce00408f2 | 12.62762 | 5.23882 | 12.62762 | 1.04827 | 1725.39 | 201.096 | 0.6818 | 0.6818 | 0.650406 | 0.650406 | 0 | Cu | Yes | Cu
c4dt02048k_c4dt02048k2 | 4.85859 | 3.78197 | 4.84347 | 1.4363 | 460.357 | 0 | 0.4384 | 0.4384 | 0.305229 | 0.305229 | 0 | Eu | Yes | Eu
c4dt03702b_c4dt03702b2 | 8.83143 | 6.21194 | 8.83143 | 0.592358 | 3920.45 | 0 | 0.7494 | 0.7494 | 1.26511 | 1.26511 | 0 | Co | No
c4ra13058h_c4ra13058h2 | 5.16068 | 4.44688 | 5.16068 | 1.40896 | 834.226 | 0 | 0.5236 | 0.5236 | 0.371622 | 0.371622 | 0 | In,Ag | No
c5cc01886b_c5cc01886b2 | 3.99847 | 2.83949 | 3.97782 | 1.82446 | 0 | 106.917 | 0.4124 | 0.4124 | 0.22604 | 0.22604 | 0 | Zn | Yes | Zn
c5cc04223b_c5cc04223b2 | 12.29704 | 9.67035 | 12.2571 | 0.522428 | 4262.65 | 0 | 0.794 | 0.794 | 1.51983 | 1.51983 | 0 | Zn | Yes | Zn
c5cc06190c_c5cc06190c2 | 3.47605 | 3.16735 | 3.47507 | 1.6607 | 0 | 10.276 | 0.4728 | 0.4728 | 0.284699 | 0.284699 | 0 | Zn | No
c5cc09432a_c5cc09432a2 | 7.04652 | 4.99124 | 7.03394 | 1.10591 | 1132.28 | 0 | 0.53 | 0.53 | 0.479244 | 0.479244 | 0 | Co | Yes | Co
c5cc09935h_c5cc09935h2 | 12.43011 | 5.54656 | 12.43011 | 1.34061 | 1389.1 | 0 | 0.6814 | 0.6814 | 0.508277 | 0.508277 | 0.000596744 | Zn | No
c5cc10203k_c5cc10203k2 | 16.11055 | 7.03802 | 16.11055 | 0.497 | 4399.29 | 0 | 0.7782 | 0.7782 | 1.5658 | 1.5658 | 0 | Cu | Yes | Cu
c5ce00010f_c5ce00010f2 | 6.25876 | 3.82372 | 5.50534 | 1.19183 | 607.595 | 360.599 | 0.5406 | 0.5406 | 0.453588 | 0.453588 | 0 | Cd | Yes | Cd
c5ce00677e_c5ce00677e2 | 4.08563 | 3.15599 | 4.07122 | 1.45756 | 0 | 235.742 | 0.47 | 0.47 | 0.322458 | 0.322458 | 0 | Cu | Yes | Cu
c5ce00862j_c5ce00862j2 | 7.29772 | 5.9904 | 7.16104 | 1.02623 | 1295.58 | 0 | 0.5566 | 0.5566 | 0.542374 | 0.542374 | 0 | Zn | No
c5ce00923e_c5ce00923e2 | 4.76542 | 3.49802 | 4.68456 | 1.65148 | 476.078 | 0 | 0.4444 | 0.4444 | 0.269092 | 0.269092 | 0 | Zn | No
c5ce00931f_c5ce00931f2 | 5.29408 | 4.17227 | 5.29408 | 1.81161 | 752.15 | 0 | 0.5006 | 0.5006 | 0.276328 | 0.276328 | 0 | Zn | Yes | Zn
c5ce01790d_c5ce01790d1 | 9.18977 | 4.55461 | 8.97719 | 2.09193 | 315.71 | 0 | 0.4192 | 0.4192 | 0.20039 | 0.20039 | 0 | Eu | No
c5ce01948f_c5ce01948f2 | 5.17559 | 4.77124 | 5.17559 | 1.89554 | 274.107 | 0 | 0.3868 | 0.3868 | 0.204058 | 0.204058 | 0 | Ag | No
c5ce02194d_c5ce02194d2 | 6.92785 | 5.95944 | 6.79754 | 0.95198 | 1649.04 | 0 | 0.5884 | 0.5884 | 0.61808 | 0.61808 | 0 | Zn | Yes | Zn
c5ce02503f_c5ce02503f2 | 13.50319 | 5.63614 | 13.50319 | 1.78413 | 609.485 | 162.236 | 0.5546 | 0.5546 | 0.310852 | 0.310852 | 0 | La,Ni | Yes | La,Ni
c5cp03920g_c5cp03920g2 | 8.5781 | 4.08235 | 8.5781 | 1.22102 | 1356.48 | 0 | 0.5914 | 0.5914 | 0.484347 | 0.484347 | 0.000163797 | Zr | No
c5dt00281h_c5dt00281h2 | 3.74835 | 3.25092 | 3.50102 | 1.96839 | 0 | 55.6605 | 0.3844 | 0.3844 | 0.195286 | 0.195286 | 0 | Fe | No
c5dt01100k_c5dt01100k2 | 10.14478 | 9.16125 | 10.14478 | 1.64843 | 826.183 | 0 | 0.588 | 0.588 | 0.356703 | 0.356703 | 0 | Cd | Yes | Cd
c5dt02374b_c5dt02374b2 | 5.11675 | 3.17335 | 5.09396 | 1.95395 | 0 | 353.321 | 0.4822 | 0.4822 | 0.246782 | 0.246782 | 0 | Cd | Yes | Cd
c5dt02651b_c5dt02651b2 | 11.24702 | 10.84395 | 11.24702 | 1.63261 | 633.289 | 0 | 0.5074 | 0.5074 | 0.31079 | 0.31079 | 0 | Co | No
c5dt03038b_c5dt03038b2 | 6.32747 | 4.74814 | 6.26915 | 1.49819 | 1165.77 | 0 | 0.584 | 0.584 | 0.389803 | 0.389803 | 0 | Cd | Yes | Cd
c5dt03091a_c5dt03091a2 | 12.70758 | 7.22422 | 12.62907 | 0.840959 | 2375.84 | 0 | 0.7324 | 0.7324 | 0.87091 | 0.87091 | 0 | Er | No
c5dt03710g_c5dt03710g2 | 9.52692 | 7.6451 | 9.52692 | 1.19983 | 1703.84 | 0 | 0.6628 | 0.6628 | 0.55241 | 0.55241 | 0 | Zn | No
c5dt04943a_c5dt04943a2 | 11.21193 | 6.39957 | 11.21193 | 0.759207 | 3152.83 | 0 | 0.7392 | 0.7392 | 0.973647 | 0.973647 | 0 | Cu | Yes | Cu
c5dt05023e_c5dt05023e2 | 6.45831 | 4.45817 | 6.45831 | 1.05764 | 1387.32 | 0 | 0.552 | 0.552 | 0.521916 | 0.521916 | 0 | Fe | Yes | Fe
c5gc02393a_c5gc02393a2 | 5.4044 | 4.48945 | 5.38726 | 1.33709 | 871.248 | 10.8309 | 0.513 | 0.513 | 0.383669 | 0.383669 | 0 | Cd | Yes | Cd
c5nj01930c_c5nj01930c2 | 5.64911 | 4.27538 | 5.64911 | 1.35969 | 815.17 | 0 | 0.4986 | 0.4986 | 0.366702 | 0.366702 | 0 | Nd | Yes | Nd
c5nj02236c_c5nj02236c2 | 6.30027 | 4.16214 | 6.2999 | 1.32173 | 973.214 | 0 | 0.5228 | 0.5228 | 0.395541 | 0.395541 | 0 | Cd | No
c5nj02634b_c5nj02634b2 | 6.56089 | 5.15548 | 6.36711 | 0.972386 | 1789.21 | 0 | 0.6012 | 0.6012 | 0.618273 | 0.618273 | 0 | Zn | Yes | Zn
c5nj03044g_c5nj03044g2 | 5.37347 | 3.59404 | 5.37347 | 1.19457 | 1152.42 | 0 | 0.5502 | 0.5502 | 0.460583 | 0.460583 | 0 | Cd | No
c5qi00128e_c5qi00128e2 | 6.58115 | 3.73125 | 6.58115 | 0.993282 | 1865.55 | 0 | 0.582 | 0.582 | 0.585936 | 0.585936 | 0 | Fe | No
c5sc00614g_c5sc00614g2 | 12.67478 | 4.17297 | 12.67478 | 1.23591 | 1537.11 | 0 | 0.6104 | 0.6104 | 0.493887 | 0.493887 | 0.000647296 | Y | No
c5sc03494a_c5sc03494a2 | 6.21978 | 5.55178 | 6.21978 | 0.911359 | 2776.54 | 0 | 0.701 | 0.701 | 0.769181 | 0.769181 | 0 | In | No
c5ta03835a_c5ta03835a2 | 12.36152 | 9.64623 | 12.36152 | 0.670312 | 2938.54 | 0 | 0.7304 | 0.7304 | 1.08964 | 1.08964 | 0 | Zn | No
c5ta04552e_c5ta04552e2 | 6.07552 | 3.10239 | 6.07552 | 1.42683 | 0 | 629.319 | 0.4918 | 0.4918 | 0.344679 | 0.344679 | 0 | Zn | Yes | Zn
c5ta04989j_c5ta04989j2 | 7.09855 | 5.91102 | 7.08643 | 1.4765 | 930.993 | 0 | 0.5276 | 0.5276 | 0.357332 | 0.357332 | 0 | Eu | Yes | Eu
c5ta05481h_c5ta05481h2 | 11.36075 | 4.16216 | 11.273 | 1.17825 | 1557.24 | 0 | 0.6228 | 0.6228 | 0.528581 | 0.528581 | 0 | Cu | Yes | Cu
c5ta09507g_c5ta09507g2 | 8.62119 | 5.11428 | 8.62119 | 1.19769 | 1294.87 | 0 | 0.569 | 0.569 | 0.475082 | 0.475082 | 0 | Zn | No
c5ta10401g_c5ta10401g2 | 14.85471 | 7.46744 | 14.85471 | 1.26266 | 1642.41 | 0 | 0.737 | 0.737 | 0.583689 | 0.583689 | 0.000158396 | Hf | No
c6cc00589f_c6cc00589f2 | 11.05462 | 4.21804 | 11.05462 | 0.944025 | 1835.91 | 0 | 0.6684 | 0.6684 | 0.708032 | 0.708032 | 0 | Zn | Yes | Zn
c6cc00589f_c6cc00589f3 | 8.87015 | 7.61141 | 8.84647 | 0.61411 | 3944.33 | 0 | 0.804 | 0.804 | 1.30921 | 1.30921 | 0 | Zn | No
c6cc00862c_c6cc00862c2 | 8.00553 | 6.19741 | 8.00553 | 0.932782 | 1750.81 | 0 | 0.6212 | 0.6212 | 0.665964 | 0.665964 | 0 | Zn | Yes | Zn
c6cc01597b_c6cc01597b2 | 5.3252 | 4.32379 | 5.3252 | 1.51358 | 749.654 | 0 | 0.4966 | 0.4966 | 0.328096 | 0.328096 | 0 | Cu | Yes | Cu
c6cc02494g_c6cc02494g1 | 11.72847 | 10.48758 | 11.72847 | 1.03086 | 1523.42 | 0 | 0.6508 | 0.6508 | 0.631316 | 0.631316 | 0 | Mn | Yes | Mn
c6cc02494g_c6cc02494g3 | 11.9944 | 10.81728 | 11.9944 | 1.03032 | 1540.45 | 0 | 0.6594 | 0.6594 | 0.639995 | 0.639995 | 0 | Mn | Yes | Mn
c6cc02494g_c6cc02494g4 | 11.99779 | 10.81941 | 11.9905 | 1.02929 | 1541.92 | 0 | 0.6598 | 0.6598 | 0.641025 | 0.641025 | 0 | Mn | Yes | Mn
c6cc02494g_c6cc02494g5 | 11.54428 | 10.77033 | 11.54428 | 1.02257 | 1572.4 | 0 | 0.664 | 0.664 | 0.649342 | 0.649342 | 0 | Mn | Yes | Mn
c6cc02494g_c6cc02494g6 | 11.73822 | 10.49789 | 11.73822 | 1.02922 | 1525.64 | 0 | 0.6512 | 0.6512 | 0.632715 | 0.632715 | 0 | Mn | Yes | Mn
c6cc03787a_c6cc03787a2 | 13.49945 | 6.3228 | 13.49945 | 0.687385 | 3181.96 | 0 | 0.746 | 0.746 | 1.08527 | 1.08527 | 0.000290958 | Zr | No
c6ce00126b_c6ce00126b2 | 5.67441 | 4.44258 | 5.66536 | 1.13028 | 1007.16 | 0 | 0.5446 | 0.5446 | 0.481828 | 0.481828 | 0 | Zn | Yes | Zn
c6ce00141f_c6ce00141f2 | 9.56221 | 8.33336 | 9.07575 | 0.705297 | 2759.91 | 0 | 0.6886 | 0.6886 | 0.976327 | 0.976327 | 0 | Co | No
c6ce00407e_c6ce00407e1 | 15.77585 | 8.21654 | 15.76128 | 0.595584 | 3620.44 | 0 | 0.7746 | 0.7746 | 1.30057 | 1.30057 | 0 | Cu | Yes | Cu
c6ce00407e_c6ce00407e2 | 12.56279 | 7.41464 | 12.35901 | 0.699904 | 3036.19 | 0 | 0.7334 | 0.7334 | 1.04786 | 1.04786 | 0 | Cu | Yes | Cu
c6ce00407e_c6ce00407e3 | 12.83222 | 6.18664 | 12.83222 | 0.918215 | 2407.34 | 0 | 0.7204 | 0.7204 | 0.784565 | 0.784565 | 0 | Cu | Yes | Cu
c6ce00407e_c6ce00407e4 | 54.27623 | 28.17362 | 54.19829 | 0.0636525 | 8054.44 | 0 | 0.9694 | 0.9694 | 15.2296 | 15.2296 | 0 | Zn | No
c6ce00407e_c6ce00407e5 | 63.59368 | 29.48381 | 63.52961 | 0.0569197 | 8318.18 | 0 | 0.969 | 0.969 | 17.024 | 17.024 | 0 | Zn | No
c6ce00407e_c6ce00407e6 | 30.12078 | 11.89205 | 30.05394 | 0.244057 | 5688.54 | 0 | 0.9004 | 0.9004 | 3.68931 | 3.68931 | 0 | Zn | No
c6ce00407e_c6ce00407e7 | 33.68342 | 15.87888 | 33.68342 | 0.207465 | 6442.53 | 0 | 0.9124 | 0.9124 | 4.39786 | 4.39786 | 0 | Cu | Yes | Cu
c6ce00407e_c6ce00407e8 | 6.42415 | 4.65473 | 6.4148 | 0.850252 | 2823.5 | 0 | 0.6736 | 0.6736 | 0.792235 | 0.792235 | 0 | Cu | Yes | Cu
c6ce00407e_c6ce00407e9 | 13.32178 | 10.04301 | 13.32178 | 0.313342 | 6230.37 | 0 | 0.8528 | 0.8528 | 2.72162 | 2.72162 | 0 | Cu | Yes | Cu
c6ce00465b_c6ce00465b2 | 7.48534 | 6.6993 | 7.48534 | 0.744889 | 3319.54 | 0 | 0.7082 | 0.7082 | 0.950746 | 0.950746 | 0 | In | No
c6cp03028a_c6cp03028a3 | 4.4022 | 2.99782 | 4.40188 | 1.45754 | 0 | 497.949 | 0.498 | 0.498 | 0.341672 | 0.341672 | 0 | Y | No
c6dt01288d_c6dt01288d2 | 6.25876 | 3.76692 | 6.14454 | 1.07485 | 1212.94 | 0 | 0.5382 | 0.5382 | 0.500722 | 0.500722 | 0 | Zn | No
c6dt03852b_c6dt03852b2 | 13.14811 | 11.57992 | 13.14609 | 0.737977 | 2635.04 | 0 | 0.7482 | 0.7482 | 1.01385 | 1.01385 | 0.000271011 | Zr | Yes | Zr
c6dt04165e_c6dt04165e2 | 11.42803 | 10.46351 | 11.42803 | 1.35886 | 1120.35 | 0 | 0.6814 | 0.6814 | 0.501451 | 0.501451 | 0 | Zn | No
c6ra27069g_c6ra27069g2 | 4.56243 | 2.89523 | 4.51965 | 1.35769 | 0 | 438.149 | 0.5184 | 0.5184 | 0.381824 | 0.381824 | 0 | Zn | Yes | Zn
c6ra28728j_c6ra28728j2 | 5.10322 | 2.6955 | 5.10263 | 1.2961 | 0 | 403.391 | 0.4726 | 0.4726 | 0.364633 | 0.364633 | 0 | Cd | Yes | Cd
c6ta00429f_c6ta00429f2 | 15.86893 | 5.53957 | 7.79231 | 0.722489 | 2854.37 | 0 | 0.6916 | 0.6916 | 0.957247 | 0.957247 | 0.000276821 | Zr | No
c6ta07145g_c6ta07145g2 | 6.02059 | 3.60964 | 6.01517 | 1.26554 | 729.74 | 0 | 0.497 | 0.497 | 0.392717 | 0.392717 | 0 | Co | No
CABDER | 4.31505 | 2.58033 | 4.31114 | 1.57311 | 0 | 97.9238 | 0.3826 | 0.3826 | 0.243213 | 0.243213 | 0 | Cd | No
CABJOH | 4.53725 | 3.92462 | 4.47478 | 1.06179 | 1682.21 | 0 | 0.5552 | 0.5552 | 0.522889 | 0.522889 | 0 | Ni | Yes | Ni
CABQEB | 3.76405 | 2.70603 | 3.75456 | 1.6391 | 0 | 97.4753 | 0.4366 | 0.4366 | 0.266366 | 0.266366 | 0 | Co | No
CACBUG | 4.28617 | 3.67636 | 4.28617 | 1.29935 | 481.501 | 0 | 0.4628 | 0.4628 | 0.356178 | 0.356178 | 0 | Zn | Yes | Zn
CACNOM | 5.51942 | 4.46179 | 5.51261 | 1.46727 | 1095.6 | 0 | 0.5204 | 0.5204 | 0.354673 | 0.354673 | 0 | In,Co | No
CADPIH | 4.87392 | 3.27838 | 4.86712 | 2.12832 | 0 | 371.56 | 0.4974 | 0.4974 | 0.233705 | 0.233705 | 0 | Ga | No
CADPII | 5.83331 | 5.05627 | 5.83331 | 2.03698 | 140.76 | 0 | 0.351 | 0.351 | 0.172314 | 0.172314 | 0 | Zn | Yes | Zn
CADQAB | 6.63883 | 4.78268 | 6.63883 | 1.11548 | 1977.84 | 0 | 0.6348 | 0.6348 | 0.569083 | 0.569083 | 0 | Pr | Yes | Pr
CADQOP | 6.71582 | 4.81933 | 6.71582 | 1.09675 | 2022.35 | 0 | 0.6388 | 0.6388 | 0.58245 | 0.58245 | 0 | Ce | Yes | Ce
CADZIT | 4.17501 | 3.53659 | 4.16494 | 1.26214 | 430.693 | 0 | 0.4638 | 0.4638 | 0.367472 | 0.367472 | 0 | Zn | No
CAFRUX | 5.34223 | 3.18242 | 3.89892 | 1.16094 | 0 | 445.494 | 0.5436 | 0.5436 | 0.468242 | 0.468242 | 0 | Ag | Yes | Ag
CAGSAG | 9.02799 | 5.29308 | 7.06322 | 0.961699 | 2112.53 | 9.39864 | 0.6624 | 0.6624 | 0.688781 | 0.688781 | 0 | Zn | Yes | Zn
CAGXIU | 5.87273 | 4.76439 | 5.85793 | 1.68022 | 520.957 | 0 | 0.4288 | 0.4288 | 0.255205 | 0.255205 | 0 | Ba | No
CAHLEE | 3.76094 | 3.11934 | 3.76094 | 2.51493 | 0 | 16.8166 | 0.3834 | 0.3834 | 0.15245 | 0.15245 | 0 | Cu,Nd | Yes | Cu,Nd
CAHNEF | 4.2178 | 3.08502 | 4.13445 | 2.33657 | 0 | 94.5562 | 0.3872 | 0.3872 | 0.165713 | 0.165713 | 0 | Ag | Yes | Ag
CAHQAG | 3.74377 | 3.05139 | 3.72559 | 1.42157 | 0 | 156.802 | 0.4296 | 0.4296 | 0.302201 | 0.302201 | 0 | Mn | Yes | Mn
CAHQOS | 5.19236 | 3.17969 | 5.19236 | 1.93707 | 0 | 398.833 | 0.4076 | 0.4076 | 0.210421 | 0.210421 | 0 | Al | No
CAHSOU | 4.03895 | 2.77841 | 4.03895 | 2.29425 | 0 | 84.9781 | 0.382 | 0.382 | 0.166503 | 0.166503 | 0 | Fe | No
CAHVAJ | 4.89479 | 3.36066 | 4.89479 | 1.77807 | 580.253 | 0 | 0.4962 | 0.4962 | 0.279066 | 0.279066 | 0 | V | Yes | V
CAJBUN | 4.98227 | 2.94215 | 4.98227 | 1.57401 | 0 | 219.838 | 0.4058 | 0.4058 | 0.257813 | 0.257813 | 0 | Mo,Na | Yes | Mo,Na
CAJHUS | 2.92677 | 2.42135 | 2.92677 | 1.64088 | 0 | 0 | 0.4236 | 0.4236 | 0.258154 | 0.258154 | 0 | Fe | No
CAJHUS03 | 2.93031 | 2.42475 | 2.93031 | 1.63617 | 0 | 0 | 0.4256 | 0.4256 | 0.26012 | 0.26012 | 0 | Fe | No
CAJHUS04 | 2.93193 | 2.42694 | 2.93193 | 1.63879 | 0 | 0 | 0.425 | 0.425 | 0.259338 | 0.259338 | 0 | Fe | No
CAJLEH | 4.88777 | 2.54359 | 4.5866 | 1.557 | 0 | 299.31 | 0.4856 | 0.4856 | 0.311882 | 0.311882 | 0 | Cd | Yes | Cd
CAJQEL | 13.93661 | 8.23046 | 13.93661 | 0.705662 | 2909.44 | 0 | 0.7554 | 0.7554 | 1.07048 | 1.07048 | 0 | Cu | Yes | Cu
CAJQIP | 13.27741 | 7.61293 | 13.27741 | 0.545408 | 3985.35 | 0 | 0.787 | 0.787 | 1.44296 | 1.44296 | 0 | Cu | Yes | Cu
CAJVUG | 5.09316 | 2.73995 | 5.03086 | 1.29979 | 0 | 334.837 | 0.458 | 0.458 | 0.352365 | 0.352365 | 0 | In | No
CAJWIV | 6.19996 | 3.79741 | 6.11559 | 1.07892 | 1168.88 | 0 | 0.546 | 0.546 | 0.50606 | 0.50606 | 0 | In,Li | Yes | Li
CAKFEB | 3.65255 | 2.91792 | 3.64481 | 1.9175 | 0 | 22.7131 | 0.3714 | 0.3714 | 0.193689 | 0.193689 | 0 | Gd | Yes | Gd
CAKFEB01 | 3.53314 | 2.84476 | 3.51059 | 1.9478 | 0 | 10.8052 | 0.366 | 0.366 | 0.187904 | 0.187904 | 0 | Gd | Yes | Gd
CAKFIF | 3.64019 | 2.90518 | 3.64019 | 1.93567 | 0 | 20.3006 | 0.3638 | 0.3638 | 0.187946 | 0.187946 | 0 | Tb | Yes | Tb
CAKXET | 4.14523 | 2.82776 | 4.14337 | 1.94405 | 0 | 123.483 | 0.473 | 0.473 | 0.243307 | 0.243307 | 0 | Sm | Yes | Sm
CAKXIX | 4.13408 | 2.81759 | 4.08547 | 1.95983 | 0 | 120.559 | 0.4734 | 0.4734 | 0.241552 | 0.241552 | 0 | Eu | Yes | Eu
CAKXOD | 4.11875 | 2.79775 | 4.11072 | 2.00641 | 0 | 114.185 | 0.4716 | 0.4716 | 0.235046 | 0.235046 | 0 | Gd | Yes | Gd
CAKXUJ | 4.10044 | 2.79077 | 4.09036 | 2.02431 | 0 | 111.187 | 0.4698 | 0.4698 | 0.232079 | 0.232079 | 0 | Tb | Yes | Tb
CAKYAQ | 4.08997 | 2.78322 | 4.0162 | 2.04806 | 0 | 109.194 | 0.4694 | 0.4694 | 0.229193 | 0.229193 | 0 | Dy | Yes | Dy
CAKYEU | 4.05316 | 2.75795 | 3.99799 | 2.07535 | 0 | 103.501 | 0.4688 | 0.4688 | 0.22589 | 0.22589 | 0 | Ho | Yes | Ho
CAKYIY | 4.02936 | 2.74274 | 3.98579 | 2.10272 | 0 | 99.5556 | 0.4686 | 0.4686 | 0.222854 | 0.222854 | 0 | Er | Yes | Er
CAMROA | 7.19069 | 4.56478 | 7.19069 | 1.30979 | 1085.91 | 0 | 0.5454 | 0.5454 | 0.416401 | 0.416401 | 0 | Y | Yes | Y
CANRIU | 6.98874 | 4.43531 | 6.97328 | 0.861557 | 2142.64 | 0 | 0.6044 | 0.6044 | 0.70152 | 0.70152 | 0 | Mg,Si | Yes | Mg
CANROA | 6.93935 | 4.21694 | 6.93935 | 0.944373 | 1916.88 | 0 | 0.5966 | 0.5966 | 0.631742 | 0.631742 | 0 | Si,Co | Yes | Co
CANRUG | 6.57321 | 4.9271 | 6.57235 | 0.884567 | 2031.65 | 0 | 0.588 | 0.588 | 0.664732 | 0.664732 | 0 | Ca,Si | Yes | Ca
CANYIB | 8.93125 | 8.46949 | 8.93125 | 1.07172 | 1637.38 | 0 | 0.614 | 0.614 | 0.572909 | 0.572909 | 0 | Co | Yes | Co
CANZOH | 4.29669 | 2.47537 | 4.2966 | 1.78397 | 0 | 307.142 | 0.4554 | 0.4554 | 0.255274 | 0.255274 | 0 | Sc | Yes | Sc
CAPLOX | 6.59085 | 5.37966 | 6.59085 | 1.11008 | 1900.22 | 0 | 0.6376 | 0.6376 | 0.574371 | 0.574371 | 0 | Nd | Yes | Nd
CAQCAZ | 6.29148 | 5.67839 | 6.29148 | 1.73371 | 820.916 | 0 | 0.5114 | 0.5114 | 0.294974 | 0.294974 | 0 | In | No
CARGEI | 4.10808 | 3.65886 | 4.09677 | 3.44333 | 68.4985 | 0 | 0.3342 | 0.3342 | 0.0970573 | 0.0970573 | 0 | Ag,Cs | Yes | Cs,Ag
CASTEW | 6.08438 | 5.45003 | 6.05599 | 1.74666 | 828.595 | 0 | 0.5044 | 0.5044 | 0.288779 | 0.288779 | 0 | In | No
CASWIE | 9.90767 | 8.8856 | 9.90767 | 1.25703 | 1633.52 | 0 | 0.7078 | 0.7078 | 0.563072 | 0.563072 | 0 | Zn,Al | No
CATART03 | 3.52552 | 2.45245 | 3.51752 | 1.33329 | 0 | 37.9015 | 0.483 | 0.483 | 0.362261 | 0.362261 | 0 | Ca | Yes | Ca
CAVMIW | 3.81852 | 3.11161 | 3.81852 | 1.55605 | 0 | 256.577 | 0.5216 | 0.5216 | 0.335208 | 0.335208 | 0 | Fe | No
CAVMIX | 8.93942 | 5.67971 | 8.86574 | 0.942961 | 1685.85 | 0 | 0.62 | 0.62 | 0.657503 | 0.657503 | 0 | Zn | Yes | Zn
CAVMOD | 10.28847 | 9.36955 | 10.28847 | 0.959454 | 1368.32 | 0 | 0.585 | 0.585 | 0.609722 | 0.609722 | 0 | Zn | Yes | Zn
CAVNOE | 5.24143 | 4.75286 | 5.24143 | 1.73091 | 501.29 | 0 | 0.4214 | 0.4214 | 0.243455 | 0.243455 | 0 | Sc | No
CAVPEW | 20.25907 | 7.7782 | 20.25907 | 0.40269 | 4794.14 | 0 | 0.8198 | 0.8198 | 2.03581 | 2.03581 | 0 | Co | No
CAVPIA | 19.92035 | 7.75151 | 19.86628 | 0.416148 | 4733.15 | 0 | 0.8146 | 0.8146 | 1.95748 | 1.95748 | 0 | Cu | No
CAVPUM | 20.42812 | 7.78019 | 20.42812 | 0.407456 | 4767.53 | 0 | 0.8202 | 0.8202 | 2.01298 | 2.01298 | 0 | Zn | Yes | Zn
CAVRAU | 8.06449 | 6.42877 | 8.06449 | 0.994088 | 1852.5 | 0 | 0.6396 | 0.6396 | 0.643404 | 0.643404 | 0 | Zn | Yes | Zn
CAVREY | 7.18071 | 5.30054 | 7.16429 | 1.02665 | 1915.49 | 0 | 0.6398 | 0.6398 | 0.62319 | 0.62319 | 0 | Zn | Yes | Zn
CAVSUP | 6.03054 | 5.46806 | 6.0217 | 1.37834 | 803.663 | 0 | 0.5324 | 0.5324 | 0.386261 | 0.386261 | 0 | La | No
CAVTAW | 4.19891 | 3.25121 | 4.19891 | 1.54626 | 0 | 234.586 | 0.4694 | 0.4694 | 0.303572 | 0.303572 | 0 | La | Yes | La
CAVVUS | 8.70352 | 6.17686 | 8.67533 | 1.10684 | 1436.3 | 0 | 0.6378 | 0.6378 | 0.576233 | 0.576233 | 0 | Zn | Yes | Zn
CAWBUY | 4.78879 | 2.8324 | 4.78879 | 1.97502 | 0 | 208.709 | 0.4224 | 0.4224 | 0.213871 | 0.213871 | 0 | Cu | No
CAWDOU | 5.51448 | 3.85745 | 5.50116 | 1.1172 | 1231.19 | 0 | 0.5376 | 0.5376 | 0.481202 | 0.481202 | 0 | Cu | Yes | Cu
CAWDOU01 | 4.18148 | 2.61978 | 4.18148 | 1.47064 | 0 | 180.795 | 0.4316 | 0.4316 | 0.293477 | 0.293477 | 0 | Cu | Yes | Cu
CAWDOU02 | 6.97816 | 4.93144 | 6.97816 | 0.905214 | 2198.39 | 0 | 0.6108 | 0.6108 | 0.674758 | 0.674758 | 0 | Cu | Yes | Cu
CAWGAJ | 5.29963 | 2.95239 | 5.07866 | 2.00611 | 0 | 501.388 | 0.5308 | 0.5308 | 0.264591 | 0.264591 | 0 | Zn,U | Yes | Zn,U
CAWVIH | 6.49654 | 4.73872 | 6.48371 | 1.24069 | 726.283 | 0 | 0.4956 | 0.4956 | 0.399454 | 0.399454 | 0 | Zn | No
CAWZUX | 4.75634 | 3.15287 | 4.48882 | 1.43304 | 0 | 232.267 | 0.4286 | 0.4286 | 0.299084 | 0.299084 | 0 | Ni,V | Yes | Ni,V
CAXPIC | 3.2013 | 2.42141 | 3.2013 | 1.88836 | 0 | 0 | 0.329 | 0.329 | 0.174225 | 0.174225 | 0 | Co | Yes | Co
CAXSUR | 13.20977 | 6.6958 | 13.20977 | 0.618713 | 3408.56 | 4.35072 | 0.73 | 0.73 | 1.17987 | 1.17987 | 0 | Al | No
CAXTAY | 10.46003 | 5.71128 | 10.46003 | 0.724219 | 2770.34 | 0 | 0.6846 | 0.6846 | 0.945294 | 0.945294 | 0 | Al | No
CAXTEC | 10.87616 | 5.2726 | 10.87615 | 0.837152 | 2303.05 | 0 | 0.6672 | 0.6672 | 0.796988 | 0.796988 | 0 | Al | No
CAXVII | 11.59355 | 10.81405 | 11.59355 | 1.12398 | 1394.96 | 0 | 0.6396 | 0.6396 | 0.569048 | 0.569048 | 0 | Fe | Yes | Fe
CAXVOO | 11.60689 | 10.81841 | 11.60689 | 1.12075 | 1407.14 | 0 | 0.6396 | 0.6396 | 0.57069 | 0.57069 | 0 | Fe | Yes | Fe
CAXVUU | 11.30625 | 10.52946 | 11.30625 | 1.14718 | 1376.96 | 0 | 0.6282 | 0.6282 | 0.547605 | 0.547605 | 0 | Fe | Yes | Fe
CAXWAB | 11.47981 | 10.7455 | 11.47981 | 1.14506 | 1382.13 | 0 | 0.6306 | 0.6306 | 0.550713 | 0.550713 | 0 | Fe | Yes | Fe
CAXWEF | 11.4766 | 10.80771 | 11.4766 | 1.14451 | 1389.16 | 0 | 0.6324 | 0.6324 | 0.552552 | 0.552552 | 0 | Fe | Yes | Fe
CAXWIJ | 11.51419 | 10.74209 | 11.51419 | 1.143 | 1386.93 | 0 | 0.6362 | 0.6362 | 0.556603 | 0.556603 | 0 | Fe | Yes | Fe
CAXXEG | 6.07325 | 3.85926 | 6.03932 | 1.21319 | 1172.97 | 0 | 0.5422 | 0.5422 | 0.446922 | 0.446922 | 0 | Ni | No
CAXZOS | 9.21896 | 5.54947 | 8.26542 | 0.933786 | 1594.55 | 0 | 0.591 | 0.591 | 0.632907 | 0.632907 | 0 | Co | No
CAXZUY | 9.32301 | 5.43687 | 8.01925 | 0.950981 | 1542.78 | 0 | 0.579 | 0.579 | 0.608845 | 0.608845 | 0 | Ni | No
CAYCAI | 6.80768 | 3.74439 | 6.80768 | 1.98488 | 495.962 | 3.27046 | 0.4704 | 0.4704 | 0.236991 | 0.236991 | 0 | Mo,Rb,Na | Yes | Mo,Rb
CAYDEN | 5.0519 | 4.88565 | 5.0519 | 1.50882 | 452.551 | 0 | 0.463 | 0.463 | 0.306862 | 0.306862 | 0 | Cu | No
CAYDIR | 5.11017 | 4.94322 | 5.11017 | 1.49623 | 472.33 | 0 | 0.4642 | 0.4642 | 0.310247 | 0.310247 | 0 | Cu | No
CAYDUD | 5.16273 | 4.98367 | 5.16273 | 1.48699 | 467.899 | 0 | 0.4646 | 0.4646 | 0.312443 | 0.312443 | 0 | Cu | No
CAYKEU | 6.90917 | 5.51195 | 6.89676 | 1.65926 | 752.294 | 0 | 0.5378 | 0.5378 | 0.32412 | 0.32412 | 0 | Pr | Yes | Pr
CAYMIZ | 5.09274 | 4.35949 | 5.06741 | 1.47774 | 688.557 | 0 | 0.4866 | 0.4866 | 0.329286 | 0.329286 | 0 | Gd | No
CAYQAV | 5.97925 | 4.27197 | 5.97925 | 1.3965 | 1124.85 | 0 | 0.5832 | 0.5832 | 0.417615 | 0.417615 | 0 | Ce | Yes | Ce
CAYQIE | 11.36799 | 6.51795 | 9.97187 | 0.696086 | 3588.07 | 0 | 0.7382 | 0.7382 | 1.0605 | 1.0605 | 0 | Cu | Yes | Cu
CAYQOK | 11.83799 | 7.63891 | 11.7221 | 0.673503 | 3441.77 | 0 | 0.7596 | 0.7596 | 1.12783 | 1.12783 | 0 | Cu | Yes | Cu
CAYQUQ | 11.37885 | 6.17998 | 10.24831 | 0.783377 | 2862.26 | 0 | 0.6804 | 0.6804 | 0.868548 | 0.868548 | 0 | Cu | Yes | Cu
CAYSIE | 7.01369 | 4.99057 | 7.01369 | 1.16777 | 612.717 | 0 | 0.471 | 0.471 | 0.403332 | 0.403332 | 0 | Co | No
CAYSOK | 7.10061 | 5.08651 | 7.10061 | 1.15597 | 635.313 | 0 | 0.476 | 0.476 | 0.411777 | 0.411777 | 0 | Mn | No
CAYSOL | 4.10454 | 3.06683 | 4.10454 | 1.54161 | 0 | 342.04 | 0.5286 | 0.5286 | 0.342888 | 0.342888 | 0 | Fe | No
CAYYEG | 7.23384 | 5.22809 | 7.23384 | 1.1195 | 676.976 | 0 | 0.4822 | 0.4822 | 0.430726 | 0.430726 | 0 | Mn | No
CAZFOA | 3.89004 | 2.95907 | 3.88208 | 1.31123 | 0 | 168.155 | 0.4452 | 0.4452 | 0.339528 | 0.339528 | 0 | Co | Yes | Co
CAZGIT | 5.03658 | 3.98397 | 5.03257 | 1.74975 | 341.369 | 0 | 0.4322 | 0.4322 | 0.247007 | 0.247007 | 0 | Mo,Cu | Yes | Mo,Cu
CAZGOZ | 8.02063 | 3.18 | 8.00699 | 0.905364 | 0 | 1702.97 | 0.6102 | 0.6102 | 0.673983 | 0.673983 | 0 | Fe | No
CAZNEY | 6.26427 | 5.09264 | 6.24536 | 0.832059 | 2705.66 | 0 | 0.6506 | 0.6506 | 0.781916 | 0.781916 | 0 | Co | Yes | Co
CAZNOI | 9.90063 | 6.53329 | 9.65916 | 0.690807 | 3276.15 | 0 | 0.7002 | 0.7002 | 1.0136 | 1.0136 | 0 | Co | No
CAZNUO | 10.27831 | 7.67167 | 10.27831 | 0.69448 | 3236.55 | 0 | 0.6966 | 0.6966 | 1.00305 | 1.00305 | 0 | Co | No
CDLGLU01 | 3.41972 | 2.80899 | 3.41954 | 1.89224 | 0 | 8.74975 | 0.44 | 0.44 | 0.232529 | 0.232529 | 0 | Cd | Yes | Cd
CDLGLU02 | 3.33435 | 2.44259 | 3.33435 | 1.90749 | 0 | 0 | 0.418 | 0.418 | 0.219136 | 0.219136 | 0 | Cd | Yes | Cd
CDLGLU10 | 3.40131 | 2.76994 | 3.35047 | 1.87407 | 0 | 5.45116 | 0.4344 | 0.4344 | 0.231795 | 0.231795 | 0 | Cd | Yes | Cd
CDLGLU11 | 3.39379 | 2.72562 | 3.37746 | 1.87407 | 0 | 5.11603 | 0.433 | 0.433 | 0.231048 | 0.231048 | 0 | Cd | Yes | Cd
CDLGLU12 | 3.40713 | 2.85499 | 3.3244 | 1.88548 | 0 | 7.53009 | 0.4614 | 0.4614 | 0.244713 | 0.244713 | 0 | Cd | Yes | Cd
CEBDOD | 5.66465 | 5.15984 | 5.65666 | 2.39766 | 356.611 | 0 | 0.4118 | 0.4118 | 0.171751 | 0.171751 | 0 | Ba | Yes | Ba
CECVAI | 8.49795 | 6.03194 | 7.93874 | 0.769652 | 3441.9 | 0 | 0.7384 | 0.7384 | 0.959394 | 0.959394 | 0 | Cu | Yes | Cu
CECVIQ | 3.94859 | 3.20856 | 3.91188 | 2.17243 | 0 | 168.255 | 0.3928 | 0.3928 | 0.180811 | 0.180811 | 0 | Pr | Yes | Pr
CECVOW | 3.93864 | 3.18862 | 3.90249 | 2.19817 | 0 | 154.517 | 0.3882 | 0.3882 | 0.176601 | 0.176601 | 0 | Nd | Yes | Nd
CEDFIC | 5.4924 | 4.94828 | 5.32905 | 1.21421 | 1591.46 | 0 | 0.6236 | 0.6236 | 0.513586 | 0.513586 | 0 | Gd | Yes | Gd
CEDFOI | 8.34336 | 3.84131 | 8.32866 | 1.23395 | 1549.78 | 0 | 0.6248 | 0.6248 | 0.506341 | 0.506341 | 0 | Gd | Yes | Gd
CEDFUO | 6.32807 | 4.51999 | 5.33405 | 1.32113 | 1358.35 | 0 | 0.6002 | 0.6002 | 0.454307 | 0.454307 | 0 | Gd | Yes | Gd
CEFDAU | 3.96523 | 3.28269 | 3.94655 | 1.24666 | 0 | 536.487 | 0.5592 | 0.5592 | 0.448558 | 0.448558 | 0 | Zn | No
CEFLEF | 7.24143 | 3.11475 | 7.24031 | 1.54193 | 0 | 429.869 | 0.5026 | 0.5026 | 0.325954 | 0.325954 | 0 | Dy,Mn | Yes | Mn
CEGDUO | 4.82541 | 3.97638 | 4.82307 | 1.91831 | 377.909 | 0 | 0.4724 | 0.4724 | 0.246258 | 0.246258 | 0 | Ag | Yes | Ag
CEGFAW | 4.76954 | 3.53933 | 4.76954 | 1.84478 | 461.818 | 0 | 0.4894 | 0.4894 | 0.265289 | 0.265289 | 0 | Ag | Yes | Ag
CEGWER | 4.43901 | 3.87534 | 4.42525 | 1.46079 | 472.661 | 0 | 0.4246 | 0.4246 | 0.290664 | 0.290664 | 0 | Ca | Yes | Ca
CEHLAD | 10.21413 | 5.8901 | 10.08749 | 0.853623 | 2598.26 | 0 | 0.735 | 0.735 | 0.861036 | 0.861036 | 0 | Zn | Yes | Zn
CEHTEP | 5.13273 | 3.12604 | 5.12998 | 1.98211 | 0 | 537.145 | 0.5982 | 0.5982 | 0.301799 | 0.301799 | 0 | Ag | Yes | Ag
CEHWIX | 3.77572 | 3.29583 | 3.77572 | 1.55337 | 0 | 189.798 | 0.4734 | 0.4734 | 0.304757 | 0.304757 | 0 | Ni | Yes | Ni
CEHWOD | 3.34215 | 2.46178 | 3.34215 | 1.63561 | 0 | 0 | 0.4412 | 0.4412 | 0.269746 | 0.269746 | 0 | Ni | Yes | Ni
CEJBEA | 7.33038 | 5.85474 | 7.33038 | 1.57516 | 492.799 | 0 | 0.4492 | 0.4492 | 0.285177 | 0.285177 | 0 | Dy | No
CEJCAW | 5.5108 | 4.81672 | 5.5108 | 1.18356 | 1112.92 | 24.8094 | 0.5646 | 0.5646 | 0.477037 | 0.477037 | 0 | Cu | Yes | Cu
CEJVET | 4.42499 | 2.59175 | 4.27098 | 2.52725 | 0 | 197.442 | 0.4372 | 0.4372 | 0.172994 | 0.172994 | 0 | Ce | Yes | Ce
CEJZAU | 7.19009 | 4.36372 | 6.93205 | 1.03983 | 1427 | 0 | 0.5552 | 0.5552 | 0.533934 | 0.533934 | 0 | Co | No
CEKHIL | 8.90548 | 6.79186 | 8.80947 | 0.613586 | 4334.67 | 0 | 0.7608 | 0.7608 | 1.23992 | 1.23992 | 0 | Co | Yes | Co
CEKNIQ | 19.34511 | 12.33787 | 19.24026 | 0.450433 | 3716.94 | 0 | 0.8472 | 0.8472 | 1.88086 | 1.88086 | 0 | Zn | Yes | Zn
CEKROB | 5.35179 | 3.54558 | 5.35179 | 1.20403 | 642.39 | 0 | 0.4936 | 0.4936 | 0.409955 | 0.409955 | 0 | Mn,Fe | No
CEKRUH | 5.36221 | 3.36123 | 5.36221 | 1.38131 | 528.155 | 0 | 0.4924 | 0.4924 | 0.356473 | 0.356473 | 0 | Mn,Fe | No
CELKEL | 5.6698 | 2.68133 | 5.64737 | 1.35478 | 0 | 431.922 | 0.4322 | 0.4322 | 0.319019 | 0.319019 | 0 | Cu | Yes | Cu
CELZEA | 5.3255 | 4.52273 | 5.32364 | 1.62985 | 747.41 | 0 | 0.5184 | 0.5184 | 0.318067 | 0.318067 | 0 | Mo | Yes | Mo
CELZIE | 5.90423 | 2.6714 | 5.70028 | 1.31183 | 0 | 361.337 | 0.4338 | 0.4338 | 0.330682 | 0.330682 | 0 | Al | No
CEMKOV | 6.14232 | 4.76606 | 5.27946 | 0.925155 | 2095.19 | 0 | 0.617 | 0.617 | 0.666916 | 0.666916 | 0 | Cu | Yes | Cu
CEMYUQ | 6.77494 | 3.84893 | 6.77491 | 1.21968 | 1443.65 | 0 | 0.6118 | 0.6118 | 0.501606 | 0.501606 | 0 | Fe,Pt | Yes | Pt
CENJIQ | 8.5056 | 4.03981 | 8.49212 | 1.2776 | 992.946 | 49.2184 | 0.584 | 0.584 | 0.457106 | 0.457106 | 0 | Cu | Yes | Cu
CENKAJ | 8.21931 | 4.12189 | 8.21931 | 1.27633 | 952.199 | 56.3212 | 0.5908 | 0.5908 | 0.462888 | 0.462888 | 0 | Cu | Yes | Cu
CENPUI | 6.19698 | 4.05893 | 5.0808 | 0.999903 | 1127.74 | 0 | 0.537 | 0.537 | 0.537052 | 0.537052 | 0 | Mg | Yes | Mg
CEQBUV | 6.8037 | 4.57353 | 6.8037 | 2.00293 | 190.374 | 0 | 0.4176 | 0.4176 | 0.208494 | 0.208494 | 0 | Zn | No
CERMIV | 6.14808 | 3.15163 | 6.14808 | 1.69595 | 0 | 493.192 | 0.5152 | 0.5152 | 0.303782 | 0.303782 | 0 | Pr | No
CESFIQ | 12.64207 | 6.13059 | 12.56929 | 0.688272 | 3447.18 | 0 | 0.7544 | 0.7544 | 1.09608 | 1.09608 | 0 | Cu | Yes | Cu
CESFOW | 11.30689 | 5.72282 | 11.30689 | 0.75113 | 3164.06 | 0 | 0.7236 | 0.7236 | 0.963349 | 0.963349 | 0 | Cu | Yes | Cu
CESYEF | 3.28814 | 2.88315 | 3.28814 | 2.2285 | 0 | 0 | 0.3564 | 0.3564 | 0.159928 | 0.159928 | 0 | Ag | Yes | Ag
CESYEF01 | 3.18076 | 2.7668 | 3.18076 | 2.28452 | 0 | 0 | 0.3324 | 0.3324 | 0.145501 | 0.145501 | 0 | Ag | Yes | Ag
CETFOX | 5.89862 | 5.05783 | 5.89274 | 1.36113 | 1157.57 | 0 | 0.5628 | 0.5628 | 0.413479 | 0.413479 | 0 | Nd | Yes | Nd
CETFUD | 4.78644 | 4.1075 | 4.78644 | 1.42835 | 755.535 | 0 | 0.4914 | 0.4914 | 0.344034 | 0.344034 | 0 | Pr | Yes | Pr
CETGOY | 10.22503 | 9.4107 | 10.22503 | 0.619603 | 3144.66 | 0 | 0.6924 | 0.6924 | 1.11749 | 1.11749 | 0 | Ni | Yes | Ni
CETHEQ | 9.71439 | 7.35018 | 9.71439 | 1.06464 | 1678 | 0 | 0.68 | 0.68 | 0.638714 | 0.638714 | 0 | Cu | Yes | Cu
CETJAN | 5.90298 | 3.79569 | 5.88477 | 1.04758 | 1049.97 | 0 | 0.521 | 0.521 | 0.497338 | 0.497338 | 0 | Co | No
CETNUL | 4.58077 | 3.60286 | 4.56313 | 1.13657 | 891.755 | 14.0869 | 0.5734 | 0.5734 | 0.504499 | 0.504499 | 0 | Cd | No
CETVAA | 4.44677 | 3.28831 | 4.44677 | 1.2883 | 0 | 279.103 | 0.422 | 0.422 | 0.327564 | 0.327564 | 0 | Cu | No
CEXHET | 5.56032 | 3.64308 | 4.81937 | 1.07672 | 1324.45 | 3.77273 | 0.5636 | 0.5636 | 0.523441 | 0.523441 | 0 | Ag,Fe | Yes | Ag
CEXHOD | 6.20263 | 3.99405 | 6.1987 | 0.988457 | 1928.11 | 0 | 0.5896 | 0.5896 | 0.596485 | 0.596485 | 0 | Ag,Co | Yes | Ag
CEXJOF | 6.33683 | 4.40395 | 6.33247 | 1.02087 | 1370.18 | 124.465 | 0.5504 | 0.5504 | 0.539146 | 0.539146 | 0 | Ag,Fe | Yes | Ag
CEXSEE | 5.7859 | 3.93376 | 5.7859 | 1.09699 | 1387.77 | 0 | 0.5436 | 0.5436 | 0.495537 | 0.495537 | 0 | Ag,Co | Yes | Ag
CEYPUT | 5.36995 | 3.83237 | 5.24339 | 1.20669 | 878.268 | 0 | 0.5054 | 0.5054 | 0.418833 | 0.418833 | 0 | Co | No
CEYPUT01 | 5.3037 | 3.76464 | 5.15402 | 1.22825 | 794.936 | 0 | 0.5114 | 0.5114 | 0.416364 | 0.416364 | 0 | Co | No
CEYWOU | 5.92045 | 3.96552 | 5.92045 | 1.52165 | 727.196 | 0 | 0.488 | 0.488 | 0.320704 | 0.320704 | 0 | Tb | Yes | Tb
CEYYIQ | 8.37126 | 7.81796 | 8.37126 | 2.71612 | 554.246 | 0 | 0.6104 | 0.6104 | 0.224732 | 0.224732 | 0 | U | Yes | U
CEZFIY | 5.34194 | 3.72114 | 5.30915 | 1.18992 | 854.72 | 0 | 0.4786 | 0.4786 | 0.40221 | 0.40221 | 0 | Zn | No
CEZMUR | 5.04083 | 2.73115 | 5.04031 | 2.3311 | 0 | 146.897 | 0.4004 | 0.4004 | 0.171765 | 0.171765 | 0 | Na,U | No
CEZNAY | 5.01935 | 2.93554 | 4.97839 | 2.11441 | 0 | 229.304 | 0.4766 | 0.4766 | 0.225406 | 0.225406 | 0 | Na,U | Yes | Na,U
cg034025wsi20030214_115651 | 4.98405 | 3.48688 | 4.91647 | 1.80625 | 664.222 | 0 | 0.5452 | 0.5452 | 0.30184 | 0.30184 | 0 | Er | Yes | Er
cg050585esi20051105_115011 | 5.11718 | 3.57473 | 5.07564 | 1.4789 | 371.446 | 9.85107 | 0.4246 | 0.4246 | 0.287106 | 0.287106 | 0 | Cu | No
cg060408tsi20060629_081747 | 11.11008 | 2.45168 | 11.11008 | 2.11622 | 0 | 627.761 | 0.5822 | 0.5822 | 0.275113 | 0.275113 | 0 | Cd | No
cg060732osi20070605_042406 | 6.23351 | 5.51273 | 6.19042 | 0.921282 | 2724.01 | 0 | 0.696 | 0.696 | 0.755469 | 0.755469 | 0 | In | No
cg0702636-file001 | 4.28619 | 2.95991 | 4.28619 | 1.71071 | 0 | 323.869 | 0.4834 | 0.4834 | 0.282573 | 0.282573 | 0 | Cd | No
cg0702636-file002 | 4.27325 | 2.94575 | 4.26862 | 1.71371 | 0 | 334.457 | 0.4894 | 0.4894 | 0.285579 | 0.285579 | 0 | Cd | No
cg100226u_si_003 | 6.75144 | 3.25309 | 6.74261 | 1.00875 | 0 | 997.202 | 0.5428 | 0.5428 | 0.538094 | 0.538094 | 0 | Zn | No
cg100226u_si_004 | 6.77697 | 3.31842 | 6.74253 | 0.991173 | 0 | 1095.56 | 0.5504 | 0.5504 | 0.555302 | 0.555302 | 0 | Zn | No
cg100357q_si_002 | 5.69388 | 4.40862 | 5.69388 | 1.25786 | 820.478 | 0 | 0.4934 | 0.4934 | 0.392254 | 0.392254 | 0 | Zn | Yes | Zn
cg200120p_si_002 | 4.24523 | 2.41863 | 4.24513 | 1.47115 | 0 | 95.0721 | 0.3972 | 0.3972 | 0.269993 | 0.269993 | 0 | Co | Yes | Co
cg200332y_si_002 | 5.21581 | 3.97485 | 5.21581 | 1.32224 | 1621.34 | 0 | 0.6406 | 0.6406 | 0.484482 | 0.484482 | 0 | Ga | No
cg200606r_si_001 | 4.89412 | 3.61697 | 4.88387 | 1.24739 | 826.282 | 0 | 0.5586 | 0.5586 | 0.447815 | 0.447815 | 0 | Zn | Yes | Zn
cg200615s_si_002 | 4.28794 | 2.8499 | 4.28081 | 1.75938 | 0 | 144.637 | 0.3014 | 0.3014 | 0.171311 | 0.171311 | 0 | Cu,K | Yes | Cu,K
cg2007167_si_002 | 6.66423 | 5.56859 | 6.66139 | 0.818121 | 2643.17 | 0 | 0.663 | 0.663 | 0.810394 | 0.810394 | 0 | Cu | Yes | Cu
cg3002866_si_001 | 14.19695 | 6.32486 | 14.19695 | 0.780735 | 2959.08 | 0 | 0.7264 | 0.7264 | 0.930405 | 0.930405 | 0 | Zn | Yes | Zn
cg300302n_si_004 | 4.26728 | 3.40774 | 4.26728 | 1.22723 | 346.741 | 0 | 0.4466 | 0.4466 | 0.363908 | 0.363908 | 0 | Co | No
cg300827e_si_003 | 6.49481 | 4.26763 | 6.39496 | 1.12226 | 1621.96 | 0 | 0.6138 | 0.6138 | 0.546932 | 0.546932 | 0 | Cd | No
cg300979c_si_002 | 8.05407 | 6.75932 | 7.96872 | 0.960767 | 1514.34 | 0 | 0.5674 | 0.5674 | 0.59057 | 0.59057 | 0 | Ni | No
cg3015354_si_002 | 7.32162 | 4.55611 | 5.93566 | 1.50685 | 904.833 | 0 | 0.5076 | 0.5076 | 0.336863 | 0.336863 | 0 | Mn | Yes | Mn
cg301577a_si_002 | 13.79617 | 7.99146 | 13.47475 | 0.563648 | 3777.11 | 0 | 0.7834 | 0.7834 | 1.38987 | 1.38987 | 0 | Cu | Yes | Cu
cg301725z_si_002 | 4.41795 | 2.98056 | 4.41698 | 1.14076 | 0 | 912.881 | 0.5478 | 0.5478 | 0.480205 | 0.480205 | 0 | Mn | No
cg301725z_si_003 | 4.61209 | 3.22613 | 4.60561 | 1.078 | 0 | 1302.99 | 0.5694 | 0.5694 | 0.528201 | 0.528201 | 0 | Mn | No
cg301725z_si_004 | 4.69664 | 4.11195 | 4.68637 | 1.09749 | 1551.13 | 0 | 0.5844 | 0.5844 | 0.532487 | 0.532487 | 0 | Mn | No
cg400449c_si_001 | 12.65792 | 7.41339 | 12.43712 | 0.667569 | 3515.05 | 0 | 0.7554 | 0.7554 | 1.13157 | 1.13157 | 0 | Cu | Yes | Cu
cg4012185_si_002 | 6.88379 | 4.94396 | 6.88379 | 1.37973 | 1390.08 | 0 | 0.5718 | 0.5718 | 0.414429 | 0.414429 | 0 | Zn | Yes | Zn
cg401858s_si_002 | 5.76822 | 4.62513 | 5.72988 | 1.11065 | 1298.4 | 0 | 0.5672 | 0.5672 | 0.510693 | 0.510693 | 0 | Ag | Yes | Ag
cg401887b_si_003 | 8.26997 | 6.53639 | 8.26997 | 0.770939 | 3057.16 | 0 | 0.7266 | 0.7266 | 0.942487 | 0.942487 | 0 | Zn | Yes | Zn
cg401887b_si_004 | 8.20931 | 6.61957 | 8.1877 | 0.786825 | 2952.68 | 0 | 0.7066 | 0.7066 | 0.898039 | 0.898039 | 0 | Cu | Yes | Cu
cg500033b_si_002 | 6.04182 | 4.78062 | 6.04182 | 1.0885 | 1263.05 | 0 | 0.5536 | 0.5536 | 0.508589 | 0.508589 | 0 | Zn | Yes | Zn
cg500033b_si_003 | 4.83661 | 3.74279 | 4.83563 | 1.15821 | 576.623 | 173.883 | 0.5058 | 0.5058 | 0.436709 | 0.436709 | 0 | Zn | No
cg500091k_si_002 | 7.03754 | 5.53828 | 7.03754 | 0.930114 | 2461.07 | 0 | 0.6592 | 0.6592 | 0.70873 | 0.70873 | 0 | Co | Yes | Co
cg500121f_si_004 | 4.92521 | 3.49647 | 4.87249 | 1.18083 | 873.629 | 0 | 0.5556 | 0.5556 | 0.470517 | 0.470517 | 0 | Co | No
cg500149s_si_002 | 5.58191 | 4.61814 | 5.576 | 1.28231 | 516.417 | 0 | 0.4432 | 0.4432 | 0.345627 | 0.345627 | 0 | Cu | No
cg500175k_si_001 | 20.37708 | 9.90922 | 20.37708 | 0.51525 | 3653.11 | 0 | 0.821 | 0.821 | 1.5934 | 1.5934 | 0 | Cu | Yes | Cu
cg500192d_si_002 | 9.72623 | 8.82974 | 9.6524 | 1.57345 | 1206.2 | 0 | 0.6888 | 0.6888 | 0.437764 | 0.437764 | 0 | Cd | Yes | Cd
cg500192d_si_003 | 11.24994 | 9.49767 | 11.24883 | 0.554498 | 3731.94 | 0 | 0.7928 | 0.7928 | 1.42976 | 1.42976 | 0 | Cd | No
cg5008236_si_002 | 12.49857 | 8.5832 | 12.49857 | 1.01239 | 1373.46 | 0.91108 | 0.5878 | 0.5878 | 0.580609 | 0.580609 | 0 | Fe | No
cg500975j_si_002 | 5.01183 | 3.05048 | 5.01183 | 1.07407 | 0 | 866.657 | 0.499 | 0.499 | 0.46459 | 0.46459 | 0 | Ni | No
cg501012e_si_002 | 10.40468 | 5.07098 | 10.12255 | 0.834367 | 2405.44 | 0 | 0.668 | 0.668 | 0.800607 | 0.800607 | 0 | Zn | Yes | Zn
cg5010616_si_003 | 4.68057 | 3.6532 | 4.67686 | 1.10074 | 976.65 | 10.5729 | 0.4874 | 0.4874 | 0.442795 | 0.442795 | 0 | Si,Fe | Yes | Si
cg5010616_si_007 | 4.62764 | 3.59212 | 4.62764 | 1.09202 | 904.65 | 3.8812 | 0.4894 | 0.4894 | 0.44816 | 0.44816 | 0 | Si,Fe | Yes | Si
cg501141m_si_002 | 7.16379 | 4.82619 | 7.11311 | 0.994067 | 1478.3 | 196.42 | 0.5926 | 0.5926 | 0.596137 | 0.596137 | 0 | Co | Yes | Co
cg501141m_si_003 | 6.52889 | 4.75513 | 5.51076 | 1.08983 | 1240.98 | 176.402 | 0.5792 | 0.5792 | 0.531461 | 0.531461 | 0 | Co | Yes | Co
cg501231v_si_001 | 17.06774 | 7.18297 | 17.06774 | 0.779609 | 2244.29 | 0 | 0.6902 | 0.6902 | 0.885316 | 0.885316 | 0 | Ag | No
cg5012617_si_002 | 6.32079 | 5.69332 | 6.32079 | 1.49326 | 379.568 | 40.5117 | 0.4478 | 0.4478 | 0.29988 | 0.29988 | 0 | Cu,Nd | Yes | Nd
cg501279y_si_002 | 6.41301 | 4.86183 | 6.41301 | 1.15346 | 758.698 | 0 | 0.4984 | 0.4984 | 0.43209 | 0.43209 | 0 | Ni | No
cg501332u_si_002 | 6.1572 | 4.57393 | 6.1572 | 1.23684 | 849.954 | 0 | 0.5146 | 0.5146 | 0.416062 | 0.416062 | 0 | Cu,Co | No
cg501560z_si_002 | 9.02632 | 7.52711 | 9.02632 | 0.738263 | 3299.23 | 0 | 0.7636 | 0.7636 | 1.03432 | 1.03432 | 0 | Cr,Mn | No
cg501560z_si_003 | 10.58889 | 8.21137 | 10.57587 | 0.621509 | 3703.79 | 0 | 0.8104 | 0.8104 | 1.30392 | 1.30392 | 0 | Cr,Mn | Yes | Mn
cg501730q_si_002 | 15.26084 | 10.84338 | 15.26084 | 0.834696 | 2313.57 | 0 | 0.7224 | 0.7224 | 0.865465 | 0.865465 | 0 | Cu | Yes | Cu
cg5b00056_si_004 | 9.90635 | 2.42974 | 9.90635 | 0.988653 | 0 | 1121.94 | 0.5456 | 0.5456 | 0.551862 | 0.551862 | 0 | Mn | No
cg8002564_si_006 | 5.14176 | 2.45295 | 5.13213 | 1.27729 | 0 | 517.392 | 0.5124 | 0.5124 | 0.401163 | 0.401163 | 0 | Cu | No
cg8002564_si_008 | 4.98348 | 3.3006 | 4.98348 | 1.38404 | 0 | 587.38 | 0.4888 | 0.4888 | 0.35317 | 0.35317 | 0 | Cd | No
cg800424t_si_002 | 11.07723 | 9.2554 | 11.07723 | 0.942046 | 1352.42 | 0 | 0.6274 | 0.6274 | 0.665997 | 0.665997 | 0 | Cd | Yes | Cd
cg800945m_si_002 | 4.88985 | 2.68705 | 4.88628 | 1.50156 | 0 | 72.7639 | 0.3972 | 0.3972 | 0.264524 | 0.264524 | 0 | Co | Yes | Co
cg801164f_si_001 | 5.00808 | 3.18752 | 4.35611 | 1.43341 | 0 | 483.038 | 0.4768 | 0.4768 | 0.332634 | 0.332634 | 0 | Co | Yes | Co
cg801267m_si_001 | 11.00208 | 5.91772 | 11.00208 | 0.888544 | 2378.85 | 0 | 0.7066 | 0.7066 | 0.795234 | 0.795234 | 0 | Zn,Mn | No
cg801267m_si_002 | 10.97164 | 5.86477 | 10.97164 | 0.887048 | 2414.85 | 0 | 0.6924 | 0.6924 | 0.780567 | 0.780567 | 0 | Mn,Co | No
cg801267m_si_003 | 10.88203 | 5.89078 | 10.88203 | 0.813936 | 2631.78 | 0 | 0.6962 | 0.6962 | 0.85535 | 0.85535 | 0 | Zn,Fe | No
cg801267m_si_004 | 10.75787 | 6.05635 | 10.75787 | 0.817132 | 2623.09 | 0 | 0.707 | 0.707 | 0.865221 | 0.865221 | 0 | Fe,Co | No
cg8013317_si_003 | 5.86482 | 4.33377 | 5.84465 | 0.919505 | 1525.7 | 0 | 0.564 | 0.564 | 0.613373 | 0.613373 | 0 | Co | Yes | Co
cg900153m_si_001 | 16.94263 | 7.25585 | 10.11151 | 0.592421 | 3917.2 | 0 | 0.7834 | 0.7834 | 1.32237 | 1.32237 | 0 | Zn | Yes | Zn
cg900349c_si_002 | 6.40104 | 2.85131 | 6.40104 | 1.46941 | 0 | 690.2 | 0.5798 | 0.5798 | 0.39458 | 0.39458 | 0 | Zn | No
cg900505v_si_002 | 4.23464 | 2.81157 | 4.23464 | 2.3603 | 0 | 20.3456 | 0.3418 | 0.3418 | 0.144812 | 0.144812 | 0 | Cd | No
cg900505v_si_004 | 4.31103 | 2.79095 | 4.31103 | 2.33143 | 0 | 21.8272 | 0.3494 | 0.3494 | 0.149865 | 0.149865 | 0 | Cd | No
cg901114e_si_002 | 4.97956 | 4.41476 | 4.97764 | 1.61977 | 687.724 | 0 | 0.4738 | 0.4738 | 0.29251 | 0.29251 | 0 | Na,Ce | Yes | Na,Ce
cg901128k_si_004 | 5.1054 | 4.19275 | 5.1054 | 1.86722 | 208.359 | 0 | 0.4158 | 0.4158 | 0.222684 | 0.222684 | 0 | Cu | No
cg901312t_si_002 | 15.54833 | 7.92817 | 14.85181 | 0.630454 | 3581.71 | 0 | 0.764 | 0.764 | 1.21183 | 1.21183 | 0 | Zn | Yes | Zn
CICSOW | 5.06427 | 2.53963 | 5.06427 | 1.32985 | 0 | 394.061 | 0.4898 | 0.4898 | 0.368311 | 0.368311 | 0 | Fe | No
CICSOW01 | 5.13947 | 2.94666 | 5.13947 | 1.29178 | 0 | 422.648 | 0.4904 | 0.4904 | 0.379632 | 0.379632 | 0 | Fe | No
CICSOW02 | 5.15159 | 2.94877 | 5.15159 | 1.24924 | 0 | 486.274 | 0.504 | 0.504 | 0.403446 | 0.403446 | 0 | Fe | No
CICYIX | 3.23853 | 2.71886 | 3.23794 | 2.0565 | 0 | 0 | 0.409 | 0.409 | 0.198882 | 0.198882 | 0 | Cd | Yes | Cd
CIDKUX | 9.17673 | 8.30352 | 9.17673 | 1.04661 | 1594.05 | 0 | 0.6532 | 0.6532 | 0.624113 | 0.624113 | 0 | Cu | Yes | Cu
CIDLAE | 3.18792 | 2.4745 | 3.13545 | 2.76924 | 0 | 0 | 0.368 | 0.368 | 0.132889 | 0.132889 | 0 | Cu | No
CIFDOM | 5.56405 | 4.03207 | 5.56103 | 0.979977 | 1834.33 | 0 | 0.591 | 0.591 | 0.603075 | 0.603075 | 0 | Mn | Yes | Mn
CIFDUS | 6.0819 | 4.13005 | 6.0819 | 0.982136 | 1880.36 | 0 | 0.6008 | 0.6008 | 0.611728 | 0.611728 | 0 | Mn | Yes | Mn
CIFGUV | 4.01419 | 3.06563 | 3.42367 | 2.04219 | 0 | 132.873 | 0.3676 | 0.3676 | 0.180003 | 0.180003 | 0 | Co | No
CIFJAE | 5.80851 | 5.16856 | 5.80851 | 1.17303 | 1196.51 | 0 | 0.544 | 0.544 | 0.463755 | 0.463755 | 0 | Mn | Yes | Mn
CIFLUA | 9.37773 | 7.98095 | 9.37773 | 0.746179 | 2551.39 | 0 | 0.6868 | 0.6868 | 0.920422 | 0.920422 | 0 | Co | Yes | Co
CIFMAH | 10.24439 | 9.01949 | 10.24042 | 0.733938 | 2930.12 | 0 | 0.6824 | 0.6824 | 0.929779 | 0.929779 | 0 | Co | Yes | Co
CIFMEL | 8.24371 | 5.76486 | 8.24371 | 0.761139 | 3608.25 | 0 | 0.7488 | 0.7488 | 0.983788 | 0.983788 | 0 | Co | Yes | Co
CIFMIP | 7.90061 | 6.44934 | 7.90061 | 1.08801 | 1832.24 | 0 | 0.6246 | 0.6246 | 0.574075 | 0.574075 | 0 | Co | Yes | Co
CIGDUT | 5.04549 | 3.73361 | 5.01118 | 1.73625 | 136.536 | 315.294 | 0.5092 | 0.5092 | 0.293276 | 0.293276 | 0 | Dy | Yes | Dy
CIGFAB | 5.06435 | 3.71465 | 5.06435 | 1.72692 | 139.228 | 295.211 | 0.5158 | 0.5158 | 0.298682 | 0.298682 | 0 | Tb | Yes | Tb
CIGFEF | 5.08065 | 3.70225 | 5.00391 | 1.56415 | 656.171 | 0 | 0.547 | 0.547 | 0.349712 | 0.349712 | 0 | Nd | Yes | Nd
CIGXIA | 28.48677 | 11.8329 | 28.48274 | 0.684425 | 1937.02 | 69.9127 | 0.7628 | 0.7628 | 1.11451 | 1.11451 | 0 | Fe | Yes | Fe
CIGYAU | 3.87967 | 2.66619 | 3.85574 | 1.59429 | 0 | 19.2137 | 0.4078 | 0.4078 | 0.255788 | 0.255788 | 0 | Cu | No
CIJVOH | 5.67314 | 4.40026 | 5.67231 | 1.44318 | 1662.57 | 0 | 0.687 | 0.687 | 0.476032 | 0.476032 | 0 | Cd | Yes | Cd
CIJVOH01 | 5.72943 | 4.43683 | 5.71847 | 1.42641 | 1822.87 | 0 | 0.6914 | 0.6914 | 0.484714 | 0.484714 | 0 | Cd | Yes | Cd
CILDAD | 3.07453 | 2.50478 | 3.07453 | 2.20473 | 0 | 0 | 0.314 | 0.314 | 0.142421 | 0.142421 | 0 | Cu,Nd | Yes | Cu
CILFIN | 8.97441 | 6.56367 | 8.43487 | 1.04123 | 1997.46 | 0 | 0.6576 | 0.6576 | 0.631561 | 0.631561 | 0 | Zn | No
CIMFOV | 5.64366 | 2.87535 | 5.6428 | 1.82627 | 0 | 258.461 | 0.4502 | 0.4502 | 0.246513 | 0.246513 | 0 | Zn | No
CIMTAV | 7.40007 | 4.39946 | 7.37157 | 1.11198 | 892.807 | 0 | 0.4902 | 0.4902 | 0.440837 | 0.440837 | 0 | La | No
CIMTEZ | 8.4931 | 5.75863 | 8.48244 | 1.05628 | 1224.27 | 0 | 0.5428 | 0.5428 | 0.513878 | 0.513878 | 0 | Nd | No
CIPCUB | 4.79005 | 3.99723 | 4.76699 | 1.72886 | 659.571 | 0 | 0.5 | 0.5 | 0.289207 | 0.289207 | 0 | Cd,Ag | Yes | Ag
CIPLIX | 4.16596 | 3.6754 | 4.15153 | 1.12701 | 1235.82 | 0 | 0.5518 | 0.5518 | 0.489614 | 0.489614 | 0 | Li,Co | Yes | Li,Co
CIPREZ | 4.7857 | 3.02046 | 4.78462 | 1.62536 | 0 | 222.242 | 0.4242 | 0.4242 | 0.260989 | 0.260989 | 0 | Cu,La | No
CIPRID | 4.53655 | 2.90089 | 4.53655 | 1.66481 | 0 | 140.946 | 0.4068 | 0.4068 | 0.244352 | 0.244352 | 0 | La,Ni | No
CIQQIE | 6.69548 | 4.06015 | 6.67985 | 1.03219 | 1540.01 | 0 | 0.5732 | 0.5732 | 0.555324 | 0.555324 | 0 | La | Yes | La
CIQYUX | 3.59028 | 2.60872 | 3.57971 | 1.65981 | 0 | 26.4276 | 0.433 | 0.433 | 0.260873 | 0.260873 | 0 | Co | No
CIRTUU | 15.60203 | 7.15132 | 15.60203 | 0.583758 | 4136.1 | 0 | 0.7788 | 0.7788 | 1.33412 | 1.33412 | 0 | Cu | Yes | Cu
CISLUN | 5.76312 | 4.73452 | 5.67518 | 0.963118 | 2257.37 | 0 | 0.655 | 0.655 | 0.680083 | 0.680083 | 0 | Cu | Yes | Cu
CISMAT01 | 4.085 | 2.53534 | 3.82082 | 1.54817 | 0 | 169.737 | 0.4546 | 0.4546 | 0.293638 | 0.293638 | 0 | Al | Yes | Al
CISMEY | 3.5654 | 2.49326 | 3.56399 | 2.04138 | 0 | 15.8954 | 0.4016 | 0.4016 | 0.196729 | 0.196729 | 0 | Cd | Yes | Cd
CISMEY01 | 3.61022 | 2.45677 | 3.61022 | 2.04136 | 0 | 13.2877 | 0.3964 | 0.3964 | 0.194184 | 0.194184 | 0 | Cd | Yes | Cd
CISMIC | 3.36457 | 2.53093 | 3.3313 | 1.67673 | 0 | 0.166889 | 0.3638 | 0.3638 | 0.21697 | 0.21697 | 0 | Co | Yes | Co
CISXEJ | 8.40281 | 5.25443 | 8.32688 | 0.998279 | 1039.71 | 82.7282 | 0.5322 | 0.5322 | 0.533117 | 0.533117 | 0 | Na,Pb | Yes | Na,Pb
CITXUZ | 5.80705 | 2.7632 | 5.52538 | 1.22731 | 0 | 604.508 | 0.5388 | 0.5388 | 0.439007 | 0.439007 | 0 | Cu | Yes | Cu
CITZIP | 6.91567 | 6.30981 | 6.88477 | 1.43035 | 997.402 | 0 | 0.5266 | 0.5266 | 0.368162 | 0.368162 | 0 | Co | No
CIVTEH | 5.3881 | 4.01709 | 5.3881 | 1.06088 | 1173.37 | 0 | 0.5492 | 0.5492 | 0.517684 | 0.517684 | 0 | Cu | Yes | Cu
CIWREG | 8.13471 | 7.32788 | 8.13207 | 1.23149 | 1662.19 | 0.644029 | 0.6562 | 0.6562 | 0.532851 | 0.532851 | 0 | Zn | No
CIWRIK | 8.18288 | 7.41537 | 8.15939 | 1.23146 | 1681.17 | 0.243259 | 0.6662 | 0.6662 | 0.540982 | 0.540982 | 0 | Zn | No
CIWROQ | 8.21788 | 7.67164 | 8.21788 | 1.21042 | 1714.31 | 0 | 0.6722 | 0.6722 | 0.555343 | 0.555343 | 0 | Zn | No
CIWRUW | 8.32352 | 7.79985 | 8.25756 | 1.23467 | 1638.75 | 0 | 0.6682 | 0.6682 | 0.541198 | 0.541198 | 0 | Zn | No
CIWSAD | 8.30771 | 7.62763 | 8.30771 | 1.22175 | 1681.39 | 0 | 0.6672 | 0.6672 | 0.546104 | 0.546104 | 0 | Zn | No
CIWYUD | 7.106 | 4.57125 | 7.10384 | 1.41213 | 944.617 | 0 | 0.5334 | 0.5334 | 0.377728 | 0.377728 | 0 | Co | Yes | Co
CIWZEP | 6.72158 | 5.37996 | 6.72158 | 1.16391 | 806.877 | 0 | 0.5184 | 0.5184 | 0.445394 | 0.445394 | 0 | Mo,Ni | No
CIWZIT | 6.79559 | 5.48299 | 6.79559 | 1.25271 | 775.661 | 0.111143 | 0.5152 | 0.5152 | 0.411268 | 0.411268 | 0 | W,Ni | No
CIXBUH | 8.16009 | 7.52386 | 8.14429 | 1.22695 | 1677.84 | 0 | 0.6684 | 0.6684 | 0.544765 | 0.544765 | 0 | Zn | No
CIXCAO | 8.41278 | 7.79803 | 8.41278 | 1.20596 | 1709.68 | 0 | 0.6754 | 0.6754 | 0.560051 | 0.560051 | 0 | Zn | No
CIXCOC | 5.0647 | 3.72596 | 5.0647 | 2.39933 | 142.961 | 0 | 0.3512 | 0.3512 | 0.146374 | 0.146374 | 0 | Co | No
CIYZUG | 4.43409 | 3.66305 | 4.43409 | 1.41147 | 234.144 | 0 | 0.4122 | 0.4122 | 0.292036 | 0.292036 | 0 | Cu | Yes | Cu
CIZLEE | 3.35055 | 2.73009 | 3.34297 | 2.78994 | 0 | 0.112918 | 0.3162 | 0.3162 | 0.113336 | 0.113336 | 0 | Cd | Yes | Cd
CIZMIJ | 6.80411 | 4.91458 | 6.62402 | 0.777083 | 3120.72 | 0 | 0.6814 | 0.6814 | 0.876869 | 0.876869 | 0 | Zn | Yes | Zn
CIZPOS | 10.90949 | 3.96313 | 10.90949 | 0.997777 | 2111 | 0 | 0.6492 | 0.6492 | 0.650646 | 0.650646 | 0 | Cu | Yes | Cu
CIZTIP | 4.63961 | 2.62732 | 4.59415 | 1.51301 | 0 | 340.281 | 0.5044 | 0.5044 | 0.333376 | 0.333376 | 0 | Ag | Yes | Ag
cm0623918si20061006_115210 | 4.82645 | 2.47967 | 4.81484 | 1.26993 | 0 | 723.443 | 0.5416 | 0.5416 | 0.426481 | 0.426481 | 0 | Zn | Yes | Zn
cm071462f-file004 | 6.42322 | 5.39187 | 6.42322 | 1.55223 | 1166.43 | 0 | 0.6266 | 0.6266 | 0.403676 | 0.403676 | 0 | Zn | No
cm1008587_si_003 | 6.03686 | 5.8505 | 6.03686 | 1.12119 | 1362.24 | 0 | 0.5816 | 0.5816 | 0.518737 | 0.518737 | 0 | Fe | No
cm202876r_si_002 | 4.47913 | 3.53194 | 4.47073 | 1.51151 | 496.273 | 0 | 0.4498 | 0.4498 | 0.297584 | 0.297584 | 0 | Co | Yes | Co
cm301726k_si_004 | 7.25727 | 6.70407 | 7.25727 | 1.2275 | 860.551 | 0 | 0.4792 | 0.4792 | 0.390387 | 0.390387 | 0 | Mg | Yes | Mg
cm303749m_si_001 | 11.62501 | 8.78986 | 11.62501 | 0.556141 | 4078.37 | 0 | 0.7584 | 0.7584 | 1.36368 | 1.36368 | 0 | Zn | Yes | Zn
cm303749m_si_002 | 11.94079 | 10.66908 | 11.94079 | 0.51806 | 4205.92 | 0 | 0.7776 | 0.7776 | 1.50099 | 1.50099 | 0 | Zn | Yes | Zn
cm500700z_si_002 | 6.28804 | 4.63482 | 6.27649 | 0.925761 | 2670.19 | 0 | 0.6686 | 0.6686 | 0.722217 | 0.722217 | 0 | Eu | Yes | Eu
cm500700z_si_003 | 7.09965 | 5.06719 | 7.09965 | 1.05656 | 1854.58 | 0 | 0.6212 | 0.6212 | 0.587946 | 0.587946 | 0 | In | No
cm501138g_si_002 | 13.2781 | 6.68961 | 13.2781 | 0.886331 | 2358.79 | 0 | 0.7192 | 0.7192 | 0.811435 | 0.811435 | 0 | Cu | Yes | Cu
cm501138g_si_003 | 11.06733 | 2.94264 | 11.02516 | 1.58207 | 0 | 762.265 | 0.5212 | 0.5212 | 0.329442 | 0.329442 | 0 | Cu | No
cm501138g_si_004 | 11.11311 | 3.30718 | 11.11311 | 1.26713 | 0 | 978.391 | 0.531 | 0.531 | 0.419058 | 0.419058 | 0 | Cu | No
cm501138g_si_005 | 13.193 | 6.5701 | 13.193 | 0.888496 | 2411.92 | 0 | 0.7196 | 0.7196 | 0.809908 | 0.809908 | 0 | Cu | Yes | Cu
cm501138g_si_006 | 13.20287 | 6.64275 | 13.20287 | 0.881027 | 2389.47 | 0 | 0.7198 | 0.7198 | 0.817001 | 0.817001 | 0 | Cu | Yes | Cu
cm501138g_si_008 | 13.18132 | 6.60546 | 13.18132 | 0.885001 | 2414.16 | 0 | 0.72 | 0.72 | 0.813558 | 0.813558 | 0 | Cu | Yes | Cu
cm501138g_si_009 | 13.19195 | 6.68183 | 13.19195 | 0.878773 | 2408.69 | 0 | 0.7208 | 0.7208 | 0.820234 | 0.820234 | 0 | Cu | Yes | Cu
cm501138g_si_010 | 13.19966 | 6.69993 | 13.19966 | 0.880672 | 2390.49 | 0 | 0.7198 | 0.7198 | 0.81733 | 0.81733 | 0 | Cu | Yes | Cu
cm501138g_si_011 | 13.25601 | 6.66924 | 13.25601 | 0.875822 | 2421.34 | 0 | 0.7216 | 0.7216 | 0.823911 | 0.823911 | 0 | Cu | Yes | Cu
cm501138g_si_012 | 13.22876 | 6.69209 | 13.22876 | 0.883303 | 2380.67 | 0 | 0.72 | 0.72 | 0.815122 | 0.815122 | 0 | Cu | Yes | Cu
cm503311x_alf100K | 7.0434 | 6.64625 | 7.0434 | 0.965639 | 1650.63 | 0 | 0.608 | 0.608 | 0.629635 | 0.629635 | 0 | Al | No
cm503311x_alf11K | 7.06313 | 6.65574 | 7.06313 | 0.967105 | 1623.06 | 0 | 0.6028 | 0.6028 | 0.623304 | 0.623304 | 0 | Al | No
cm503311x_alf125K | 7.14687 | 6.82418 | 7.14687 | 0.9646 | 1627.8 | 0 | 0.6102 | 0.6102 | 0.632594 | 0.632594 | 0 | Al | No
cm503311x_alf150K | 7.24848 | 7.00179 | 7.24848 | 0.962828 | 1638.6 | 0 | 0.6114 | 0.6114 | 0.635005 | 0.635005 | 0 | Al | No
cm503311x_alf175K | 7.34601 | 7.12573 | 7.34601 | 0.962415 | 1633.19 | 0 | 0.6104 | 0.6104 | 0.634238 | 0.634238 | 0 | Al | No
cm503311x_alf200K | 7.35028 | 7.12879 | 7.35028 | 0.963076 | 1629.84 | 0 | 0.6114 | 0.6114 | 0.634841 | 0.634841 | 0 | Al | No
cm503311x_alf225K | 7.37407 | 7.1534 | 7.3737 | 0.963767 | 1616.53 | 0 | 0.6114 | 0.6114 | 0.634385 | 0.634385 | 0 | Al | No
cm503311x_alf250K | 7.38381 | 7.16186 | 7.38381 | 0.96386 | 1614.56 | 0 | 0.6126 | 0.6126 | 0.635569 | 0.635569 | 0 | Al | No
cm503311x_alf275K | 7.36182 | 7.1382 | 7.36181 | 0.964358 | 1619.1 | 0 | 0.612 | 0.612 | 0.634619 | 0.634619 | 0 | Al | No
cm503311x_alf290K | 7.33152 | 7.10769 | 7.33152 | 0.964679 | 1616.38 | 0 | 0.6126 | 0.6126 | 0.63503 | 0.63503 | 0 | Al | No
cm503311x_alf300K | 7.31824 | 7.09159 | 7.31824 | 0.964626 | 1630.86 | 0 | 0.6112 | 0.6112 | 0.633614 | 0.633614 | 0 | Al | No
cm503311x_alf325K | 7.35887 | 7.1334 | 7.35887 | 0.964937 | 1619.23 | 0 | 0.6116 | 0.6116 | 0.633824 | 0.633824 | 0 | Al | No
cm503311x_alf350K | 7.39937 | 7.12527 | 7.39534 | 0.965163 | 1606.57 | 0 | 0.6104 | 0.6104 | 0.632432 | 0.632432 | 0 | Al | No
cm503311x_alf375K | 7.39622 | 7.0927 | 7.39622 | 0.96527 | 1593 | 0 | 0.6086 | 0.6086 | 0.630497 | 0.630497 | 0 | Al | No
cm503311x_alf400K | 7.38658 | 7.1188 | 7.38658 | 0.965403 | 1610.69 | 0 | 0.6116 | 0.6116 | 0.633518 | 0.633518 | 0 | Al | No
cm503311x_alf40K | 7.05984 | 6.6215 | 7.05984 | 0.967154 | 1628.43 | 0 | 0.6042 | 0.6042 | 0.62472 | 0.62472 | 0 | Al | No
cm503311x_alf425K | 7.36621 | 7.1125 | 7.36621 | 0.965299 | 1619.29 | 0 | 0.6096 | 0.6096 | 0.631514 | 0.631514 | 0 | Al | No
cm503311x_alf450K | 7.38286 | 7.11841 | 7.37883 | 0.965482 | 1606.55 | 0 | 0.6096 | 0.6096 | 0.631395 | 0.631395 | 0 | Al | No
cm503311x_alf475K | 7.39406 | 7.16617 | 7.39402 | 0.965634 | 1599.05 | 0 | 0.61 | 0.61 | 0.63171 | 0.63171 | 0 | Al | No
cm503311x_alf500K | 7.43156 | 7.13669 | 7.43156 | 0.965551 | 1592.26 | 0 | 0.6112 | 0.6112 | 0.633006 | 0.633006 | 0 | Al | No
cm503311x_alf70K | 7.062 | 6.64337 | 7.062 | 0.967007 | 1634.77 | 0 | 0.6034 | 0.6034 | 0.623987 | 0.623987 | 0 | Al | No
cm503311x_aloh150K | 7.13232 | 6.79915 | 7.13232 | 0.950095 | 1678.06 | 0 | 0.6096 | 0.6096 | 0.64162 | 0.64162 | 0 | Al | No
cm503311x_aloh175K | 7.12797 | 6.78403 | 7.12797 | 0.949982 | 1675.41 | 0 | 0.6094 | 0.6094 | 0.641486 | 0.641486 | 0 | Al | No
cm503311x_aloh200K | 7.15467 | 6.82431 | 7.15467 | 0.949754 | 1674.05 | 0 | 0.609 | 0.609 | 0.641219 | 0.641219 | 0 | Al | No
cm503311x_aloh225K | 7.13993 | 6.81973 | 7.13993 | 0.949535 | 1682.06 | 0 | 0.609 | 0.609 | 0.641367 | 0.641367 | 0 | Al | No
cm503311x_aloh250K | 7.13817 | 6.81007 | 7.13817 | 0.949354 | 1686.14 | 0 | 0.6102 | 0.6102 | 0.642753 | 0.642753 | 0 | Al | No
cm503311x_aloh275K | 7.13108 | 6.79826 | 7.13108 | 0.949161 | 1687.19 | 0 | 0.6114 | 0.6114 | 0.644148 | 0.644148 | 0 | Al | No
cm503311x_aloh300K | 7.16075 | 6.82592 | 7.16075 | 0.948967 | 1677.07 | 0 | 0.6092 | 0.6092 | 0.641961 | 0.641961 | 0 | Al | No
cm503311x_aloh325K | 7.17072 | 6.86808 | 7.17072 | 0.948742 | 1676.03 | 0 | 0.6094 | 0.6094 | 0.642324 | 0.642324 | 0 | Al | No
cm503311x_aloh350K | 7.17066 | 6.85243 | 7.17066 | 0.948507 | 1683.36 | 0 | 0.6094 | 0.6094 | 0.642483 | 0.642483 | 0 | Al | No
cm503311x_aloh375K | 7.15773 | 6.843 | 7.15773 | 0.948289 | 1685.56 | 0 | 0.6106 | 0.6106 | 0.643896 | 0.643896 | 0 | Al | No
cm503311x_aloh400K | 7.13585 | 6.82109 | 7.13585 | 0.948063 | 1692 | 0 | 0.6108 | 0.6108 | 0.644261 | 0.644261 | 0 | Al | No
cm503311x_aloh425K | 7.16028 | 6.84144 | 7.16028 | 0.947823 | 1688.64 | 0 | 0.611 | 0.611 | 0.644635 | 0.644635 | 0 | Al | No
cm503311x_aloh450K | 7.14422 | 6.83019 | 7.14422 | 0.947615 | 1691.76 | 0 | 0.6106 | 0.6106 | 0.644355 | 0.644355 | 0 | Al | No
cm503311x_aloh475K | 7.15171 | 6.83611 | 7.15171 | 0.947452 | 1692.75 | 0 | 0.6108 | 0.6108 | 0.644676 | 0.644676 | 0 | Al | No
cm503311x_aloh500K | 7.13372 | 6.81979 | 7.13372 | 0.947313 | 1695.22 | 0 | 0.6114 | 0.6114 | 0.645405 | 0.645405 | 0 | Al | No
cm503311x_F-mil-53-Al-lp-mono | 7.00775 | 6.5216 | 7.00775 | 0.971998 | 1692.79 | 0 | 0.6046 | 0.6046 | 0.622018 | 0.622018 | 0 | Al | No
cm503311x_F-mil-53-Al-lp-ortho | 7.02034 | 6.52714 | 7.01966 | 0.96948 | 1701.85 | 0 | 0.609 | 0.609 | 0.628172 | 0.628172 | 0 | Al | No
cm503311x_F-mil-53-Al-np | 2.83035 | 2.54535 | 2.82345 | 1.51322 | 0 | 0 | 0.3914 | 0.3914 | 0.258653 | 0.258653 | 0 | Al | No
cm503311x_OH-mil-53-Al-lp-ortho | 7.10725 | 6.52666 | 7.10725 | 0.948868 | 1701.13 | 0 | 0.6014 | 0.6014 | 0.633808 | 0.633808 | 0 | Al | No
cm504350q_si_002 | 5.76264 | 4.30885 | 5.7542 | 1.44577 | 686.024 | 98.3197 | 0.5294 | 0.5294 | 0.366171 | 0.366171 | 0 | Tb | Yes | Tb
cm901983a_si_001 | 27.79726 | 11.16103 | 27.79599 | 0.630774 | 2139.47 | 44.4249 | 0.749 | 0.749 | 1.18743 | 1.18743 | 0 | Si | Yes | Si
COBWEV | 5.55668 | 4.21092 | 5.49797 | 1.63609 | 230.768 | 56.1447 | 0.4574 | 0.4574 | 0.279569 | 0.279569 | 0 | Cd | Yes | Cd
COCMAJ | 8.89284 | 8.27815 | 8.8249 | 0.8398 | 2997.14 | 0 | 0.7562 | 0.7562 | 0.900452 | 0.900452 | 0 | Zn,Pd | Yes | Zn,Pd
COCMOY | 15.71318 | 6.14739 | 15.71318 | 0.538882 | 3857.5 | 0 | 0.7762 | 0.7762 | 1.44039 | 1.44039 | 0 | Mn,Si | Yes | Mn
COCMUE | 10.55498 | 6.2941 | 10.55218 | 0.575823 | 4181.84 | 0 | 0.7504 | 0.7504 | 1.30318 | 1.30318 | 0 | Mn,Si | Yes | Mn
COCNAL | 10.84171 | 6.54754 | 10.84171 | 0.653951 | 3656.2 | 0 | 0.7696 | 0.7696 | 1.17685 | 1.17685 | 0 | Cd,Si | Yes | Cd
COCNEP | 10.13832 | 6.56369 | 10.13026 | 0.615207 | 3852.42 | 0 | 0.7534 | 0.7534 | 1.22463 | 1.22463 | 0 | Cu,Si | Yes | Cu
CODDAA | 3.54497 | 2.69613 | 3.54497 | 2.0049 | 0 | 9.74799 | 0.2354 | 0.2354 | 0.117412 | 0.117412 | 0 | V,K | Yes | K
CODFEH | 3.78989 | 3.49285 | 3.78989 | 1.48867 | 203.313 | 0 | 0.4624 | 0.4624 | 0.310612 | 0.310612 | 0 | Mn | Yes | Mn
CODFUX | 4.76662 | 3.36159 | 4.76662 | 1.50711 | 841.619 | 0 | 0.5474 | 0.5474 | 0.363213 | 0.363213 | 0 | Mg | No
CODGAE | 6.89729 | 3.09833 | 6.89729 | 1.45089 | 0 | 936.134 | 0.558 | 0.558 | 0.384592 | 0.384592 | 0 | Al | No
CODJUC | 3.70804 | 2.59481 | 3.70264 | 1.72102 | 0 | 37.9466 | 0.3724 | 0.3724 | 0.216383 | 0.216383 | 0 | Cu | Yes | Cu
CODKOX | 3.29786 | 2.69845 | 3.29021 | 1.95495 | 0 | 0 | 0.3566 | 0.3566 | 0.182408 | 0.182408 | 0 | Gd | Yes | Gd
CODMUF | 4.26772 | 3.45383 | 4.24866 | 1.74897 | 516.555 | 0 | 0.5768 | 0.5768 | 0.329795 | 0.329795 | 0 | Zn | Yes | Zn
CODNAM | 4.57469 | 3.97634 | 4.52445 | 1.63521 | 914.162 | 0 | 0.5962 | 0.5962 | 0.364602 | 0.364602 | 0 | Zn | No
CODQOD | 3.34514 | 2.77705 | 3.3318 | 1.82964 | 0 | 0.259625 | 0.368 | 0.368 | 0.201132 | 0.201132 | 0 | Ce | No
CODQUJ | 3.31151 | 2.69287 | 3.29637 | 1.90776 | 0 | 0 | 0.3496 | 0.3496 | 0.183252 | 0.183252 | 0 | Sm | No
CODROD | 4.34102 | 3.83565 | 4.34102 | 1.88869 | 407.893 | 0 | 0.4956 | 0.4956 | 0.262404 | 0.262404 | 0 | Pr | Yes | Pr
CODRUJ | 4.3292 | 3.79384 | 4.32865 | 1.92319 | 392.607 | 0 | 0.4878 | 0.4878 | 0.253641 | 0.253641 | 0 | Nd | Yes | Nd
CODSAR | 3.32217 | 2.8446 | 3.31303 | 1.97364 | 0 | 0 | 0.3516 | 0.3516 | 0.178148 | 0.178148 | 0 | Tb | Yes | Tb
CODSOF | 4.21568 | 3.17481 | 4.20333 | 1.43721 | 0 | 170.194 | 0.4032 | 0.4032 | 0.280543 | 0.280543 | 0 | Zn | Yes | Zn
CODSUL | 6.55692 | 3.55923 | 6.55642 | 1.27214 | 615.2 | 0.759873 | 0.4932 | 0.4932 | 0.387695 | 0.387695 | 0 | Cd | Yes | Cd
CODVAU | 5.70592 | 4.39685 | 5.70265 | 1.86805 | 512.328 | 0 | 0.4588 | 0.4588 | 0.245604 | 0.245604 | 0 | Cd | Yes | Cd
COGKEP | 6.6623 | 2.85406 | 6.6623 | 2.12981 | 0 | 585.361 | 0.5492 | 0.5492 | 0.257864 | 0.257864 | 0 | Zn,Co | No
COGNAO | 5.98836 | 4.70156 | 5.95362 | 1.13574 | 1543.53 | 0 | 0.578 | 0.578 | 0.508922 | 0.508922 | 0 | Zn | Yes | Zn
COJGEO | 6.41217 | 5.04769 | 5.92617 | 0.978354 | 2209.16 | 0 | 0.6438 | 0.6438 | 0.658044 | 0.658044 | 0 | Cu,Zn | Yes | Cu,Zn
COJHIT | 10.09171 | 9.35609 | 10.09171 | 0.716453 | 2475.29 | 0 | 0.707 | 0.707 | 0.986805 | 0.986805 | 0 | Co | No
COJMIZ | 8.76253 | 5.35896 | 8.72035 | 1.01046 | 1700.73 | 0 | 0.6106 | 0.6106 | 0.604279 | 0.604279 | 0 | Zn | No
COJMOF02 | 7.77133 | 6.76319 | 7.77133 | 0.912847 | 2002.01 | 0 | 0.6452 | 0.6452 | 0.7068 | 0.7068 | 0 | Zn | No
COKFAK | 5.25617 | 3.49649 | 5.25539 | 1.05876 | 756.272 | 0.0674891 | 0.4738 | 0.4738 | 0.447503 | 0.447503 | 0 | Co | Yes | Co
COKJIX | 4.62241 | 2.97326 | 4.62241 | 1.91707 | 0 | 182.145 | 0.4094 | 0.4094 | 0.213555 | 0.213555 | 0 | Gd | No
COKJOD | 4.64796 | 3.00023 | 4.64796 | 1.87623 | 0 | 179.407 | 0.4112 | 0.4112 | 0.219163 | 0.219163 | 0 | Sm | No
COKMEW | 11.49614 | 10.90273 | 11.4945 | 1.13639 | 1372.2 | 0 | 0.646 | 0.646 | 0.568466 | 0.568466 | 0 | Fe | Yes | Fe
COKMIA | 11.457 | 10.75448 | 11.457 | 1.17248 | 1331.1 | 0 | 0.6422 | 0.6422 | 0.547727 | 0.547727 | 0 | Co | Yes | Co
COKMOG | 11.40307 | 10.64671 | 11.37943 | 1.32388 | 1171.45 | 0 | 0.6382 | 0.6382 | 0.482069 | 0.482069 | 0 | Cu | Yes | Cu
COKMUM | 11.78987 | 10.95857 | 11.78969 | 1.07449 | 1463.5 | 0 | 0.6544 | 0.6544 | 0.609034 | 0.609034 | 0 | Mn | Yes | Mn
COKNAT | 11.6018 | 10.75702 | 11.60156 | 1.22798 | 1311.45 | 0 | 0.6686 | 0.6686 | 0.544469 | 0.544469 | 0 | Zn | Yes | Zn
COKPEZ | 11.53314 | 10.69952 | 11.53296 | 0.910755 | 1744.4 | 0 | 0.66 | 0.66 | 0.724674 | 0.724674 | 0 | Mg | Yes | Mg
COKPID | 11.40668 | 10.82581 | 11.40502 | 1.13771 | 1371.18 | 0 | 0.6426 | 0.6426 | 0.564817 | 0.564817 | 0 | Fe | Yes | Fe
COKPOJ | 11.55541 | 10.79186 | 11.54889 | 1.17423 | 1327.14 | 0 | 0.6464 | 0.6464 | 0.550488 | 0.550488 | 0 | Co | Yes | Co
COKPUP | 11.57951 | 10.81874 | 11.57907 | 1.23248 | 1293.59 | 0 | 0.671 | 0.671 | 0.544433 | 0.544433 | 0 | Zn | Yes | Zn
COKQAW | 11.31709 | 10.61593 | 11.31663 | 1.308 | 1164.84 | 0 | 0.6476 | 0.6476 | 0.495108 | 0.495108 | 0 | Cu | Yes | Cu
COKQEA | 11.43729 | 10.88858 | 11.43526 | 1.1695 | 1323.13 | 0 | 0.6482 | 0.6482 | 0.554254 | 0.554254 | 0 | Co | Yes | Co
COKQIE | 11.52097 | 11.05538 | 11.51936 | 1.12778 | 1362.02 | 0 | 0.646 | 0.646 | 0.572806 | 0.572806 | 0 | Fe | Yes | Fe
COKQOK | 11.69077 | 10.88298 | 11.69034 | 1.22651 | 1301.62 | 0 | 0.6696 | 0.6696 | 0.545941 | 0.545941 | 0 | Zn | Yes | Zn
COKROL | 5.12764 | 4.65835 | 5.12764 | 1.20027 | 991.679 | 0 | 0.5368 | 0.5368 | 0.447232 | 0.447232 | 0 | In | Yes | In
COKRUR | 8.84098 | 5.5446 | 8.84098 | 0.885689 | 2141.9 | 0 | 0.6258 | 0.6258 | 0.706568 | 0.706568 | 0 | In | Yes | In
COLPEA | 3.57677 | 2.55585 | 3.57461 | 1.62155 | 0 | 12.5479 | 0.384 | 0.384 | 0.236811 | 0.236811 | 0 | Co | Yes | Co
COMDOY | 6.1206 | 5.53928 | 6.10847 | 1.22694 | 1215.95 | 0 | 0.5716 | 0.5716 | 0.465876 | 0.465876 | 0 | Ga | No
COMGUH | 4.79077 | 2.48027 | 4.79077 | 1.95837 | 0 | 78.1456 | 0.338 | 0.338 | 0.172592 | 0.172592 | 0 | Cd,Na | Yes | Cd,Na
COMNAU | 9.72302 | 3.66698 | 9.70462 | 1.61238 | 738.578 | 0 | 0.5424 | 0.5424 | 0.336397 | 0.336397 | 0 | Zn | Yes | Zn
comp2 | 6.3721 | 5.81224 | 6.36767 | 1.69788 | 527.505 | 0 | 0.47 | 0.47 | 0.276816 | 0.276816 | 0 | Ba,Eu | Yes | Ba,Eu
COMZAH | 5.00277 | 3.2825 | 4.99658 | 1.18624 | 0 | 434.065 | 0.4896 | 0.4896 | 0.412732 | 0.412732 | 0 | Zn | No
COMZIP | 4.48695 | 3.03074 | 4.47514 | 1.30912 | 0 | 392.155 | 0.4668 | 0.4668 | 0.356575 | 0.356575 | 0 | Zn | No
COPXOV | 5.47401 | 3.72166 | 5.47401 | 1.25742 | 312.642 | 0 | 0.4288 | 0.4288 | 0.341015 | 0.341015 | 0 | Co | No
COQGAS | 7.55288 | 6.66056 | 7.53462 | 1.14065 | 951.161 | 0 | 0.5048 | 0.5048 | 0.442555 | 0.442555 | 0 | Zn | No
COQHUN | 7.65838 | 4.8543 | 7.65838 | 0.97068 | 1590.34 | 0 | 0.5742 | 0.5742 | 0.591544 | 0.591544 | 0 | Mn,Co | Yes | Co
COQJAV | 5.18341 | 3.01877 | 5.17786 | 1.13784 | 0 | 514.738 | 0.481 | 0.481 | 0.422732 | 0.422732 | 0 | Mn | No
COQJID | 5.67335 | 4.4679 | 5.67044 | 1.27511 | 899.089 | 0 | 0.4982 | 0.4982 | 0.390711 | 0.390711 | 0 | Rh,Mn | No
COQJOJ | 7.38214 | 4.96534 | 7.38214 | 1.07307 | 1348.53 | 0.0671129 | 0.5318 | 0.5318 | 0.495588 | 0.495588 | 0 | Rh,Mn | Yes | Rh
COQJUP | 7.38322 | 4.6606 | 7.38042 | 1.11082 | 1208.32 | 0 | 0.5588 | 0.5588 | 0.503054 | 0.503054 | 0 | Rh,Mn | Yes | Rh
COQLAX | 6.51206 | 3.51527 | 6.51206 | 1.25751 | 490.851 | 2.09366 | 0.4496 | 0.4496 | 0.357531 | 0.357531 | 0 | Ag | Yes | Ag
COQNIF | 8.23055 | 5.78857 | 8.23055 | 1.332 | 1435.75 | 0 | 0.608 | 0.608 | 0.456455 | 0.456455 | 0 | Mn,Al | No
COQTEJ | 7.76168 | 6.6264 | 7.46116 | 0.69781 | 3807.52 | 0 | 0.7034 | 0.7034 | 1.00801 | 1.00801 | 0 | Mg | Yes | Mg
CORZIU | 12.15536 | 11.69752 | 12.13047 | 0.719622 | 2987.95 | 0 | 0.7504 | 0.7504 | 1.04277 | 1.04277 | 0 | In | Yes | In
COSMII | 8.75515 | 7.45633 | 8.75515 | 0.883978 | 2884.97 | 0 | 0.6928 | 0.6928 | 0.78373 | 0.78373 | 0 | In | Yes | In
COSWEO | 4.02506 | 2.80664 | 4.00417 | 2.12137 | 0 | 94.0295 | 0.3622 | 0.3622 | 0.170738 | 0.170738 | 0 | Ba | No
COTVIS | 5.1733 | 3.29073 | 5.17236 | 1.27812 | 0 | 862.727 | 0.573 | 0.573 | 0.448313 | 0.448313 | 0 | Nd | Yes | Nd
COTVOY | 5.88006 | 4.17812 | 5.70456 | 1.30534 | 1236.52 | 0 | 0.5814 | 0.5814 | 0.445402 | 0.445402 | 0 | Sm | Yes | Sm
COTVUE | 5.96406 | 4.24876 | 5.86955 | 1.32545 | 1235.25 | 0 | 0.5874 | 0.5874 | 0.443169 | 0.443169 | 0 | Dy | Yes | Dy
COTXEQ | 5.14726 | 4.24065 | 5.13338 | 1.08125 | 1049.92 | 0 | 0.5266 | 0.5266 | 0.487029 | 0.487029 | 0 | Cd | No
COTXIU | 5.20924 | 4.31105 | 5.19843 | 1.08343 | 1033.13 | 0 | 0.5218 | 0.5218 | 0.481618 | 0.481618 | 0 | Cd | No
COTXOA | 5.06649 | 4.15335 | 5.05658 | 1.08454 | 1027.86 | 0 | 0.52 | 0.52 | 0.479465 | 0.479465 | 0 | Cd | No
COTYIV | 9.63817 | 7.84231 | 9.63817 | 0.968257 | 1961.09 | 0 | 0.697 | 0.697 | 0.71985 | 0.71985 | 0 | Cu | Yes | Cu
COVJAA | 5.12761 | 2.91468 | 5.12761 | 1.37547 | 0 | 405.636 | 0.4836 | 0.4836 | 0.351589 | 0.351589 | 0 | Ni | No
COVPAG | 5.03463 | 4.22302 | 4.98223 | 1.34292 | 498.75 | 0 | 0.3872 | 0.3872 | 0.288327 | 0.288327 | 0 | Zn,K | Yes | K
COVYIX | 3.85413 | 2.46791 | 3.84591 | 1.88268 | 0 | 41.3943 | 0.3758 | 0.3758 | 0.199609 | 0.199609 | 0 | Cu | Yes | Cu
COWBEX | 5.58641 | 4.95411 | 5.5297 | 1.71799 | 306.165 | 0 | 0.4268 | 0.4268 | 0.24843 | 0.24843 | 0 | Cd | Yes | Cd
COWDEZ | 8.91053 | 4.46746 | 8.91053 | 4.13717 | 274.675 | 0 | 0.4164 | 0.4164 | 0.100649 | 0.100649 | 0.000386738 | W,K,Co | Yes | W,K
COWMAD | 6.73617 | 5.57745 | 6.73408 | 1.22293 | 1754.63 | 0 | 0.651 | 0.651 | 0.532328 | 0.532328 | 0 | Dy | Yes | Dy
COWMEH | 6.75649 | 5.53249 | 6.75411 | 1.20645 | 1778.27 | 0 | 0.6618 | 0.6618 | 0.548553 | 0.548553 | 0 | Tb | Yes | Tb
COWMIL | 6.74228 | 5.52931 | 6.73491 | 1.23822 | 1708.06 | 0 | 0.6464 | 0.6464 | 0.522042 | 0.522042 | 0 | Ho | Yes | Ho
COWMOR | 6.72492 | 5.5633 | 6.71793 | 1.24692 | 1705.98 | 0 | 0.644 | 0.644 | 0.516471 | 0.516471 | 0 | Er | Yes | Er
COWMUX | 6.71015 | 5.5309 | 6.7037 | 1.25989 | 1689.51 | 0 | 0.6534 | 0.6534 | 0.518616 | 0.518616 | 0 | Tm | Yes | Tm
COWRAJ | 5.49804 | 2.79689 | 5.49636 | 1.26041 | 0 | 657.193 | 0.497 | 0.497 | 0.394317 | 0.394317 | 0 | Co | Yes | Co
COWREN | 4.42408 | 2.83784 | 4.41645 | 1.30789 | 0 | 514.183 | 0.4756 | 0.4756 | 0.363638 | 0.363638 | 0 | Co | Yes | Co
COWRIR | 5.34448 | 2.88567 | 5.14751 | 1.26041 | 0 | 633.469 | 0.5054 | 0.5054 | 0.400982 | 0.400982 | 0 | Co | Yes | Co
COWROX | 5.56201 | 3.05282 | 5.54571 | 1.26041 | 0 | 721.861 | 0.5102 | 0.5102 | 0.40479 | 0.40479 | 0 | Co | Yes | Co
COWXOC | 5.83443 | 2.91199 | 5.76943 | 1.28374 | 0 | 610.511 | 0.5028 | 0.5028 | 0.391668 | 0.391668 | 0 | Cd | Yes | Cd
COXCUP | 3.9076 | 3.17345 | 3.89241 | 1.94492 | 0 | 80.8632 | 0.4104 | 0.4104 | 0.211012 | 0.211012 | 0 | Cu | Yes | Cu
COXDIE | 5.62039 | 5.35711 | 5.62039 | 1.66496 | 678.647 | 0.091595 | 0.484 | 0.484 | 0.290697 | 0.290697 | 0 | Cu | Yes | Cu
COXHED | 8.70899 | 8.38156 | 8.70899 | 0.6876 | 3357.33 | 0 | 0.7964 | 0.7964 | 1.15823 | 1.15823 | 0 | Co | No
COXHIH | 8.57279 | 8.24745 | 8.57279 | 0.705939 | 3272.96 | 0 | 0.7916 | 0.7916 | 1.12134 | 1.12134 | 0 | Ni | No
COXHON | 8.79766 | 8.47314 | 8.79766 | 0.659131 | 3486.15 | 0 | 0.8002 | 0.8002 | 1.21402 | 1.21402 | 0 | Fe | No
COXQUB | 3.99789 | 2.84337 | 3.99789 | 1.72439 | 0 | 104.392 | 0.4276 | 0.4276 | 0.247972 | 0.247972 | 0 | Cd | Yes | Cd
COXXIX | 5.00194 | 3.89763 | 4.98595 | 1.444 | 579.754 | 15.2677 | 0.5136 | 0.5136 | 0.355679 | 0.355679 | 0 | Mo,Mn | Yes | Mn
COYCEZ | 6.30223 | 4.25857 | 6.12676 | 1.16488 | 1505.65 | 0 | 0.5836 | 0.5836 | 0.500994 | 0.500994 | 0 | Mo,Cu | Yes | Mo
COYCID | 9.57313 | 6.95581 | 9.57313 | 0.931123 | 1998.35 | 0 | 0.6788 | 0.6788 | 0.729012 | 0.729012 | 0 | Mo,Cu | Yes | Mo
COYMIN | 6.1615 | 5.37287 | 6.1613 | 1.31342 | 1141.85 | 0 | 0.5474 | 0.5474 | 0.416775 | 0.416775 | 0 | Zn | Yes | Zn
COYTEQ | 3.8382 | 3.37897 | 3.83551 | 1.78776 | 298.739 | 0 | 0.4242 | 0.4242 | 0.23728 | 0.23728 | 0 | La | Yes | La
COYTIU | 3.82078 | 3.3313 | 3.81124 | 1.79522 | 281.958 | 0 | 0.4104 | 0.4104 | 0.228607 | 0.228607 | 0 | Ce | Yes | Ce
COYTOA | 3.78783 | 3.21747 | 3.75482 | 1.88149 | 0 | 229.678 | 0.4058 | 0.4058 | 0.21568 | 0.21568 | 0 | Sm | Yes | Sm
COYTUG | 4.86988 | 2.93224 | 4.86988 | 1.889 | 0 | 285.899 | 0.4644 | 0.4644 | 0.245845 | 0.245845 | 0 | Tb | Yes | Tb
COYTUG01 | 4.85681 | 2.85255 | 4.8488 | 1.889 | 0 | 279.511 | 0.4624 | 0.4624 | 0.244786 | 0.244786 | 0 | Tb | Yes | Tb
COYVAO | 5.01094 | 3.28007 | 4.99906 | 1.92367 | 0 | 367.931 | 0.4702 | 0.4702 | 0.244428 | 0.244428 | 0 | Dy | Yes | Dy
COYVAO01 | 4.95313 | 3.25769 | 4.87224 | 1.92367 | 0 | 362.315 | 0.4696 | 0.4696 | 0.244116 | 0.244116 | 0 | Dy | Yes | Dy
COYVES | 4.87211 | 3.06175 | 4.87211 | 1.94391 | 0 | 277.167 | 0.462 | 0.462 | 0.237665 | 0.237665 | 0 | Ho | Yes | Ho
COYVES01 | 4.8567 | 3.01821 | 4.85503 | 1.94391 | 0 | 271.961 | 0.4598 | 0.4598 | 0.236534 | 0.236534 | 0 | Ho | Yes | Ho
COZMUA | 10.13386 | 5.37207 | 10.11324 | 0.637133 | 3578.48 | 0 | 0.7374 | 0.7374 | 1.15737 | 1.15737 | 0 | Co | Yes | Co
CSCNCA01 | 5.91282 | 3.29453 | 5.91282 | 1.08284 | 0 | 1333.61 | 0.634 | 0.634 | 0.585496 | 0.585496 | 0 | Cs,Cr | No
CSMNOX | 3.04782 | 2.46427 | 3.04689 | 2.49603 | 0 | 0 | 0.34 | 0.34 | 0.136216 | 0.136216 | 0 | Cs,Mn | Yes | Cs
CUBHOY | 7.59167 | 4.35736 | 7.59084 | 1.4363 | 980.994 | 0 | 0.55 | 0.55 | 0.382928 | 0.382928 | 0 | Cd | Yes | Cd
CUBKUF | 4.27887 | 2.64972 | 4.27887 | 1.17113 | 0 | 432.644 | 0.5516 | 0.5516 | 0.471 | 0.471 | 0 | Cu | Yes | Cu
CUCKIV | 4.87533 | 4.08652 | 4.52426 | 1.3221 | 780.696 | 0 | 0.5142 | 0.5142 | 0.388926 | 0.388926 | 0 | Co | No
CUCSAU | 5.5757 | 4.21323 | 5.5757 | 0.840322 | 1429.04 | 0 | 0.5078 | 0.5078 | 0.604292 | 0.604292 | 0 | Li | Yes | Li
CUCTAX | 4.38086 | 4.0721 | 4.38086 | 1.35437 | 244.139 | 36.721 | 0.4262 | 0.4262 | 0.314685 | 0.314685 | 0 | Zn | No
CUFDUD | 6.88574 | 5.43307 | 6.8031 | 0.934938 | 2720.39 | 0 | 0.6874 | 0.6874 | 0.735236 | 0.735236 | 0 | In | No
CUFFAL | 6.84864 | 5.58095 | 6.83586 | 0.914088 | 2781.24 | 0 | 0.6982 | 0.6982 | 0.763822 | 0.763822 | 0 | In | No
CUFFEP | 6.24407 | 5.54414 | 6.24407 | 0.899727 | 2829.99 | 0 | 0.6998 | 0.6998 | 0.777791 | 0.777791 | 0 | In | No
CUFGIV | 7.21934 | 5.21879 | 7.21721 | 0.929294 | 2794.99 | 0 | 0.6854 | 0.6854 | 0.737549 | 0.737549 | 0 | Tb | Yes | Tb
CUFGOB | 4.05624 | 3.53975 | 4.04542 | 2.04456 | 86.0365 | 0 | 0.427 | 0.427 | 0.208847 | 0.208847 | 0 | Cd,Tb | Yes | Cd,Tb
CUFGUH | 4.02229 | 3.4972 | 4.01473 | 2.06043 | 83.3874 | 0 | 0.4234 | 0.4234 | 0.205491 | 0.205491 | 0 | Dy,Cd | Yes | Dy,Cd
CUFJUK | 2.82889 | 2.43599 | 2.82838 | 1.82101 | 0 | 0 | 0.327 | 0.327 | 0.179571 | 0.179571 | 0 | Co | Yes | Co
CUFQUR | 6.03864 | 3.8691 | 6.03864 | 2.05539 | 500.422 | 0 | 0.503 | 0.503 | 0.244722 | 0.244722 | 0 | Dy,U | Yes | Dy,U
CUGFAN | 4.06955 | 2.91623 | 4.06955 | 1.39045 | 0 | 126.266 | 0.441 | 0.441 | 0.317163 | 0.317163 | 0 | Zn | No
CUGFAN01 | 3.73487 | 3.03529 | 3.73487 | 1.4361 | 0 | 71.6524 | 0.4126 | 0.4126 | 0.287307 | 0.287307 | 0 | Zn | No
CUGFOB | 3.89377 | 3.09606 | 3.89377 | 1.51199 | 0 | 146.982 | 0.4492 | 0.4492 | 0.297092 | 0.297092 | 0 | Cd | No
CUGFUH | 3.69814 | 3.03442 | 3.63499 | 1.37036 | 0 | 74.7912 | 0.4238 | 0.4238 | 0.309262 | 0.309262 | 0 | Mn | No
CUGLIB | 5.58062 | 5.51252 | 5.58062 | 2.40243 | 341.239 | 0 | 0.416 | 0.416 | 0.173158 | 0.173158 | 0 | Ag | Yes | Ag
CUGLTM | 3.17988 | 2.69075 | 3.17961 | 1.66914 | 0 | 0 | 0.4158 | 0.4158 | 0.24911 | 0.24911 | 0 | Cu | Yes | Cu
CUGLTM01 | 3.16369 | 2.6439 | 3.1585 | 1.68446 | 0 | 0 | 0.4164 | 0.4164 | 0.247201 | 0.247201 | 0 | Cu | Yes | Cu
CUGLTM02 | 3.14136 | 2.56936 | 3.14136 | 1.68079 | 0 | 0 | 0.4326 | 0.4326 | 0.25738 | 0.25738 | 0 | Cu | Yes | Cu
CUGVUW | 6.46234 | 4.56978 | 6.46234 | 1.32198 | 511.358 | 0 | 0.4376 | 0.4376 | 0.331019 | 0.331019 | 0 | Cu | No
CUGVUX | 3.87347 | 2.97215 | 3.87139 | 1.65115 | 0 | 58.4387 | 0.3956 | 0.3956 | 0.23959 | 0.23959 | 0 | Cu | Yes | Cu
CUGXAF | 8.60996 | 4.08035 | 8.60996 | 0.892149 | 2010.73 | 0.265364 | 0.6424 | 0.6424 | 0.720059 | 0.720059 | 0 | Co | Yes | Co
CUGYIO | 5.85592 | 5.75004 | 5.85592 | 2.37725 | 350.394 | 0 | 0.4316 | 0.4316 | 0.181554 | 0.181554 | 0 | Ag | Yes | Ag
CUGYOU | 7.99005 | 7.97638 | 7.99005 | 2.26964 | 369.902 | 0 | 0.496 | 0.496 | 0.218537 | 0.218537 | 0 | Ag | Yes | Ag
CUGYUA | 4.81001 | 4.60953 | 4.81001 | 2.60117 | 211.05 | 0 | 0.4254 | 0.4254 | 0.163542 | 0.163542 | 0 | Ag | Yes | Ag
CUGZAH | 7.43946 | 7.40575 | 7.42884 | 2.24368 | 340.242 | 0 | 0.4524 | 0.4524 | 0.201633 | 0.201633 | 0 | Ag | Yes | Ag
CUHLUO | 5.42523 | 4.19371 | 5.42499 | 1.12223 | 1061.8 | 0 | 0.5356 | 0.5356 | 0.477262 | 0.477262 | 0 | Co | No
CUIMDZ01 | 4.5789 | 3.79593 | 4.57845 | 1.66764 | 100.522 | 0 | 0.381 | 0.381 | 0.228466 | 0.228466 | 0 | Cu | Yes | Cu
CUKVUA | 3.40788 | 2.5606 | 3.37732 | 1.30151 | 0 | 1.77017 | 0.4416 | 0.4416 | 0.339299 | 0.339299 | 0 | Co | Yes | Co
CUKXAJ | 4.51336 | 3.32184 | 4.46882 | 1.85702 | 443.958 | 1.18419 | 0.4912 | 0.4912 | 0.264509 | 0.264509 | 0 | Cd | No
CUKXIR | 4.25316 | 3.64523 | 4.25225 | 1.37123 | 910.151 | 0 | 0.5164 | 0.5164 | 0.376597 | 0.376597 | 0 | Mn | Yes | Mn
CUKXOW | 4.70734 | 4.27142 | 4.70734 | 1.65503 | 702.72 | 8.7633 | 0.5338 | 0.5338 | 0.322532 | 0.322532 | 0 | Tb | Yes | Tb
CUKXUC | 4.71812 | 4.30637 | 4.71207 | 1.61022 | 739.19 | 10.1283 | 0.5368 | 0.5368 | 0.33337 | 0.33337 | 0 | Eu | Yes | Eu
CUKYAJ | 4.71891 | 4.29348 | 4.71891 | 1.65805 | 712.869 | 8.01679 | 0.5418 | 0.5418 | 0.326769 | 0.326769 | 0 | Dy | Yes | Dy
CUKZOY | 4.8322 | 4.10064 | 4.8322 | 1.27011 | 923.5 | 0 | 0.5356 | 0.5356 | 0.421697 | 0.421697 | 0 | Ag | Yes | Ag
CUMDEU | 5.19472 | 4.72553 | 5.19472 | 1.64523 | 397.714 | 0 | 0.462 | 0.462 | 0.280812 | 0.280812 | 0 | Ce | No
CUMDIY | 5.05781 | 4.25829 | 5.05781 | 2.01174 | 347.89 | 0 | 0.3956 | 0.3956 | 0.196645 | 0.196645 | 0 | La | No
CUMDOE | 5.65665 | 4.97039 | 5.61572 | 1.60054 | 705.955 | 0 | 0.5292 | 0.5292 | 0.330638 | 0.330638 | 0 | Nd | No
CUMDUK | 6.0834 | 3.52201 | 5.92291 | 1.54452 | 655.538 | 0 | 0.489 | 0.489 | 0.316603 | 0.316603 | 0 | Mo,Na | Yes | Mo
CUMJEB | 5.10711 | 4.11246 | 5.10711 | 2.00854 | 354.01 | 0 | 0.4216 | 0.4216 | 0.209904 | 0.209904 | 0 | Cd | No
CUMKIG | 4.5976 | 2.83069 | 4.5976 | 1.11134 | 0 | 510.076 | 0.457 | 0.457 | 0.411214 | 0.411214 | 0 | Co | No
CUMKIG03 | 4.60058 | 2.85609 | 4.60058 | 1.12174 | 0 | 477.088 | 0.4576 | 0.4576 | 0.407939 | 0.407939 | 0 | Co | No
CUMLUT | 5.66406 | 3.97439 | 5.65405 | 1.2172 | 1877.03 | 0 | 0.6392 | 0.6392 | 0.525138 | 0.525138 | 0 | Cd | Yes | Cd
CUMQOQ | 7.03622 | 3.75437 | 6.89995 | 0.977205 | 1874.17 | 0 | 0.6154 | 0.6154 | 0.629756 | 0.629756 | 0 | Zn | Yes | Zn
CUNFOH | 9.05758 | 5.6508 | 9.05758 | 1.63668 | 1087.38 | 0 | 0.6298 | 0.6298 | 0.384804 | 0.384804 | 0 | Cu | Yes | Cu
CUNFOH01 | 8.64942 | 5.76711 | 8.00067 | 1.65261 | 1059.23 | 0 | 0.639 | 0.639 | 0.38666 | 0.38666 | 0 | Cu | Yes | Cu
CUNQOT | 4.94603 | 4.45617 | 4.94603 | 1.56048 | 742.507 | 0 | 0.5224 | 0.5224 | 0.334768 | 0.334768 | 0 | Mn | Yes | Mn
CUNQUZ | 5.05516 | 4.50865 | 5.05476 | 1.94091 | 619.589 | 0 | 0.5384 | 0.5384 | 0.277396 | 0.277396 | 0 | Cd | Yes | Cd
CUNRAG | 4.531 | 2.72413 | 4.38623 | 2.08372 | 0 | 233.891 | 0.416 | 0.416 | 0.199643 | 0.199643 | 0 | Ga | No
CUNWEO | 7.09668 | 6.48549 | 7.07965 | 1.23144 | 969.043 | 0 | 0.53 | 0.53 | 0.430389 | 0.430389 | 0 | Cd | No
CUNXIS | 4.73091 | 2.77205 | 4.5381 | 1.90489 | 0 | 349.839 | 0.4162 | 0.4162 | 0.21849 | 0.21849 | 0 | Al | Yes | Al
CUPHIG | 11.10015 | 5.6209 | 11.10015 | 0.767516 | 3161.23 | 0 | 0.7292 | 0.7292 | 0.950078 | 0.950078 | 0 | Cu | Yes | Cu
CUPHUS | 7.45968 | 5.41366 | 5.85768 | 0.680928 | 3492.12 | 0 | 0.7016 | 0.7016 | 1.03036 | 1.03036 | 0 | Cu | Yes | Cu
CUQKOQ | 5.93389 | 5.13786 | 5.93375 | 1.75724 | 1037.87 | 0 | 0.6128 | 0.6128 | 0.348728 | 0.348728 | 0 | U | Yes | U
CUQRIR | 5.69204 | 4.57463 | 5.69204 | 1.10643 | 1230.35 | 0 | 0.5686 | 0.5686 | 0.513906 | 0.513906 | 0 | Zn | No
CUQROX | 5.44132 | 4.56825 | 5.41816 | 1.11997 | 1219.73 | 0 | 0.5636 | 0.5636 | 0.503227 | 0.503227 | 0 | Zn | No
CUQRUD | 5.86918 | 4.59668 | 5.81577 | 0.986332 | 2219.27 | 0 | 0.6352 | 0.6352 | 0.644002 | 0.644002 | 0 | Zn | Yes | Zn
CUQSAK | 18.30047 | 4.50008 | 17.86541 | 0.672661 | 2754.14 | 0.205922 | 0.7088 | 0.7088 | 1.05373 | 1.05373 | 0 | Cu | Yes | Cu
CUQTAL | 8.5131 | 5.3048 | 8.50413 | 0.597247 | 4301.52 | 0 | 0.7222 | 0.7222 | 1.20921 | 1.20921 | 0 | Cu | Yes | Cu
CUQXUI | 8.23055 | 4.00763 | 8.23055 | 0.791399 | 1961.29 | 1.09153 | 0.6424 | 0.6424 | 0.811727 | 0.811727 | 0 | Cu | Yes | Cu
CURBOH | 9.52504 | 4.72038 | 9.52504 | 1.26402 | 1419.06 | 0 | 0.654 | 0.654 | 0.517396 | 0.517396 | 0 | Zn | No
CURQEN | 5.22355 | 3.40082 | 5.03486 | 1.27256 | 579.643 | 0 | 0.5026 | 0.5026 | 0.394953 | 0.394953 | 0 | Sn,Cu | Yes | Sn,Cu
CURYOE01 | 11.02009 | 9.16908 | 10.48925 | 1.0226 | 1212.05 | 0 | 0.5864 | 0.5864 | 0.57344 | 0.57344 | 0 | Cd | No
CURZAR | 6.11737 | 4.85497 | 6.11737 | 1.33305 | 745.91 | 0.695058 | 0.5124 | 0.5124 | 0.38438 | 0.38438 | 0 | Cd | Yes | Cd
CURZEV | 5.59049 | 4.15781 | 5.59049 | 1.21714 | 1578.33 | 0 | 0.5986 | 0.5986 | 0.491808 | 0.491808 | 0 | Cu | Yes | Cu
CUSDIE | 13.09537 | 5.58136 | 13.09537 | 1.02039 | 1703.57 | 0 | 0.6724 | 0.6724 | 0.658965 | 0.658965 | 0 | Cu | Yes | Cu
CUSXIY | 15.40731 | 13.34223 | 14.58073 | 0.291845 | 5374.4 | 0 | 0.8896 | 0.8896 | 3.04819 | 3.04819 | 0 | Zn | No
CUSXOE | 17.97302 | 15.80148 | 17.15199 | 0.243844 | 5284.15 | 0 | 0.909 | 0.909 | 3.72779 | 3.72779 | 0 | Zn | Yes | Zn
CUSYAR | 28.01343 | 12.17996 | 27.60124 | 0.247232 | 5696.7 | 0 | 0.9076 | 0.9076 | 3.67105 | 3.67105 | 0 | Zn | No
CUSYIA | 5.815 | 4.76876 | 5.815 | 0.737304 | 3641.46 | 0 | 0.6944 | 0.6944 | 0.941809 | 0.941809 | 0 | Cu | No
CUSZEX | 4.67101 | 3.44264 | 4.47333 | 0.835534 | 2690.15 | 0 | 0.666 | 0.666 | 0.797095 | 0.797095 | 0 | Cu | No
CUSZIB | 5.49146 | 4.83933 | 5.49049 | 0.750845 | 3697.22 | 0 | 0.7042 | 0.7042 | 0.937877 | 0.937877 | 0 | Cu | No
CUTBEA | 7.42434 | 5.85197 | 7.17817 | 1.04694 | 1993.1 | 0 | 0.646 | 0.646 | 0.617036 | 0.617036 | 0 | Eu | Yes | Eu
CUTBIE | 7.59116 | 5.99994 | 7.59116 | 0.996691 | 2071.96 | 0 | 0.6486 | 0.6486 | 0.650753 | 0.650753 | 0 | La | Yes | La
CUTBOK | 7.33815 | 5.8072 | 7.33815 | 1.06996 | 1957.42 | 0 | 0.6432 | 0.6432 | 0.601145 | 0.601145 | 0 | Tb | Yes | Tb
CUTCAX | 4.30234 | 3.58939 | 4.26585 | 1.09614 | 986.218 | 0.952301 | 0.522 | 0.522 | 0.476217 | 0.476217 | 0 | Mn | Yes | Mn
CUTFII | 4.31265 | 3.62169 | 4.29278 | 1.16218 | 1070.86 | 0 | 0.5288 | 0.5288 | 0.455007 | 0.455007 | 0 | Zn | Yes | Zn
CUTFON | 8.38862 | 6.77493 | 8.38733 | 0.882886 | 1498.87 | 0 | 0.5826 | 0.5826 | 0.659882 | 0.659882 | 0 | Ag | Yes | Ag
CUTFUT | 6.47725 | 4.49016 | 6.45672 | 0.996719 | 1367.51 | 9.86518 | 0.5428 | 0.5428 | 0.544587 | 0.544587 | 0 | Ag | Yes | Ag
CUTGEE | 4.83098 | 3.31633 | 4.739 | 1.21088 | 519.193 | 534.238 | 0.6358 | 0.6358 | 0.525072 | 0.525072 | 0 | Co | No
CUTGEF | 4.94868 | 3.68158 | 4.94702 | 1.57089 | 840.881 | 0 | 0.546 | 0.546 | 0.347574 | 0.347574 | 0 | Cd | Yes | Cd
CUTGII | 4.82643 | 3.30602 | 4.82551 | 1.21415 | 0 | 1033.17 | 0.6356 | 0.6356 | 0.523495 | 0.523495 | 0 | Co | No
CUVGIK | 6.25146 | 5.06086 | 6.0647 | 1.02515 | 1458.01 | 0 | 0.5362 | 0.5362 | 0.523046 | 0.523046 | 0 | Mn | No
CUVGOQ | 5.59653 | 4.5385 | 5.59247 | 1.00212 | 1539.84 | 0 | 0.5404 | 0.5404 | 0.539255 | 0.539255 | 0 | Mn | No
CUVHEH | 12.77883 | 12.02741 | 12.74392 | 1.65471 | 874.57 | 0 | 0.651 | 0.651 | 0.393423 | 0.393423 | 0 | Nd | Yes | Nd
CUVHIL | 12.87614 | 12.03249 | 12.87614 | 1.65921 | 863.702 | 0 | 0.643 | 0.643 | 0.387534 | 0.387534 | 0 | Nd | Yes | Nd
CUVHIL01 | 12.86501 | 12.02225 | 12.84969 | 1.66038 | 865.505 | 0 | 0.642 | 0.642 | 0.386658 | 0.386658 | 0 | Nd | Yes | Nd
CUVHIL02 | 12.81562 | 12.03113 | 12.80804 | 1.65786 | 864.159 | 0 | 0.6442 | 0.6442 | 0.388573 | 0.388573 | 0 | Nd | Yes | Nd
CUVTIX | 6.7094 | 3.41743 | 6.7094 | 1.48844 | 778.692 | 0 | 0.5058 | 0.5058 | 0.339819 | 0.339819 | 0 | Zn | No
CUVTUJ | 11.49174 | 10.88335 | 11.49174 | 1.17569 | 1311.91 | 0 | 0.635 | 0.635 | 0.540109 | 0.540109 | 0 | Co | Yes | Co
CUVVOG | 8.37247 | 7.3895 | 8.37077 | 1.20081 | 1033.84 | 0 | 0.5362 | 0.5362 | 0.446532 | 0.446532 | 0 | Zn | No
CUVXAT | 6.50652 | 4.77619 | 6.38844 | 1.06179 | 1527.99 | 0 | 0.5708 | 0.5708 | 0.537581 | 0.537581 | 0 | Mn | No
CUWHUZ | 16.54325 | 4.10215 | 14.7488 | 0.938804 | 2059.39 | 0 | 0.6922 | 0.6922 | 0.737321 | 0.737321 | 0 | Tb | No
CUWNIT | 7.16308 | 4.76212 | 7.16308 | 1.01279 | 1774.42 | 0 | 0.5942 | 0.5942 | 0.586695 | 0.586695 | 0 | Co | Yes | Co
CUWNOZ | 5.62994 | 3.54616 | 5.59519 | 1.08751 | 1321.41 | 0 | 0.5562 | 0.5562 | 0.511443 | 0.511443 | 0 | Co | No
CUWTUL | 6.09533 | 3.90326 | 6.09533 | 1.40599 | 839.321 | 0 | 0.5142 | 0.5142 | 0.365721 | 0.365721 | 0 | Eu | Yes | Eu
CUWVAT | 6.58776 | 4.88581 | 6.58776 | 1.3301 | 987.633 | 56.9541 | 0.5658 | 0.5658 | 0.425382 | 0.425382 | 0 | Eu | Yes | Eu
CUWVEX | 4.57028 | 3.39691 | 4.56838 | 1.52621 | 589.372 | 0 | 0.4664 | 0.4664 | 0.305593 | 0.305593 | 0 | Eu | Yes | Eu
CUWVIB | 5.59458 | 3.68098 | 5.59458 | 1.45813 | 786.151 | 0 | 0.4962 | 0.4962 | 0.340299 | 0.340299 | 0 | Eu | Yes | Eu
CUWWEY | 6.3126 | 4.22285 | 6.24291 | 1.35207 | 981.718 | 0 | 0.5216 | 0.5216 | 0.38578 | 0.38578 | 0 | Eu | No
CUWXAV | 6.49506 | 4.27985 | 6.49506 | 1.3087 | 1250.78 | 0 | 0.5526 | 0.5526 | 0.42225 | 0.42225 | 0 | Eu | No
CUWXID | 6.81153 | 5.91204 | 6.80774 | 1.05332 | 2116.79 | 0 | 0.6498 | 0.6498 | 0.616908 | 0.616908 | 0 | Eu | Yes | Eu
CUWXOJ | 5.20089 | 3.52692 | 5.18895 | 1.36291 | 834.888 | 0 | 0.5102 | 0.5102 | 0.374345 | 0.374345 | 0 | Eu | Yes | Eu
CUWXUP | 5.81508 | 3.73125 | 5.78204 | 1.39886 | 822.535 | 0 | 0.5122 | 0.5122 | 0.366154 | 0.366154 | 0 | Eu | Yes | Eu
CUWYAW | 6.66043 | 3.94178 | 6.66043 | 1.12925 | 1870.91 | 0 | 0.6192 | 0.6192 | 0.548327 | 0.548327 | 0 | Eu | Yes | Eu
CUWYUQ | 5.63933 | 3.37729 | 5.63933 | 1.34331 | 918.52 | 0 | 0.5224 | 0.5224 | 0.388891 | 0.388891 | 0 | Eu | Yes | Eu
CUWZAX | 6.33115 | 4.3932 | 6.33115 | 1.11728 | 2051.51 | 0 | 0.638 | 0.638 | 0.571029 | 0.571029 | 0 | Eu | Yes | Eu
CUWZIF | 6.90107 | 4.04842 | 6.50474 | 1.24221 | 1171.56 | 0 | 0.5514 | 0.5514 | 0.443886 | 0.443886 | 0 | Eu | Yes | Eu
CUXDUU | 4.90588 | 2.58508 | 4.90027 | 2.41143 | 0 | 298.101 | 0.4548 | 0.4548 | 0.188602 | 0.188602 | 0 | Ga | Yes | Ga
CUXFIL | 5.39541 | 4.09689 | 5.37407 | 1.23338 | 1122.99 | 0 | 0.496 | 0.496 | 0.402148 | 0.402148 | 0 | Mn | Yes | Mn
CUXFUX | 5.75656 | 5.11113 | 5.75656 | 1.3231 | 912.854 | 28.3797 | 0.5462 | 0.5462 | 0.412818 | 0.412818 | 0 | Co | No
CUXJAI | 5.59834 | 5.04687 | 5.59211 | 1.08566 | 2220.29 | 0 | 0.6696 | 0.6696 | 0.616766 | 0.616766 | 0 | Eu | Yes | Eu
CUXJEM | 5.2963 | 3.43417 | 5.2963 | 1.4085 | 689.164 | 0 | 0.509 | 0.509 | 0.361378 | 0.361378 | 0 | Eu | Yes | Eu
CUXLEO | 4.56916 | 3.40748 | 4.56916 | 1.05387 | 1755.19 | 0 | 0.6276 | 0.6276 | 0.59552 | 0.59552 | 0 | Cu | No
CUYHIO | 3.56239 | 3.14648 | 3.55286 | 1.31327 | 0 | 36.6618 | 0.4416 | 0.4416 | 0.336261 | 0.336261 | 0 | Zn | Yes | Zn
CUYQIX | 3.73047 | 3.14077 | 3.73047 | 1.30964 | 0 | 124.973 | 0.4612 | 0.4612 | 0.352159 | 0.352159 | 0 | Zn | Yes | Zn
CUYRUK | 3.95948 | 2.85981 | 3.95948 | 1.97065 | 0 | 31.7073 | 0.3884 | 0.3884 | 0.197093 | 0.197093 | 0 | Zn | No
CUYVOI | 4.52428 | 2.63151 | 4.52359 | 1.42517 | 0 | 235.727 | 0.4404 | 0.4404 | 0.309015 | 0.309015 | 0 | Zn | No
CUYWUP | 7.47672 | 4.58604 | 7.47672 | 0.942864 | 2065.66 | 0 | 0.6222 | 0.6222 | 0.659904 | 0.659904 | 0 | Cu | Yes | Cu
CUYYAX | 5.04944 | 3.83367 | 4.87007 | 1.16048 | 1191.75 | 0 | 0.5718 | 0.5718 | 0.492727 | 0.492727 | 0 | Cd | Yes | Cd
CUYYEB | 5.05464 | 3.82141 | 5.04976 | 1.16139 | 1171.44 | 0 | 0.5758 | 0.5758 | 0.495783 | 0.495783 | 0 | Cd | Yes | Cd
CUZBUW | 5.25875 | 3.37222 | 5.23544 | 1.11182 | 1043.81 | 0 | 0.5538 | 0.5538 | 0.4981 | 0.4981 | 0 | Co | Yes | Co
DABFET | 5.96972 | 3.38004 | 5.9641 | 1.19742 | 574.042 | 20.8731 | 0.4676 | 0.4676 | 0.390505 | 0.390505 | 0 | Ag,Ni | Yes | Ag
DABFIX | 5.93116 | 3.4012 | 5.93116 | 1.19033 | 576.011 | 23.5885 | 0.47 | 0.47 | 0.394849 | 0.394849 | 0 | Ag,Co | Yes | Ag
DABGIZ | 6.29922 | 3.2036 | 6.29922 | 2.1252 | 0 | 297.592 | 0.4588 | 0.4588 | 0.215886 | 0.215886 | 0 | Mo,Cd | Yes | Mo,Cd
DABMUR | 5.77537 | 4.11633 | 5.61896 | 0.856547 | 3339.3 | 0 | 0.6996 | 0.6996 | 0.816768 | 0.816768 | 0 | Cu | Yes | Cu
DACFAR | 7.28891 | 6.40353 | 7.28891 | 0.848239 | 1940.88 | 0 | 0.624 | 0.624 | 0.735642 | 0.735642 | 0 | Cu | Yes | Cu
DACSAE | 11.18175 | 4.70863 | 11.17518 | 1.14335 | 1776.9 | 0 | 0.6654 | 0.6654 | 0.581975 | 0.581975 | 0 | Cu | Yes | Cu
DACSEI | 11.09615 | 4.22518 | 11.09615 | 1.45844 | 1293.96 | 0 | 0.625 | 0.625 | 0.428539 | 0.428539 | 0 | Cu | Yes | Cu
DACXOV | 5.17401 | 3.25603 | 5.17401 | 1.44948 | 0 | 474.818 | 0.4494 | 0.4494 | 0.310042 | 0.310042 | 0 | Tb | No
DACXUB | 5.15965 | 3.22682 | 5.15642 | 1.48041 | 0 | 470.394 | 0.4504 | 0.4504 | 0.304241 | 0.304241 | 0 | Ho | No
DACYAI | 5.20878 | 3.30064 | 5.20878 | 1.46649 | 0 | 484.073 | 0.456 | 0.456 | 0.310948 | 0.310948 | 0 | Yb | No
DACYUE | 6.8959 | 6.15645 | 6.8959 | 0.724543 | 3903.55 | 0 | 0.6932 | 0.6932 | 0.956741 | 0.956741 | 0 | Mg | Yes | Mg
DACZUF | 5.17797 | 3.83142 | 5.17477 | 1.30054 | 885.425 | 0 | 0.514 | 0.514 | 0.395219 | 0.395219 | 0 | Co | Yes | Co
DADLEC | 6.0526 | 4.95704 | 6.0412 | 1.09523 | 852.004 | 0 | 0.4902 | 0.4902 | 0.447577 | 0.447577 | 0 | Mn | Yes | Mn
DADLIG | 8.09916 | 4.69208 | 7.74628 | 1.04866 | 1059.38 | 0 | 0.5094 | 0.5094 | 0.485762 | 0.485762 | 0 | Mn | Yes | Mn
DADLOM | 18.71129 | 17.36648 | 18.69765 | 0.589373 | 2199.93 | 0 | 0.7274 | 0.7274 | 1.23419 | 1.23419 | 0 | Mn | Yes | Mn
DADNII | 4.74177 | 3.59689 | 4.70677 | 1.8394 | 741.854 | 0 | 0.5562 | 0.5562 | 0.302381 | 0.302381 | 0 | Eu,Fe | No
DADNOO | 4.73082 | 3.55854 | 4.7198 | 1.89726 | 721.97 | 0 | 0.558 | 0.558 | 0.294108 | 0.294108 | 0 | Dy,Fe | No
DADNUU | 4.77214 | 3.58642 | 4.71473 | 1.86251 | 744.847 | 0 | 0.5582 | 0.5582 | 0.299703 | 0.299703 | 0 | Gd,Fe | No
DADPAC | 4.72724 | 3.56217 | 4.71894 | 1.83384 | 719.379 | 0 | 0.5554 | 0.5554 | 0.302862 | 0.302862 | 0 | Sm,Fe | No
DADPEG | 4.6964 | 3.56133 | 4.68951 | 1.91805 | 713.581 | 0 | 0.56 | 0.56 | 0.291963 | 0.291963 | 0 | Fe,Er | No
DADXUE | 5.25371 | 3.53655 | 5.25051 | 1.61178 | 433.459 | 0 | 0.4448 | 0.4448 | 0.275968 | 0.275968 | 0 | Cd | Yes | Cd
DAFHEZ | 5.14518 | 3.33208 | 5.05201 | 1.25164 | 738.411 | 0 | 0.5078 | 0.5078 | 0.405707 | 0.405707 | 0 | Co | No
DAFHID | 5.13503 | 3.30856 | 5.1173 | 1.28807 | 0 | 671.684 | 0.5112 | 0.5112 | 0.396872 | 0.396872 | 0 | Ni | No
DAFHOJ | 4.95203 | 2.99413 | 4.9108 | 1.27494 | 0 | 685.928 | 0.4914 | 0.4914 | 0.38543 | 0.38543 | 0 | Mn | No
DAFJOM | 8.83929 | 3.81491 | 8.83929 | 0.983115 | 1744.33 | 0 | 0.601 | 0.601 | 0.611322 | 0.611322 | 0 | Mg | No
DAFSEL | 3.65039 | 3.25709 | 3.65039 | 1.69217 | 0 | 90.0561 | 0.4294 | 0.4294 | 0.253757 | 0.253757 | 0 | Zn | Yes | Zn
DAFSOV | 3.83746 | 3.40945 | 3.83746 | 1.6077 | 236.741 | 0 | 0.4436 | 0.4436 | 0.275923 | 0.275923 | 0 | Zn | Yes | Zn
DAFXUG | 10.45996 | 4.73655 | 10.45326 | 0.983968 | 2188.5 | 0 | 0.6718 | 0.6718 | 0.682746 | 0.682746 | 0 | Mg | No
DAFYAN | 9.66168 | 8.17907 | 9.66128 | 0.727331 | 3209.02 | 0 | 0.7244 | 0.7244 | 0.99597 | 0.99597 | 0 | Mg | Yes | Mg
DAFYER | 7.75718 | 2.92029 | 7.75718 | 1.30703 | 0 | 940.03 | 0.5122 | 0.5122 | 0.391881 | 0.391881 | 0 | Mg | No
DAFYOB | 10.04293 | 8.51588 | 10.03567 | 0.702304 | 3286.89 | 0 | 0.7318 | 0.7318 | 1.042 | 1.042 | 0 | Mg | Yes | Mg
DAGDIZ | 6.53637 | 3.58733 | 6.4961 | 1.65009 | 745.682 | 0 | 0.5248 | 0.5248 | 0.318042 | 0.318042 | 0 | Cd | Yes | Cd
DAGDUL | 5.27377 | 3.53794 | 5.26479 | 1.49897 | 707.651 | 0.0315476 | 0.5304 | 0.5304 | 0.353842 | 0.353842 | 0 | Cd | Yes | Cd
DAGJED | 5.20512 | 3.82408 | 5.11079 | 1.13589 | 936.32 | 0 | 0.5332 | 0.5332 | 0.469412 | 0.469412 | 0 | Cd | Yes | Cd
DAHNOQ | 4.37827 | 3.40648 | 4.37827 | 1.74065 | 411.25 | 0 | 0.5478 | 0.5478 | 0.314711 | 0.314711 | 0 | Nd | No
DAHNUW | 5.84798 | 3.71152 | 5.7374 | 1.67689 | 1030.41 | 0 | 0.5894 | 0.5894 | 0.351484 | 0.351484 | 0 | Nd | Yes | Nd
DAHPAE | 5.00613 | 3.59286 | 5.00613 | 1.85953 | 1045.01 | 0 | 0.5872 | 0.5872 | 0.315779 | 0.315779 | 0 | Yb | No
DAHWAM | 3.62654 | 2.93078 | 3.62219 | 1.84912 | 0 | 29.4613 | 0.372 | 0.372 | 0.201176 | 0.201176 | 0 | Eu | Yes | Eu
DAJBOI | 9.08038 | 2.57105 | 9.02431 | 1.33491 | 0 | 793.072 | 0.561 | 0.561 | 0.420254 | 0.420254 | 0.000149823 | Zr,Hg | Yes | Hg
DAJHOM | 4.92614 | 3.38466 | 4.92614 | 1.3012 | 557.039 | 0 | 0.4294 | 0.4294 | 0.330004 | 0.330004 | 0 | Co | No
DAJHUS | 4.35025 | 3.20726 | 4.35025 | 1.31102 | 0 | 315.002 | 0.4456 | 0.4456 | 0.339887 | 0.339887 | 0 | Co | No
DAKHUU | 3.84164 | 2.53703 | 3.84164 | 1.84128 | 0 | 48.8565 | 0.3042 | 0.3042 | 0.165211 | 0.165211 | 0 | Cu,K | Yes | Cu,K
DAKVIW | 10.56447 | 5.75649 | 10.52532 | 0.937929 | 2321.59 | 0 | 0.7172 | 0.7172 | 0.764663 | 0.764663 | 0 | Cd | Yes | Cd
DAKVOC | 10.83342 | 6.67267 | 9.96393 | 0.814427 | 2613.52 | 0 | 0.7096 | 0.7096 | 0.871288 | 0.871288 | 0 | Zn | Yes | Zn
DAKVUI | 10.79495 | 6.61419 | 10.65384 | 0.825495 | 2568.89 | 0 | 0.704 | 0.704 | 0.852822 | 0.852822 | 0 | Cu | Yes | Cu
DAKZUN | 8.9514 | 8.55667 | 8.9514 | 1.07791 | 1321.08 | 0 | 0.6034 | 0.6034 | 0.559789 | 0.559789 | 0 | Tb | Yes | Tb
DALSAN | 3.95914 | 2.93827 | 3.92876 | 1.5874 | 0 | 156.731 | 0.5068 | 0.5068 | 0.319265 | 0.319265 | 0 | Fe | No
DALSER | 4.08249 | 3.08769 | 4.08249 | 1.53283 | 0 | 361.906 | 0.5406 | 0.5406 | 0.352681 | 0.352681 | 0 | Fe | No
DALSUH | 5.91398 | 4.13588 | 5.88727 | 1.34754 | 1029.23 | 0 | 0.5694 | 0.5694 | 0.422549 | 0.422549 | 0 | Dy | Yes | Dy
DALTAO | 5.94592 | 4.16513 | 5.91791 | 1.30338 | 1087.33 | 0 | 0.5806 | 0.5806 | 0.445458 | 0.445458 | 0 | Eu | Yes | Eu
DALVAQ | 4.44925 | 3.63681 | 4.42486 | 1.58343 | 516.827 | 0 | 0.5166 | 0.5166 | 0.326254 | 0.326254 | 0 | Cd | Yes | Cd
DALVEU | 5.33631 | 4.08532 | 4.88589 | 1.30265 | 1206.41 | 0 | 0.5888 | 0.5888 | 0.452001 | 0.452001 | 0 | Dy | Yes | Dy
DALVIY | 8.33476 | 5.09032 | 8.29465 | 1.08397 | 2034.91 | 0 | 0.6634 | 0.6634 | 0.612008 | 0.612008 | 0 | Gd | Yes | Gd
DAMDUT | 8.31671 | 7.58192 | 8.27853 | 1.19599 | 1739.06 | 0 | 0.676 | 0.676 | 0.565222 | 0.565222 | 0 | Zn | No
DAMRAN | 9.9613 | 7.77924 | 9.9613 | 0.915754 | 1915.01 | 0 | 0.6468 | 0.6468 | 0.706303 | 0.706303 | 0 | Fe | No
DAMYOI | 10.02859 | 8.74362 | 10.02158 | 0.833317 | 2500.31 | 0 | 0.7206 | 0.7206 | 0.864737 | 0.864737 | 0 | Tm | Yes | Tm
DAMYUO | 10.07569 | 8.829 | 10.07569 | 0.816116 | 2553.43 | 0 | 0.7258 | 0.7258 | 0.889335 | 0.889335 | 0 | Er | Yes | Er
DAMZEZ | 5.14628 | 4.13045 | 5.14063 | 1.48117 | 473.794 | 0 | 0.4344 | 0.4344 | 0.293282 | 0.293282 | 0 | Cd | No
DANFUW | 4.81728 | 3.69845 | 4.80154 | 1.21376 | 453.189 | 0 | 0.4588 | 0.4588 | 0.377999 | 0.377999 | 0 | Ni | Yes | Ni
DANROC | 8.97986 | 3.15204 | 8.31008 | 1.18504 | 0 | 868.073 | 0.5074 | 0.5074 | 0.428171 | 0.428171 | 0 | Cu | Yes | Cu
DANVAQ | 5.88569 | 2.76546 | 5.88569 | 1.5186 | 0 | 691.629 | 0.552 | 0.552 | 0.363492 | 0.363492 | 0 | La | Yes | La
DANVEU | 6.53986 | 2.5799 | 6.53986 | 1.43425 | 0 | 859.128 | 0.5716 | 0.5716 | 0.398536 | 0.398536 | 0 | La | Yes | La
DANZAV | 9.71579 | 8.11881 | 9.71579 | 1.08633 | 1614.84 | 0 | 0.6146 | 0.6146 | 0.565759 | 0.565759 | 0 | Cd | No
DANZEZ | 9.71572 | 8.15204 | 9.70036 | 0.982123 | 1534.27 | 0 | 0.5818 | 0.5818 | 0.59239 | 0.59239 | 0 | Mn | No
DANZID | 9.96795 | 8.48591 | 9.92826 | 0.966412 | 1812.81 | 0 | 0.633 | 0.633 | 0.655 | 0.655 | 0 | Cd,Cu | Yes | Cu
DANZOJ | 11.30814 | 4.84088 | 11.28951 | 0.953196 | 1532.73 | 345.089 | 0.656 | 0.656 | 0.688211 | 0.688211 | 0 | Mn | No
DAPBED | 11.8768 | 6.79638 | 11.8768 | 0.823875 | 2652.11 | 0 | 0.7074 | 0.7074 | 0.858625 | 0.858625 | 0 | Fe | Yes | Fe
DAPBIH | 11.12385 | 5.1267 | 11.12385 | 0.988754 | 1511.16 | 324.462 | 0.6592 | 0.6592 | 0.666697 | 0.666697 | 0 | Co | No
DAPHOU | 10.96282 | 6.06241 | 10.06318 | 0.785626 | 3056.76 | 0 | 0.737 | 0.737 | 0.938106 | 0.938106 | 0 | Zn | Yes | Zn
DAPVUM | 4.84835 | 2.52067 | 4.83828 | 1.14608 | 0 | 460.396 | 0.4812 | 0.4812 | 0.419867 | 0.419867 | 0 | Ag | Yes | Ag
DAPWAT | 5.11113 | 2.83337 | 5.11113 | 1.11433 | 0 | 550.763 | 0.497 | 0.497 | 0.446007 | 0.446007 | 0 | Ag | Yes | Ag
DAPXEZ | 4.82667 | 3.282 | 4.45515 | 2.24459 | 0 | 374.908 | 0.4866 | 0.4866 | 0.216788 | 0.216788 | 0 | Ni,Ge | Yes | Ni,Ge
DAPXID | 14.13138 | 12.09179 | 14.13138 | 0.764894 | 2340.57 | 0.0250774 | 0.7044 | 0.7044 | 0.920911 | 0.920911 | 0 | Cu,Na,Mn | Yes | Cu,Na
DAPYAW | 10.03517 | 4.39114 | 9.81197 | 1.07113 | 1417.52 | 0 | 0.6004 | 0.6004 | 0.560529 | 0.560529 | 0 | Cd | Yes | Cd
DAPZAW | 5.27842 | 2.79747 | 5.27842 | 2.02961 | 0 | 400.091 | 0.517 | 0.517 | 0.254728 | 0.254728 | 0 | Ag | Yes | Ag
DARBUU | 5.36181 | 3.52881 | 5.36181 | 1.3326 | 1230.24 | 0 | 0.6492 | 0.6492 | 0.487169 | 0.487169 | 0 | Cu | Yes | Cu
DARJOX | 4.96663 | 3.20989 | 4.95574 | 1.92117 | 0 | 453.859 | 0.487 | 0.487 | 0.253491 | 0.253491 | 0 | Al,Co | No
DARJUD | 4.94517 | 3.22924 | 4.94517 | 1.77645 | 0 | 478.58 | 0.4734 | 0.4734 | 0.266486 | 0.266486 | 0 | Zn,Al | No
DARNOB | 5.59757 | 2.40008 | 5.5959 | 1.71556 | 0 | 196.243 | 0.4504 | 0.4504 | 0.262538 | 0.262538 | 0 | Pr,Zn | No
DARSEV | 9.02256 | 7.15114 | 9.02256 | 0.917569 | 1927.51 | 0 | 0.6346 | 0.6346 | 0.69161 | 0.69161 | 0 | Cd | No
DARVAW | 3.74235 | 3.26644 | 3.73494 | 1.50511 | 0 | 259.5 | 0.4942 | 0.4942 | 0.328348 | 0.328348 | 0 | Co | No
DATHAJ | 5.55335 | 3.71297 | 5.5372 | 1.88262 | 385.647 | 0 | 0.4308 | 0.4308 | 0.22883 | 0.22883 | 0 | Nd | Yes | Nd
DATPIY | 5.0065 | 3.44702 | 5.0065 | 2.43277 | 251.441 | 0 | 0.401 | 0.401 | 0.164832 | 0.164832 | 0 | Eu | Yes | Eu
DAWBIO | 5.36745 | 4.59869 | 5.35848 | 1.40464 | 664.867 | 0 | 0.4578 | 0.4578 | 0.325919 | 0.325919 | 0 | Co | No
DAWBOU | 5.38914 | 4.65491 | 5.38091 | 1.40413 | 680.914 | 0 | 0.473 | 0.473 | 0.336864 | 0.336864 | 0 | Ni | No
DAWBUA | 5.52672 | 4.41246 | 5.51306 | 1.33702 | 758.83 | 0 | 0.4726 | 0.4726 | 0.353472 | 0.353472 | 0 | Co | No
DAWCAH | 5.49841 | 4.3714 | 5.48581 | 1.35332 | 732.566 | 0 | 0.483 | 0.483 | 0.356901 | 0.356901 | 0 | Ni | No
DAWCIP | 7.07962 | 5.54367 | 6.68431 | 0.995326 | 1972.94 | 0 | 0.6428 | 0.6428 | 0.645818 | 0.645818 | 0 | Zn | Yes | Zn
DAWCOV | 6.44243 | 4.38111 | 6.43204 | 0.976829 | 1896.35 | 0 | 0.5892 | 0.5892 | 0.603176 | 0.603176 | 0 | Mn | Yes | Mn
DAWDAI | 5.05189 | 3.47503 | 5.00056 | 1.41655 | 515.235 | 2.336 | 0.487 | 0.487 | 0.343792 | 0.343792 | 0 | Cd | No
DAWVOO | 9.25061 | 2.89055 | 9.24615 | 1.21002 | 0 | 1043.46 | 0.5904 | 0.5904 | 0.487925 | 0.487925 | 0 | Cu | Yes | Cu
DAWWAB | 9.11595 | 5.71973 | 9.11595 | 1.61188 | 796.112 | 0 | 0.5532 | 0.5532 | 0.343202 | 0.343202 | 0 | Cu | Yes | Cu
DAWWEF | 7.03379 | 5.33899 | 6.88955 | 1.07778 | 1932.65 | 0 | 0.6328 | 0.6328 | 0.587134 | 0.587134 | 0 | Co | Yes | Co
DAWWIJ | 4.1516 | 2.7932 | 4.1516 | 1.4601 | 0 | 327.743 | 0.4694 | 0.4694 | 0.321486 | 0.321486 | 0 | Mn | Yes | Mn
DAXHIV | 7.62222 | 6.92477 | 7.62222 | 0.882059 | 2416.4 | 0 | 0.65 | 0.65 | 0.736913 | 0.736913 | 0 | Fe | Yes | Fe
DAXHIV01 | 7.67683 | 6.96811 | 7.64287 | 0.883035 | 2403.56 | 0 | 0.652 | 0.652 | 0.738362 | 0.738362 | 0 | Fe | Yes | Fe
DAXHUH | 7.50015 | 6.78537 | 7.50015 | 0.876532 | 2483.4 | 0 | 0.6518 | 0.6518 | 0.743612 | 0.743612 | 0 | Fe | Yes | Fe
DAXHUH01 | 7.57949 | 6.81104 | 7.57786 | 0.890235 | 2422.55 | 0 | 0.6646 | 0.6646 | 0.746545 | 0.746545 | 0 | Fe | Yes | Fe
DAXJET | 3.45389 | 3.20739 | 3.45389 | 1.41212 | 0 | 6.31569 | 0.4856 | 0.4856 | 0.34388 | 0.34388 | 0 | Fe | No
DAXJET01 | 3.49947 | 3.24056 | 3.47991 | 1.38026 | 0 | 14.1204 | 0.493 | 0.493 | 0.357179 | 0.357179 | 0 | Fe | No
DAXJET02 | 3.54773 | 3.30155 | 3.52649 | 1.37928 | 0 | 31.4827 | 0.4934 | 0.4934 | 0.357723 | 0.357723 | 0 | Fe | No
DAXJET03 | 3.61142 | 3.36344 | 3.58987 | 1.36713 | 69.7168 | 0 | 0.4982 | 0.4982 | 0.364412 | 0.364412 | 0 | Fe | No
DAXKIY | 4.43594 | 2.97843 | 4.43594 | 1.44788 | 0 | 375.956 | 0.5204 | 0.5204 | 0.359422 | 0.359422 | 0 | In | No
DAXKOE | 4.47299 | 2.92632 | 4.27298 | 1.46205 | 0 | 380.362 | 0.5204 | 0.5204 | 0.355938 | 0.355938 | 0 | In | No
DAYCAI | 4.5761 | 3.15097 | 4.5761 | 1.97793 | 0 | 470.197 | 0.5392 | 0.5392 | 0.272609 | 0.272609 | 0 | Na,Zn | Yes | Zn
DAZCAK | 13.11846 | 6.60097 | 13.10556 | 1.02457 | 1622.44 | 0 | 0.6408 | 0.6408 | 0.625431 | 0.625431 | 0 | Cu | Yes | Cu
DEBGIA | 4.22344 | 3.46939 | 4.21901 | 1.31115 | 541.36 | 0 | 0.5062 | 0.5062 | 0.386075 | 0.386075 | 0 | Zn | Yes | Zn
DEBNUU | 3.21979 | 2.60697 | 3.14538 | 1.73731 | 0 | 0 | 0.3752 | 0.3752 | 0.215966 | 0.215966 | 0 | Al | Yes | Al
DEBWAK | 9.51714 | 7.06696 | 9.49794 | 1.05415 | 1078.89 | 0 | 0.5474 | 0.5474 | 0.519279 | 0.519279 | 0 | Zn | Yes | Zn
DEFKUU | 5.40643 | 4.54366 | 5.40121 | 1.71115 | 896.109 | 0 | 0.5346 | 0.5346 | 0.312421 | 0.312421 | 0 | Cu | Yes | Cu
DEFRIR | 4.8082 | 3.42715 | 4.52912 | 1.36761 | 1016.96 | 0 | 0.6218 | 0.6218 | 0.454663 | 0.454663 | 0 | Gd | Yes | Gd
DEGJIK | 4.49857 | 3.8442 | 4.48892 | 1.5866 | 423.8 | 0 | 0.4622 | 0.4622 | 0.291315 | 0.291315 | 0 | Cu | Yes | Cu
DEGPEL | 7.7396 | 4.21765 | 7.14988 | 1.4277 | 1141.22 | 0 | 0.6116 | 0.6116 | 0.42838 | 0.42838 | 0 | Cu | Yes | Cu
DEHBIC | 3.96623 | 2.99426 | 3.96623 | 2.2133 | 0 | 97.3744 | 0.4014 | 0.4014 | 0.181358 | 0.181358 | 0 | Gd | Yes | Gd
DEHFUR | 6.21611 | 2.98199 | 6.18949 | 1.12779 | 0 | 1111.27 | 0.5634 | 0.5634 | 0.499559 | 0.499559 | 0 | Zn | No
DEJCEB | 4.6846 | 2.81125 | 4.66897 | 1.28345 | 0 | 802.358 | 0.5306 | 0.5306 | 0.413415 | 0.413415 | 0 | Zn | Yes | Zn
DEJCIF | 5.07924 | 4.58071 | 5.07255 | 1.37299 | 928.928 | 0 | 0.5384 | 0.5384 | 0.392137 | 0.392137 | 0 | Cu | Yes | Cu
DEJJIN | 9.02838 | 5.92782 | 8.88373 | 1.15645 | 1496.61 | 0 | 0.6316 | 0.6316 | 0.546154 | 0.546154 | 0 | Zn | Yes | Zn
DEJRUH | 4.98345 | 3.78027 | 4.98096 | 1.03045 | 1331.87 | 0 | 0.5442 | 0.5442 | 0.52812 | 0.52812 | 0 | Co | Yes | Co
DEKHEH | 5.43686 | 4.14383 | 5.43686 | 1.07065 | 1403.28 | 0 | 0.5314 | 0.5314 | 0.496335 | 0.496335 | 0 | Mn | No
DEKHUX | 6.73498 | 5.41814 | 6.73498 | 1.052 | 1267.6 | 0 | 0.5288 | 0.5288 | 0.50266 | 0.50266 | 0 | Mn | No
DEKPEP | 5.20865 | 2.56388 | 5.19823 | 1.966 | 0 | 391.856 | 0.45 | 0.45 | 0.228892 | 0.228892 | 0 | Ga | Yes | Ga
DEKPUF | 6.975 | 5.81852 | 6.975 | 1.54937 | 1150.45 | 0 | 0.6318 | 0.6318 | 0.407778 | 0.407778 | 0 | Zn | No
DELGEI | 11.23796 | 5.9406 | 11.23796 | 0.599562 | 4045.89 | 0 | 0.7354 | 0.7354 | 1.22656 | 1.22656 | 0 | Cd | Yes | Cd
DEMLAJ | 4.84475 | 3.15331 | 4.80929 | 1.88571 | 0 | 177.803 | 0.4434 | 0.4434 | 0.235137 | 0.235137 | 0 | Cu | Yes | Cu
DEPJIR | 3.91385 | 2.51929 | 3.91385 | 1.55458 | 0 | 119.228 | 0.4794 | 0.4794 | 0.308379 | 0.308379 | 0 | Zn | No
DEPJIR01 | 3.85665 | 2.67886 | 3.83849 | 1.58611 | 0 | 121.083 | 0.492 | 0.492 | 0.310193 | 0.310193 | 0 | Zn | No
DEPSEW | 5.82661 | 3.6907 | 5.82661 | 2.13899 | 498.522 | 0 | 0.4968 | 0.4968 | 0.232259 | 0.232259 | 0 | Ga | No
DEPTOH | 5.8241 | 3.64846 | 5.79204 | 2.13649 | 495.294 | 0 | 0.4966 | 0.4966 | 0.232438 | 0.232438 | 0 | Ga | No
DEPXAY | 5.29628 | 3.94728 | 5.28006 | 1.07008 | 2004.14 | 0 | 0.6404 | 0.6404 | 0.598462 | 0.598462 | 0 | Zn | Yes | Zn
DEPXIG | 5.45833 | 4.42032 | 5.43874 | 1.21453 | 1168.08 | 0 | 0.5298 | 0.5298 | 0.436217 | 0.436217 | 0 | Mn | Yes | Mn
DEPXOM | 5.87443 | 4.69467 | 5.85064 | 1.07984 | 2089.97 | 0 | 0.6052 | 0.6052 | 0.560452 | 0.560452 | 0 | Mn | Yes | Mn
DEPXUS | 7.67266 | 3.27382 | 7.64984 | 1.3385 | 0 | 1111.95 | 0.5644 | 0.5644 | 0.421668 | 0.421668 | 0 | Eu | No
DEPYAZ | 7.56588 | 3.32229 | 7.55065 | 1.30165 | 1170.14 | 0 | 0.5644 | 0.5644 | 0.433604 | 0.433604 | 0 | Nd | No
DEPYED | 7.62003 | 3.27067 | 7.60213 | 1.31053 | 0 | 1153.53 | 0.583 | 0.583 | 0.44486 | 0.44486 | 0 | Sm | Yes | Sm
DEQFOU | 4.43033 | 3.99236 | 4.42996 | 1.33979 | 410.186 | 140.63 | 0.5546 | 0.5546 | 0.413945 | 0.413945 | 0 | Cu | Yes | Cu
DEQVIF | 6.28134 | 5.12336 | 6.25197 | 1.10154 | 1240.24 | 0 | 0.5242 | 0.5242 | 0.475878 | 0.475878 | 0 | Mn | No
DEWQUS | 6.85928 | 3.77665 | 6.81852 | 1.76082 | 867.274 | 0 | 0.5524 | 0.5524 | 0.313718 | 0.313718 | 0 | Mo,Co | Yes | Mo,Co
DEWRIH | 5.32446 | 3.88819 | 5.25315 | 2.34041 | 429.901 | 0 | 0.4786 | 0.4786 | 0.204494 | 0.204494 | 0 | Mo,Cd | Yes | Mo,Cd
DEXDER | 4.18684 | 3.37878 | 4.18101 | 2.41925 | 245.863 | 0 | 0.3846 | 0.3846 | 0.158975 | 0.158975 | 0 | Ru,Cd,K | Yes | Cd,K
DEXZIR | 4.19955 | 3.09402 | 4.11824 | 2.25751 | 0 | 76.4015 | 0.419 | 0.419 | 0.185603 | 0.185603 | 0 | Eu | Yes | Eu
DEYDOA | 4.42418 | 4.12009 | 4.42418 | 1.27058 | 922.356 | 0 | 0.5322 | 0.5322 | 0.418863 | 0.418863 | 0 | Ni,Cd | Yes | Ni
DEYJIC | 5.18714 | 3.79158 | 5.1767 | 1.26241 | 1137.26 | 0 | 0.5344 | 0.5344 | 0.423318 | 0.423318 | 0 | Ni,V | Yes | Ni,V
DEYJOI | 5.20142 | 3.64055 | 5.19254 | 1.24367 | 1201.22 | 0 | 0.5352 | 0.5352 | 0.430338 | 0.430338 | 0 | V,Co | Yes | V,Co
DEYLOJ | 7.45013 | 4.00626 | 7.41356 | 3.76527 | 316.587 | 1.91357 | 0.4952 | 0.4952 | 0.131518 | 0.131518 | 0 | W,Na,Eu,K | Yes | W,Na,Eu,K
DEYLUQ | 7.28064 | 4.66536 | 7.28064 | 1.6199 | 603.558 | 0 | 0.4976 | 0.4976 | 0.307179 | 0.307179 | 0 | Cd | Yes | Cd
DEYNIG | 4.67091 | 3.76726 | 4.63755 | 2.4194 | 161.184 | 0 | 0.4246 | 0.4246 | 0.175498 | 0.175498 | 0 | Cu | Yes | Cu
DEYXIQ | 4.50777 | 3.32439 | 4.40337 | 1.3149 | 614.927 | 0 | 0.498 | 0.498 | 0.378737 | 0.378737 | 0 | Co | Yes | Co
DEZCER | 4.88214 | 3.3147 | 4.85946 | 0.940405 | 1104.46 | 21.4203 | 0.5742 | 0.5742 | 0.610588 | 0.610588 | 0 | Mn | Yes | Mn
DEZKAW | 8.13146 | 3.74741 | 8.1255 | 0.911325 | 1910.06 | 30.4855 | 0.6372 | 0.6372 | 0.699202 | 0.699202 | 0 | Mn | Yes | Mn
DEZKEA | 3.53736 | 2.42193 | 3.23174 | 1.44138 | 0 | 16.3907 | 0.4284 | 0.4284 | 0.297215 | 0.297215 | 0 | Mn | Yes | Mn
DIBJEF | 5.60649 | 4.70814 | 5.13464 | 1.76959 | 534.916 | 0 | 0.4236 | 0.4236 | 0.239378 | 0.239378 | 0.000565104 | Eu | Yes | Eu
DIBJIJ | 6.10817 | 4.16928 | 5.9554 | 1.53541 | 585.691 | 0.0389792 | 0.5054 | 0.5054 | 0.329164 | 0.329164 | 0 | Eu | Yes | Eu
DIBPAH | 5.70136 | 3.62358 | 5.70136 | 1.16448 | 1282.56 | 0 | 0.5674 | 0.5674 | 0.487255 | 0.487255 | 0 | Ce | Yes | Ce
DIBPIP | 4.52354 | 3.33216 | 4.52179 | 1.2135 | 644.307 | 0 | 0.4988 | 0.4988 | 0.411042 | 0.411042 | 0 | Ni | Yes | Ni
DIBQEM | 16.82847 | 3.4822 | 16.82847 | 0.80886 | 2331.64 | 0 | 0.6836 | 0.6836 | 0.84514 | 0.84514 | 0 | Co | Yes | Co
DIBQIQ | 8.63632 | 7.63034 | 8.63632 | 0.777557 | 3045.9 | 0 | 0.6702 | 0.6702 | 0.86193 | 0.86193 | 0 | Co | Yes | Co
DIBQOW | 9.37426 | 8.42221 | 9.36118 | 0.760114 | 2921.23 | 0 | 0.6854 | 0.6854 | 0.901706 | 0.901706 | 0 | Co | Yes | Co
DIBQUC | 9.44546 | 8.47192 | 9.44155 | 0.754531 | 2944.78 | 0 | 0.6746 | 0.6746 | 0.894065 | 0.894065 | 0 | Co | Yes | Co
DIBWUH | 4.03722 | 2.63218 | 4.03037 | 1.44455 | 0 | 249.001 | 0.5128 | 0.5128 | 0.35499 | 0.35499 | 0 | Ni | Yes | Ni
DIBWUI | 4.22892 | 2.97772 | 4.03584 | 1.83857 | 0 | 174.063 | 0.4298 | 0.4298 | 0.233768 | 0.233768 | 0 | Cu,Tb | Yes | Tb
DIBXAO | 4.19953 | 2.61614 | 4.19942 | 1.38221 | 0 | 240.883 | 0.4844 | 0.4844 | 0.350454 | 0.350454 | 0 | Co | Yes | Co
DIBXAP | 4.23133 | 3.02233 | 4.23051 | 1.86992 | 0 | 176.088 | 0.4274 | 0.4274 | 0.228566 | 0.228566 | 0 | Ho,Cu | Yes | Ho
DIBXIX | 4.25156 | 2.97546 | 4.25116 | 1.80404 | 0 | 207.519 | 0.432 | 0.432 | 0.239463 | 0.239463 | 0 | Cu,Eu | Yes | Eu
DIBXOD | 4.28457 | 3.02404 | 4.24135 | 1.846 | 0 | 197.691 | 0.4302 | 0.4302 | 0.233045 | 0.233045 | 0 | Dy,Cu | Yes | Dy
DICKEH | 12.83987 | 7.4101 | 12.68863 | 0.522471 | 4506.73 | 0 | 0.796 | 0.796 | 1.52353 | 1.52353 | 0 | Cu | Yes | Cu
DICVAO | 6.28011 | 3.53464 | 6.28011 | 1.12464 | 1293.53 | 0 | 0.5698 | 0.5698 | 0.506652 | 0.506652 | 0 | Nd | Yes | Nd
DICVES | 6.33441 | 3.59662 | 6.33441 | 1.11373 | 1294.21 | 0 | 0.581 | 0.581 | 0.521669 | 0.521669 | 0 | Pr | Yes | Pr
DICVIW | 6.26495 | 3.45129 | 6.22166 | 1.15151 | 1275.6 | 0 | 0.5682 | 0.5682 | 0.493438 | 0.493438 | 0 | Eu | Yes | Eu
DIDBAV | 9.28847 | 5.74363 | 7.91915 | 0.92545 | 1609.07 | 0 | 0.5874 | 0.5874 | 0.634718 | 0.634718 | 0 | Co | No
DIDBEZ | 9.17575 | 5.94989 | 7.9915 | 0.929043 | 1609.25 | 0 | 0.5892 | 0.5892 | 0.634201 | 0.634201 | 0 | Co | No
DIDDOK | 9.60031 | 8.17399 | 9.60031 | 0.525842 | 4944.37 | 0 | 0.7878 | 0.7878 | 1.49817 | 1.49817 | 0 | Zn | Yes | Zn
DIGFAC | 4.76577 | 2.72998 | 4.76577 | 1.6295 | 0 | 376.506 | 0.434 | 0.434 | 0.26634 | 0.26634 | 0 | Zn | No
DIHVIB | 13.27896 | 6.89092 | 13.26587 | 0.883073 | 2305.8 | 0 | 0.7186 | 0.7186 | 0.813749 | 0.813749 | 0 | Cu | Yes | Cu
DIHVIB01 | 13.18363 | 6.64307 | 13.17065 | 0.881735 | 2377.93 | 0 | 0.7124 | 0.7124 | 0.807952 | 0.807952 | 0 | Cu | Yes | Cu
DIHYUP | 4.79337 | 3.18026 | 4.79337 | 1.21374 | 0 | 817.717 | 0.5566 | 0.5566 | 0.458582 | 0.458582 | 0 | Cu,Gd | Yes | Cu
DIKJUD | 5.51513 | 4.27188 | 5.50941 | 1.06812 | 970.09 | 0 | 0.5198 | 0.5198 | 0.486651 | 0.486651 | 0 | Cu | Yes | Cu
DIKPOD | 5.23747 | 3.3006 | 5.22183 | 1.73149 | 0 | 659.563 | 0.554 | 0.554 | 0.319956 | 0.319956 | 0 | La | Yes | La
DILXED | 3.9388 | 2.92219 | 3.9388 | 1.6613 | 0 | 24.2536 | 0.4176 | 0.4176 | 0.25137 | 0.25137 | 0 | Cd | Yes | Cd
DIMDAG | 6.94351 | 2.98336 | 6.93711 | 1.4978 | 0 | 609.149 | 0.5042 | 0.5042 | 0.336626 | 0.336626 | 0 | Cd | Yes | Cd
DIMJUG | 6.00113 | 3.19524 | 5.94268 | 1.89184 | 0 | 338.373 | 0.4348 | 0.4348 | 0.229829 | 0.229829 | 0 | Tb,Zn | Yes | Tb
DIMKER | 6.00256 | 3.22793 | 5.9849 | 1.87611 | 0 | 338.569 | 0.45 | 0.45 | 0.239858 | 0.239858 | 0 | Gd,Zn | Yes | Gd
DIMKIV | 5.84277 | 3.12491 | 5.72616 | 1.91931 | 0 | 306.153 | 0.4424 | 0.4424 | 0.2305 | 0.2305 | 0 | Zn,Eu | Yes | Eu
DIMKUH | 5.90586 | 3.16452 | 5.8879 | 1.93325 | 0 | 317.139 | 0.4382 | 0.4382 | 0.226665 | 0.226665 | 0 | Dy,Zn | Yes | Dy
DIMQIB | 6.20574 | 4.20467 | 6.19483 | 1.06672 | 1956.87 | 0 | 0.598 | 0.598 | 0.560599 | 0.560599 | 0 | Co | Yes | Co
DIMQOH | 4.68881 | 3.14713 | 4.68677 | 1.39728 | 0 | 507.369 | 0.5622 | 0.5622 | 0.402354 | 0.402354 | 0 | Ag,Mn | Yes | Ag
DINNIZ | 5.64071 | 4.66315 | 5.45064 | 1.16869 | 1232.11 | 0 | 0.5486 | 0.5486 | 0.469413 | 0.469413 | 0 | Mn | Yes | Mn
DIPMAS | 5.87796 | 4.78268 | 5.87796 | 1.71391 | 894.368 | 0 | 0.5492 | 0.5492 | 0.320438 | 0.320438 | 0 | Ce | Yes | Ce
DIRBIP | 4.8713 | 2.89563 | 4.84395 | 2.47822 | 0 | 267.089 | 0.4242 | 0.4242 | 0.171171 | 0.171171 | 0 | Ga | Yes | Ga
DIRPIF | 8.33531 | 6.07292 | 8.1953 | 0.867063 | 2057.33 | 0 | 0.6398 | 0.6398 | 0.737893 | 0.737893 | 0 | Zn | Yes | Zn
DISSUU | 5.80103 | 3.27505 | 5.80103 | 1.8659 | 0 | 465.423 | 0.5386 | 0.5386 | 0.288654 | 0.288654 | 0 | Zn | No
DITJIB | 20.3631 | 9.01147 | 20.3631 | 0.521418 | 3403.71 | 0 | 0.8332 | 0.8332 | 1.59795 | 1.59795 | 0 | Hf | Yes | Hf
DITJOH | 19.43102 | 8.59079 | 19.40135 | 0.448746 | 4121.45 | 0 | 0.824 | 0.824 | 1.83623 | 1.83623 | 0.000445686 | Zr | Yes | Zr
DITPED | 7.50583 | 5.90159 | 7.4889 | 1.29378 | 995.397 | 0 | 0.555 | 0.555 | 0.428975 | 0.428975 | 0 | Cd | Yes | Cd
DITSIK | 4.54299 | 3.27099 | 4.54088 | 1.9661 | 0 | 294.408 | 0.4972 | 0.4972 | 0.252886 | 0.252886 | 0 | Cd | Yes | Cd
DITTEH | 5.93254 | 5.15214 | 5.88831 | 1.0803 | 2170.15 | 0 | 0.6392 | 0.6392 | 0.59169 | 0.59169 | 0 | Zn | Yes | Zn
DITXOU | 5.00365 | 3.53364 | 4.98221 | 1.08104 | 1706.51 | 0 | 0.6206 | 0.6206 | 0.574076 | 0.574076 | 0 | Zn | Yes | Zn
DITYAH | 3.66891 | 2.48435 | 3.47136 | 1.11612 | 0 | 19.0687 | 0.4374 | 0.4374 | 0.391895 | 0.391895 | 0 | Co | Yes | Co
DITYEM | 4.09318 | 3.46859 | 4.09318 | 1.84238 | 84.4234 | 0 | 0.347 | 0.347 | 0.188344 | 0.188344 | 0 | Cu | Yes | Cu
DITYOW | 4.93354 | 4.81445 | 4.92328 | 1.42734 | 357.738 | 79.5089 | 0.4866 | 0.4866 | 0.340914 | 0.340914 | 0 | Cu | Yes | Cu
DIVGIA | 5.63742 | 3.98335 | 5.62763 | 1.20442 | 577.961 | 54.1004 | 0.5032 | 0.5032 | 0.417795 | 0.417795 | 0 | Ag,Si | Yes | Ag
DIVMUR | 3.94175 | 3.3555 | 3.94175 | 2.26692 | 188.584 | 88.081 | 0.5082 | 0.5082 | 0.224181 | 0.224181 | 0 | Er | No
DIVNAY | 3.95256 | 3.3686 | 3.95256 | 1.85165 | 239.67 | 110.599 | 0.5106 | 0.5106 | 0.275755 | 0.275755 | 0 | Y | No
DIVNIH | 3.98267 | 3.31275 | 3.98267 | 2.37912 | 136.788 | 0 | 0.4552 | 0.4552 | 0.191331 | 0.191331 | 0 | Nd | No
DIVPUU | 5.28515 | 5.1054 | 5.28515 | 1.34186 | 911.977 | 0 | 0.5794 | 0.5794 | 0.431788 | 0.431788 | 0 | Ag | Yes | Ag
DIVQAB | 4.62233 | 2.55902 | 4.60937 | 1.44249 | 0 | 409.505 | 0.5376 | 0.5376 | 0.372688 | 0.372688 | 0 | Ag | Yes | Ag
DIVSUY | 6.25148 | 4.17859 | 6.25148 | 1.23081 | 1580.35 | 0 | 0.5978 | 0.5978 | 0.485697 | 0.485697 | 0 | Eu | Yes | Eu
DIWMON | 9.50738 | 3.99435 | 9.49132 | 0.925424 | 2040.4 | 0 | 0.6264 | 0.6264 | 0.676879 | 0.676879 | 0 | Sr | Yes | Sr
DIWMUT | 7.56491 | 5.96452 | 7.55979 | 0.838759 | 2474.46 | 0 | 0.641 | 0.641 | 0.764225 | 0.764225 | 0 | Ca | Yes | Ca
DIWNAA | 6.5178 | 6.18035 | 6.5178 | 0.652513 | 4780.12 | 0 | 0.7074 | 0.7074 | 1.08412 | 1.08412 | 0 | Mg | Yes | Mg
DIXKOL | 7.1658 | 4.7152 | 7.1658 | 1.41392 | 935.139 | 0 | 0.5174 | 0.5174 | 0.365933 | 0.365933 | 0 | Co | Yes | Co
DIXNUV | 4.05204 | 3.25197 | 4.05204 | 1.5661 | 0 | 252.374 | 0.4868 | 0.4868 | 0.310835 | 0.310835 | 0 | Cu | No
DIXNUV01 | 4.04469 | 3.22401 | 4.04255 | 1.3069 | 0 | 311.305 | 0.4948 | 0.4948 | 0.378606 | 0.378606 | 0 | Cu | No
DIYKAZ | 4.37543 | 3.51099 | 4.3605 | 1.7281 | 217.879 | 0 | 0.374 | 0.374 | 0.216423 | 0.216423 | 0 | Cd | No
DIYKED | 4.3222 | 3.9714 | 4.30868 | 1.64821 | 286.037 | 0.0489277 | 0.4054 | 0.4054 | 0.245963 | 0.245963 | 0 | Cd | No
DIYTEM | 5.54342 | 3.85621 | 5.5369 | 1.27196 | 1177.39 | 0 | 0.5676 | 0.5676 | 0.446239 | 0.446239 | 0 | Cd | Yes | Cd
DIYWIT | 4.4733 | 2.49109 | 4.4733 | 1.50339 | 0 | 173.043 | 0.474 | 0.474 | 0.315288 | 0.315288 | 0 | Cd | Yes | Cd
DIZQOT | 3.46252 | 2.72478 | 3.46252 | 1.59075 | 0 | 4.84305 | 0.4054 | 0.4054 | 0.254849 | 0.254849 | 0 | Zn,Co | Yes | Zn
DIZVAK | 8.12516 | 5.69593 | 7.90061 | 1.15636 | 1791.62 | 0 | 0.639 | 0.639 | 0.552597 | 0.552597 | 0 | Co | No
DOCKOW | 6.92307 | 5.14701 | 6.92307 | 1.38513 | 534.72 | 0 | 0.4578 | 0.4578 | 0.330511 | 0.330511 | 0 | Zn,Mn | Yes | Zn
DODHUA | 3.82979 | 2.64299 | 3.82979 | 1.56359 | 0 | 72.861 | 0.423 | 0.423 | 0.27053 | 0.27053 | 0 | Ni | Yes | Ni
DODMIT | 7.01246 | 4.52059 | 7.01246 | 1.55856 | 868.3 | 0 | 0.5366 | 0.5366 | 0.344293 | 0.344293 | 0 | Er | Yes | Er
DOFREW | 5.24822 | 3.09425 | 5.24822 | 2.02314 | 0 | 198.791 | 0.3782 | 0.3782 | 0.186937 | 0.186937 | 0 | Ag | No
DOFTID | 8.70669 | 6.70952 | 8.70669 | 0.91345 | 2819.83 | 0 | 0.7676 | 0.7676 | 0.84033 | 0.84033 | 0 | Zn,Pt | Yes | Zn,Pt
DOFTOJ | 8.39259 | 6.42224 | 8.39259 | 0.858615 | 3053.27 | 0 | 0.7534 | 0.7534 | 0.87746 | 0.87746 | 0 | Zn,Pd | Yes | Zn,Pd
DOGBAE | 25.81792 | 14.43274 | 25.36207 | 0.55407 | 2780.13 | 0 | 0.8362 | 0.8362 | 1.5092 | 1.5092 | 0 | Zr | Yes | Zr
DOGMET | 4.99101 | 3.50509 | 4.98216 | 1.8068 | 344.051 | 0 | 0.4322 | 0.4322 | 0.239208 | 0.239208 | 0 | Cu,Gd | No
DOGZIJ | 5.26678 | 3.36062 | 5.26678 | 1.20751 | 683.499 | 0 | 0.5016 | 0.5016 | 0.4154 | 0.4154 | 0 | Zn | Yes | Zn
DOHNUL | 5.10735 | 4.25399 | 5.10735 | 1.35619 | 569.999 | 0 | 0.4762 | 0.4762 | 0.351131 | 0.351131 | 0 | Zn | Yes | Zn
DOHXUV | 8.51584 | 2.58569 | 8.51584 | 1.30052 | 0 | 869.655 | 0.5412 | 0.5412 | 0.416142 | 0.416142 | 0 | Ag | Yes | Ag
DOHYIJ | 3.65608 | 3.118 | 3.65608 | 2.12696 | 0 | 35.706 | 0.3504 | 0.3504 | 0.164742 | 0.164742 | 0 | Cu,Eu | Yes | Cu
DOHYIJ01 | 3.73118 | 3.32777 | 3.7182 | 2.12494 | 52.4183 | 0 | 0.3552 | 0.3552 | 0.167158 | 0.167158 | 0 | Cu,Eu | Yes | Cu
DOJXIK | 4.88148 | 2.92609 | 4.85107 | 1.62065 | 0 | 246.089 | 0.4386 | 0.4386 | 0.270633 | 0.270633 | 0 | La | No
DOJXOQ | 4.85133 | 2.87156 | 4.8303 | 1.65314 | 0 | 236.443 | 0.4226 | 0.4226 | 0.255634 | 0.255634 | 0 | Pr | No
DOJXOR | 7.78532 | 7.29613 | 7.78532 | 1.02283 | 1538.88 | 0 | 0.5858 | 0.5858 | 0.572722 | 0.572722 | 0 | Cu | Yes | Cu
DOJXUW | 4.83603 | 2.86879 | 4.81583 | 1.66873 | 0 | 232.558 | 0.4402 | 0.4402 | 0.263793 | 0.263793 | 0 | Nd | No
DOJYAD | 4.74618 | 2.74064 | 4.72708 | 1.79401 | 0 | 201.29 | 0.4276 | 0.4276 | 0.238348 | 0.238348 | 0 | Dy | No
DOKBUC | 3.46657 | 2.92437 | 3.46657 | 1.47054 | 0 | 2.66538 | 0.3716 | 0.3716 | 0.252697 | 0.252697 | 0 | Fe | No
DOKDEN | 15.14217 | 13.44364 | 15.14217 | 0.712137 | 2579.28 | 0 | 0.7026 | 0.7026 | 0.986608 | 0.986608 | 0 | Cu | No
DOKHIV | 4.6785 | 3.79643 | 4.6785 | 1.49483 | 569.877 | 0 | 0.5076 | 0.5076 | 0.339571 | 0.339571 | 0 | Cu | Yes | Cu
DOKHOB | 5.82793 | 2.9646 | 5.54976 | 1.30527 | 0 | 424.277 | 0.4814 | 0.4814 | 0.368814 | 0.368814 | 0 | Cu | Yes | Cu
DOKHUH | 4.38063 | 2.80978 | 4.37199 | 1.29806 | 0 | 356.628 | 0.5106 | 0.5106 | 0.393356 | 0.393356 | 0 | Cd | Yes | Cd
DOLPIF | 3.98128 | 3.36573 | 3.89185 | 1.62328 | 349.705 | 0 | 0.4742 | 0.4742 | 0.292124 | 0.292124 | 0 | Eu | No
DOLRAZ | 5.60421 | 4.00046 | 5.58702 | 1.12972 | 967.204 | 0 | 0.499 | 0.499 | 0.441701 | 0.441701 | 0 | Mg | Yes | Mg
DOLWEI | 10.11442 | 4.05745 | 10.10256 | 0.875132 | 2439.57 | 3.59131 | 0.6764 | 0.6764 | 0.772912 | 0.772912 | 0 | Co | Yes | Co
DOLXOR | 6.62226 | 5.36537 | 6.62226 | 1.08651 | 2377.63 | 0 | 0.7438 | 0.7438 | 0.684577 | 0.684577 | 0 | Cu | Yes | Cu
DOLXOR01 | 6.62435 | 5.36027 | 6.62435 | 1.08308 | 2380.98 | 0 | 0.7368 | 0.7368 | 0.68028 | 0.68028 | 0 | Cu | Yes | Cu
DOLXOR02 | 6.63462 | 5.37244 | 6.6246 | 1.07895 | 2402.25 | 0 | 0.7454 | 0.7454 | 0.690858 | 0.690858 | 0 | Cu | Yes | Cu
DOMCUE | 18.25013 | 13.54682 | 18.2492 | 0.68587 | 2019.07 | 0 | 0.7758 | 0.7758 | 1.13112 | 1.13112 | 0 | Tb | Yes | Tb
DOMDAL | 18.43381 | 14.45488 | 18.43381 | 0.66329 | 2022.22 | 0 | 0.7914 | 0.7914 | 1.19314 | 1.19314 | 0 | Tb | No
DOMFUI | 8.13637 | 5.96872 | 8.13476 | 1.18044 | 609.981 | 440.508 | 0.5282 | 0.5282 | 0.447462 | 0.447462 | 0 | Na,Sm,Zn | Yes | Na,Zn
DOMGAP | 8.27667 | 5.74162 | 8.27274 | 1.20417 | 615.623 | 440.172 | 0.5268 | 0.5268 | 0.437479 | 0.437479 | 0 | Gd,Na,Zn | Yes | Na,Zn
DOMGET | 8.23499 | 5.7551 | 8.23499 | 1.19438 | 631.188 | 435.174 | 0.5322 | 0.5322 | 0.445589 | 0.445589 | 0 | Dy,Na,Zn | Yes | Na,Zn
DOMKEX | 5.79906 | 5.20244 | 5.74892 | 1.1266 | 959.499 | 0 | 0.4364 | 0.4364 | 0.387361 | 0.387361 | 0 | Na | Yes | Na
DONKIC | 6.48379 | 4.41641 | 6.4829 | 1.03451 | 1605.79 | 0.0922278 | 0.5846 | 0.5846 | 0.565101 | 0.565101 | 0 | Co | Yes | Co
DONKOI | 7.04655 | 4.39343 | 7.04655 | 1.0337 | 1665.34 | 0.451519 | 0.6006 | 0.6006 | 0.581018 | 0.581018 | 0 | Ni | Yes | Ni
DONKUO | 5.4573 | 3.6514 | 5.4573 | 1.13 | 832.97 | 0 | 0.5158 | 0.5158 | 0.456458 | 0.456458 | 0 | Mn | Yes | Mn
DONNAW | 6.49774 | 6.1972 | 6.46918 | 1.18453 | 1349.36 | 0 | 0.5994 | 0.5994 | 0.506024 | 0.506024 | 0 | Ga | No
DONNAW01 | 6.43543 | 6.35486 | 6.43543 | 1.16514 | 1321.44 | 0 | 0.5912 | 0.5912 | 0.507406 | 0.507406 | 0 | Ga | No
DONNEA | 5.83858 | 5.56044 | 5.83858 | 1.23493 | 1198.93 | 0 | 0.573 | 0.573 | 0.463996 | 0.463996 | 0 | Ga | No
DONNIE | 7.12052 | 6.90641 | 7.12052 | 1.14518 | 1397.6 | 0 | 0.6142 | 0.6142 | 0.536335 | 0.536335 | 0 | Ga | No
DONXOV | 5.20432 | 4.68208 | 5.20432 | 1.61011 | 713.61 | 0 | 0.4948 | 0.4948 | 0.307309 | 0.307309 | 0 | Zn | Yes | Zn
DONXUB | 5.08195 | 4.10328 | 5.08195 | 1.44854 | 349.793 | 170.348 | 0.4778 | 0.4778 | 0.329849 | 0.329849 | 0 | Co | Yes | Co
DOPHOH | 12.12577 | 5.64086 | 12.12577 | 0.985409 | 1430.31 | 396.256 | 0.664 | 0.664 | 0.673832 | 0.673832 | 0 | Cu | Yes | Cu
DOPHUN | 12.13355 | 5.61514 | 12.13355 | 0.984545 | 1428.44 | 398.909 | 0.6676 | 0.6676 | 0.67808 | 0.67808 | 0 | Cu | Yes | Cu
DOPJAV | 7.55824 | 6.21149 | 7.55824 | 1.32954 | 913.669 | 0 | 0.54 | 0.54 | 0.406156 | 0.406156 | 0 | Cu | Yes | Cu
DOQGUM | 3.55189 | 3.16205 | 3.53134 | 2.28414 | 0 | 38.681 | 0.398 | 0.398 | 0.174245 | 0.174245 | 0 | La | Yes | La
DOQHAT | 3.53593 | 3.14855 | 3.51917 | 2.30755 | 0 | 34.0017 | 0.3962 | 0.3962 | 0.171698 | 0.171698 | 0 | Ce | Yes | Ce
DOQHEX | 3.53605 | 3.13269 | 3.51284 | 2.33091 | 0 | 29.0151 | 0.3926 | 0.3926 | 0.168432 | 0.168432 | 0 | Pr | Yes | Pr
DOQHIB | 3.51583 | 3.11145 | 3.49331 | 2.37147 | 0 | 22.3856 | 0.3918 | 0.3918 | 0.165214 | 0.165214 | 0 | Nd | Yes | Nd
DOQHOH | 3.49564 | 3.07044 | 3.47367 | 2.4422 | 0 | 17.801 | 0.3886 | 0.3886 | 0.159119 | 0.159119 | 0 | Sm | Yes | Sm
DOQHUN | 3.4932 | 3.06352 | 3.47156 | 2.45905 | 0 | 15.4878 | 0.388 | 0.388 | 0.157785 | 0.157785 | 0 | Eu | Yes | Eu
DOQKAW | 4.17601 | 2.45707 | 4.17601 | 1.71156 | 0 | 125.767 | 0.4312 | 0.4312 | 0.251933 | 0.251933 | 0 | Cd | No
DOQRUW | 4.54932 | 2.42106 | 4.46139 | 1.1842 | 0 | 664.691 | 0.4878 | 0.4878 | 0.411924 | 0.411924 | 0 | Mn | Yes | Mn
DOQRUY | 4.87761 | 2.69307 | 4.44858 | 1.36131 | 0 | 373.586 | 0.4348 | 0.4348 | 0.319397 | 0.319397 | 0 | Na,Co | Yes | Na
DORFAS | 6.89012 | 5.94748 | 6.89012 | 1.02954 | 1444.77 | 0 | 0.5948 | 0.5948 | 0.577731 | 0.577731 | 0 | In | No
DORFOG | 3.83387 | 3.5005 | 3.83387 | 1.28492 | 279.076 | 0 | 0.476 | 0.476 | 0.370451 | 0.370451 | 0 | Mg | Yes | Mg
DORFUM | 5.31241 | 3.65877 | 4.34235 | 1.179 | 556.733 | 244.163 | 0.4348 | 0.4348 | 0.368788 | 0.368788 | 0 | Fe,K | Yes | K
DORYUG | 4.30528 | 3.70581 | 4.14603 | 1.35136 | 405.876 | 0 | 0.4236 | 0.4236 | 0.313463 | 0.313463 | 0 | Cu | No
DOTFID | 9.22988 | 5.76129 | 9.20339 | 0.797235 | 2238.66 | 0 | 0.64 | 0.64 | 0.802774 | 0.802774 | 0 | Cu | Yes | Cu
DOTFOJ | 9.02668 | 4.87755 | 9.02668 | 0.958168 | 1688.4 | 0 | 0.6126 | 0.6126 | 0.639345 | 0.639345 | 0 | Cu | Yes | Cu
DOTTEM | 6.58677 | 6.27426 | 6.58677 | 1.16648 | 1340.44 | 0 | 0.6108 | 0.6108 | 0.523628 | 0.523628 | 0 | Ga | No
DOTTUC | 4.62986 | 4.25621 | 4.62986 | 1.14726 | 743.004 | 0 | 0.5106 | 0.5106 | 0.445061 | 0.445061 | 0 | In | No
DOTWAL | 6.26428 | 3.24941 | 6.26428 | 1.63156 | 0 | 555.319 | 0.529 | 0.529 | 0.32423 | 0.32423 | 0 | La | No
DOTYES | 5.96032 | 3.45239 | 5.95027 | 3.11213 | 344.518 | 1.5482 | 0.4928 | 0.4928 | 0.158348 | 0.158348 | 0 | W,Ni | Yes | W,Ni
DOWGIH | 3.78208 | 2.85164 | 3.72607 | 1.74928 | 0 | 17.3466 | 0.3434 | 0.3434 | 0.19631 | 0.19631 | 0 | Cu,K | Yes | Cu,K
DOWQIP | 3.86725 | 2.73898 | 3.86356 | 2.64572 | 0 | 116.278 | 0.4508 | 0.4508 | 0.170388 | 0.170388 | 0 | Zn | Yes | Zn
DOYBAV | 6.11281 | 4.48624 | 6.11281 | 1.17289 | 1103.03 | 0 | 0.5656 | 0.5656 | 0.482229 | 0.482229 | 0 | Cd | Yes | Cd
DOYBEA | 5.83429 | 5.37899 | 5.82078 | 1.0599 | 1542.4 | 0 | 0.5844 | 0.5844 | 0.551373 | 0.551373 | 0 | Al | No
DOYBUQ | 4.65105 | 3.76809 | 4.64879 | 1.78136 | 593.716 | 0 | 0.5468 | 0.5468 | 0.306956 | 0.306956 | 0 | Fe,Pt | Yes | Pt
DOYBUQ01 | 4.47276 | 3.50575 | 4.44835 | 1.90606 | 461.183 | 0 | 0.519 | 0.519 | 0.272289 | 0.272289 | 0 | Fe,Pt | Yes | Pt
DOYHOQ | 6.82504 | 4.15814 | 6.82504 | 0.987346 | 2273.31 | 0 | 0.6424 | 0.6424 | 0.650633 | 0.650633 | 0 | Zn | Yes | Zn
DOYHUW | 6.87938 | 5.20644 | 6.87938 | 0.976254 | 2350.74 | 0 | 0.6516 | 0.6516 | 0.667449 | 0.667449 | 0 | Zn | Yes | Zn
DOYLEI | 6.40369 | 4.15529 | 6.40369 | 1.15157 | 1471.42 | 0 | 0.6046 | 0.6046 | 0.525024 | 0.525024 | 0 | Cd,Ni | Yes | Ni
DOYSIT | 5.27709 | 3.01376 | 5.27709 | 0.836624 | 0 | 1241.62 | 0.559 | 0.559 | 0.668162 | 0.668162 | 0 | Cr,K | Yes | K
DOZCEC | 19.11403 | 11.74027 | 19.11403 | 0.458248 | 4103.57 | 0 | 0.8106 | 0.8106 | 1.76891 | 1.76891 | 0 | Mn | Yes | Mn
DOZKIO | 6.44925 | 4.72277 | 6.43616 | 1.05766 | 2004.84 | 0 | 0.6376 | 0.6376 | 0.602839 | 0.602839 | 0 | Eu | Yes | Eu
DUBBEI | 4.93494 | 3.49142 | 4.86694 | 2.00135 | 631.266 | 0 | 0.5166 | 0.5166 | 0.258126 | 0.258126 | 0 | Er | No
DUBJUH | 7.25048 | 6.08004 | 7.24863 | 1.09392 | 1221.09 | 0 | 0.5476 | 0.5476 | 0.500583 | 0.500583 | 0 | Co | No
DUBKAO | 7.17371 | 5.8712 | 7.17371 | 1.10727 | 1200.36 | 0 | 0.5452 | 0.5452 | 0.492383 | 0.492383 | 0 | Ni | No
DUBWON | 5.41735 | 4.7264 | 5.40719 | 1.2729 | 1469.44 | 0 | 0.6244 | 0.6244 | 0.490534 | 0.490534 | 0 | Zn | Yes | Zn
DUCHEP | 3.58736 | 2.63519 | 3.53963 | 2.22163 | 0 | 3.45092 | 0.3826 | 0.3826 | 0.172216 | 0.172216 | 0 | Mo,Zn | Yes | Mo,Zn
DUDKEU | 5.16942 | 3.66649 | 5.16942 | 1.65561 | 516.946 | 0 | 0.4144 | 0.4144 | 0.250301 | 0.250301 | 0 | Co | Yes | Co
DUDKIY | 7.07907 | 5.66309 | 7.05735 | 0.974059 | 1918.22 | 0 | 0.6506 | 0.6506 | 0.667927 | 0.667927 | 0 | Zn | Yes | Zn
DUDKOE | 10.92488 | 6.00637 | 10.24342 | 0.779781 | 3099.71 | 0 | 0.7388 | 0.7388 | 0.947446 | 0.947446 | 0 | Zn | Yes | Zn
DUDKUK | 8.84791 | 6.66406 | 8.84791 | 0.84398 | 2880 | 0 | 0.75 | 0.75 | 0.888646 | 0.888646 | 0 | Cd | Yes | Cd
DUDZOT | 3.86828 | 3.15476 | 3.86828 | 2.41651 | 0 | 124.276 | 0.3424 | 0.3424 | 0.141692 | 0.141692 | 0 | Gd | No
DUFGOB | 8.44616 | 7.81761 | 8.44616 | 1.12069 | 1300.59 | 0 | 0.5722 | 0.5722 | 0.51058 | 0.51058 | 0 | K,U | Yes | K
DUFKAS | 18.33861 | 11.31425 | 18.33733 | 0.529585 | 2944.33 | 0 | 0.811 | 0.811 | 1.53139 | 1.53139 | 0 | Ce | Yes | Ce
DUFXOT | 3.61116 | 2.86179 | 3.61116 | 1.61653 | 0 | 43.9195 | 0.4366 | 0.4366 | 0.270084 | 0.270084 | 0 | Sr | Yes | Sr
DUFZOU | 7.15398 | 3.0854 | 7.15398 | 1.54167 | 0 | 402.958 | 0.4962 | 0.4962 | 0.321859 | 0.321859 | 0 | Eu,Fe | Yes | Fe
DUFZUA | 7.17076 | 3.11961 | 7.17076 | 1.55098 | 0 | 415.254 | 0.4962 | 0.4962 | 0.319927 | 0.319927 | 0 | Gd,Fe | Yes | Fe
DUGBAJ | 7.13057 | 3.05086 | 7.13049 | 1.57177 | 0 | 391.202 | 0.4934 | 0.4934 | 0.313914 | 0.313914 | 0 | Tb,Fe | Yes | Fe
DUGMOJ | 13.15947 | 6.68014 | 13.15947 | 1.04413 | 1390.78 | 0 | 0.5972 | 0.5972 | 0.571957 | 0.571957 | 0 | Cu | Yes | Cu
DUHXIP | 5.38027 | 3.4809 | 5.34205 | 1.27884 | 529.696 | 3.17479 | 0.4624 | 0.4624 | 0.361578 | 0.361578 | 0 | Zn | Yes | Zn
DUJQUW | 3.54476 | 2.7385 | 3.54476 | 1.38313 | 0 | 61.931 | 0.5238 | 0.5238 | 0.378707 | 0.378707 | 0 | Sc | No
DUJRAD | 6.16228 | 5.32315 | 6.13437 | 1.37535 | 1158.79 | 0 | 0.5806 | 0.5806 | 0.422148 | 0.422148 | 0 | Cu,Ba | Yes | Cu,Ba
DUKDIX | 4.02194 | 2.79853 | 4.01631 | 2.07478 | 0 | 80.6608 | 0.413 | 0.413 | 0.199057 | 0.199057 | 0 | Ag,Er | Yes | Ag,Er
DUKDOD | 4.05295 | 2.80054 | 4.04002 | 2.05581 | 0 | 87.5921 | 0.4374 | 0.4374 | 0.212763 | 0.212763 | 0 | Ho,Ag | Yes | Ho,Ag
DUKDOD01 | 4.08448 | 2.81231 | 4.06407 | 1.98165 | 0 | 103.08 | 0.44 | 0.44 | 0.222037 | 0.222037 | 0 | Ho,Ag | Yes | Ho,Ag
DUKMON | 4.06904 | 2.70917 | 4.03702 | 1.26122 | 0 | 126.332 | 0.4276 | 0.4276 | 0.339037 | 0.339037 | 0 | Co | No
DUKNEE | 4.73188 | 3.71957 | 4.56441 | 1.30231 | 215.894 | 117.772 | 0.4962 | 0.4962 | 0.381015 | 0.381015 | 0 | Cd | Yes | Cd
DUKNII | 5.28968 | 3.60886 | 5.25875 | 1.23201 | 294.143 | 33.6421 | 0.4702 | 0.4702 | 0.381654 | 0.381654 | 0 | Ni | Yes | Ni
DUKYOZ | 3.62512 | 2.51378 | 3.62512 | 1.40689 | 0 | 10.4328 | 0.4248 | 0.4248 | 0.301943 | 0.301943 | 0 | Cd | No
DULCAQ | 4.51289 | 2.5409 | 4.49704 | 1.21527 | 0 | 378.286 | 0.4586 | 0.4586 | 0.377366 | 0.377366 | 0 | Zn | Yes | Zn
DUMXEQ | 4.75958 | 3.82785 | 4.75554 | 1.76954 | 455.323 | 0 | 0.4502 | 0.4502 | 0.254417 | 0.254417 | 0 | Dy | No
DUMXEQ01 | 4.78039 | 3.84263 | 4.78039 | 1.76597 | 469.341 | 0 | 0.4496 | 0.4496 | 0.254591 | 0.254591 | 0 | Dy | No
DUMXIU | 4.39406 | 3.66786 | 4.39093 | 1.82931 | 306.373 | 0 | 0.4366 | 0.4366 | 0.238669 | 0.238669 | 0 | Dy | No
DUNJON | 5.13321 | 3.70024 | 5.11248 | 2.82249 | 243.833 | 0 | 0.4132 | 0.4132 | 0.146395 | 0.146395 | 0 | W,Co | Yes | W,Co
DUNXUH | 5.0284 | 3.9124 | 4.82782 | 1.21944 | 1472.99 | 0 | 0.602 | 0.602 | 0.493667 | 0.493667 | 0 | Zn | Yes | Zn
DUNXUH01 | 5.08043 | 3.95835 | 5.08043 | 1.20337 | 1558.04 | 0 | 0.6064 | 0.6064 | 0.503919 | 0.503919 | 0 | Zn | Yes | Zn
DUNXUH02 | 5.05926 | 3.9622 | 4.49661 | 1.21011 | 1516.73 | 0 | 0.6046 | 0.6046 | 0.499624 | 0.499624 | 0 | Zn | Yes | Zn
DUNXUH03 | 4.97891 | 3.78832 | 4.59863 | 1.23681 | 1402.21 | 0 | 0.5936 | 0.5936 | 0.479945 | 0.479945 | 0 | Zn | Yes | Zn
DUNXUH04 | 4.99541 | 3.81551 | 4.9844 | 1.23241 | 1441.74 | 0 | 0.5952 | 0.5952 | 0.482957 | 0.482957 | 0 | Zn | Yes | Zn
DUNXUH05 | 5.01407 | 3.87283 | 4.97867 | 1.22609 | 1447.13 | 0 | 0.5944 | 0.5944 | 0.484792 | 0.484792 | 0 | Zn | Yes | Zn
DUNXUH06 | 5.04935 | 3.8892 | 5.03687 | 1.21647 | 1485.67 | 0 | 0.6062 | 0.6062 | 0.498328 | 0.498328 | 0 | Zn | Yes | Zn
DUNXUH12 | 4.98043 | 3.76476 | 4.96686 | 1.23681 | 1387.47 | 0 | 0.593 | 0.593 | 0.47946 | 0.47946 | 0 | Zn | Yes | Zn
DUNXUH13 | 4.99037 | 3.79418 | 4.86577 | 1.23241 | 1397.97 | 0 | 0.5938 | 0.5938 | 0.481821 | 0.481821 | 0 | Zn | Yes | Zn
DUNXUH14 | 5.00423 | 3.8343 | 4.58368 | 1.22609 | 1418.37 | 0 | 0.5986 | 0.5986 | 0.488218 | 0.488218 | 0 | Zn | Yes | Zn
DUNXUH15 | 5.0496 | 3.92518 | 5.02742 | 1.21011 | 1497.09 | 0 | 0.6042 | 0.6042 | 0.499293 | 0.499293 | 0 | Zn | Yes | Zn
DUNXUH21 | 5.07683 | 3.95879 | 4.81355 | 1.20337 | 1545.75 | 0 | 0.6076 | 0.6076 | 0.504916 | 0.504916 | 0 | Zn | Yes | Zn
DUNYOC | 9.99521 | 7.8188 | 9.31419 | 0.670932 | 3076.42 | 0 | 0.7104 | 0.7104 | 1.05883 | 1.05883 | 0 | Zn | Yes | Zn
DUPJAB | 9.76192 | 5.55983 | 9.75209 | 1.11305 | 1563.28 | 56.2895 | 0.67 | 0.67 | 0.60195 | 0.60195 | 0 | Cd | Yes | Cd
DUPKAC | 11.8886 | 6.57125 | 10.69212 | 0.647287 | 3280.21 | 0 | 0.7376 | 0.7376 | 1.13953 | 1.13953 | 0 | Zn | Yes | Zn
DUPVER | 9.93002 | 6.46763 | 9.91751 | 0.795967 | 2723.91 | 0 | 0.7348 | 0.7348 | 0.923153 | 0.923153 | 0 | Zn | Yes | Zn
DUQCAU | 4.76205 | 2.42556 | 4.76205 | 2.20289 | 0 | 268.261 | 0.4744 | 0.4744 | 0.215353 | 0.215353 | 0 | Pr | Yes | Pr
DUQCAU01 | 4.78062 | 2.43363 | 4.78062 | 2.19756 | 0 | 271.749 | 0.4676 | 0.4676 | 0.212781 | 0.212781 | 0 | Pr | Yes | Pr
DUQRUD | 5.84696 | 3.93964 | 5.84696 | 1.3492 | 583.933 | 0 | 0.45 | 0.45 | 0.333531 | 0.333531 | 0 | Cd | No
DUQSEO | 3.77576 | 3.47286 | 3.77576 | 1.73065 | 164.859 | 0 | 0.4436 | 0.4436 | 0.25632 | 0.25632 | 0 | La | Yes | La
DUQYEU | 4.86021 | 4.34715 | 4.86021 | 1.66839 | 1362.11 | 0 | 0.6004 | 0.6004 | 0.359868 | 0.359868 | 0 | Dy | Yes | Dy
DUQYEU01 | 4.86217 | 4.34562 | 4.86217 | 1.66926 | 1348.69 | 0 | 0.6184 | 0.6184 | 0.370463 | 0.370463 | 0 | Dy | Yes | Dy
DURDAX | 8.5072 | 5.95019 | 7.5941 | 0.701061 | 3682.05 | 0 | 0.7402 | 0.7402 | 1.05583 | 1.05583 | 0 | Zn | Yes | Zn
DURDIF | 6.93958 | 6.05366 | 6.90375 | 0.735097 | 3594.14 | 0 | 0.7204 | 0.7204 | 0.980006 | 0.980006 | 0 | Zn | Yes | Zn
DUSHEG | 14.57041 | 6.75099 | 14.55704 | 1.00559 | 1538.72 | 305.619 | 0.6666 | 0.6666 | 0.662896 | 0.662896 | 0 | Ni | Yes | Ni
DUSHIK | 14.6863 | 6.85074 | 14.6863 | 0.965487 | 1599.87 | 312.988 | 0.665 | 0.665 | 0.688771 | 0.688771 | 0 | Fe | Yes | Fe
DUTKAG | 6.82996 | 5.62808 | 6.81318 | 0.906851 | 2480.13 | 0 | 0.6722 | 0.6722 | 0.741246 | 0.741246 | 0 | Zn | Yes | Zn
DUVNIS | 7.93461 | 5.97007 | 7.92647 | 1.08134 | 1018.93 | 412.091 | 0.592 | 0.592 | 0.547471 | 0.547471 | 0 | Co | No
DUVNIS01 | 8.00893 | 5.97402 | 7.89554 | 1.10379 | 993.985 | 282.508 | 0.5828 | 0.5828 | 0.527997 | 0.527997 | 0 | Co | No
DUWBEE | 7.4726 | 6.03228 | 7.03921 | 0.972318 | 2466.15 | 0 | 0.7166 | 0.7166 | 0.737002 | 0.737002 | 0 | Cd | Yes | Cd
DUWFAE | 3.76592 | 2.87653 | 3.75105 | 1.62651 | 0 | 45.2988 | 0.4074 | 0.4074 | 0.250474 | 0.250474 | 0 | Cd | Yes | Cd
DUWFOS | 4.7722 | 3.99598 | 4.7722 | 1.5688 | 418.043 | 0 | 0.462 | 0.462 | 0.294492 | 0.294492 | 0 | Zn | No
DUWGEJ | 6.48283 | 5.44672 | 6.47851 | 1.23973 | 1540.8 | 0 | 0.6142 | 0.6142 | 0.495432 | 0.495432 | 0 | Cd | Yes | Cd
DUWRAQ | 4.19127 | 3.03146 | 4.19127 | 1.6581 | 0 | 232.574 | 0.4316 | 0.4316 | 0.260298 | 0.260298 | 0 | Mg | Yes | Mg
DUWRIY | 4.48859 | 3.17824 | 4.47475 | 1.30596 | 0 | 487.29 | 0.5372 | 0.5372 | 0.411346 | 0.411346 | 0 | Mg | No
DUWROE | 4.35263 | 3.47485 | 4.33203 | 1.3646 | 756.92 | 0 | 0.5148 | 0.5148 | 0.377252 | 0.377252 | 0 | Mg | No
DUWRUK | 4.54182 | 3.68421 | 4.38679 | 1.45633 | 340.302 | 124.943 | 0.4774 | 0.4774 | 0.32781 | 0.32781 | 0 | Mg | No
DUWSAR | 5.89224 | 4.25071 | 5.89224 | 0.915526 | 2379.46 | 0.891643 | 0.6566 | 0.6566 | 0.717184 | 0.717184 | 0 | Mg | Yes | Mg
DUWTAS | 4.17157 | 2.88326 | 4.1334 | 1.46995 | 0 | 297.988 | 0.4944 | 0.4944 | 0.336337 | 0.336337 | 0 | Mg | Yes | Mg
DUXKEN | 5.19652 | 2.66706 | 3.97094 | 1.45864 | 0 | 204.339 | 0.4356 | 0.4356 | 0.298635 | 0.298635 | 0 | Ni,V | Yes | Ni,V
DUXKUD | 7.67361 | 6.90082 | 7.6375 | 1.23834 | 1123.51 | 0 | 0.5864 | 0.5864 | 0.473535 | 0.473535 | 0 | U | Yes | U
DUXLUF01 | 3.75472 | 2.65328 | 3.74136 | 1.82749 | 0 | 2.32204 | 0.314 | 0.314 | 0.171821 | 0.171821 | 0 | Zn | Yes | Zn
DUXLUF02 | 3.90407 | 2.74899 | 3.8986 | 1.8272 | 0 | 4.65716 | 0.3066 | 0.3066 | 0.167798 | 0.167798 | 0 | Zn | Yes | Zn
DUXMAL | 4.53313 | 3.88732 | 4.40894 | 1.15892 | 1050.91 | 0 | 0.5062 | 0.5062 | 0.436785 | 0.436785 | 0 | Mn | Yes | Mn
DUXSIA | 5.54138 | 2.66658 | 5.53739 | 1.39417 | 0 | 230.284 | 0.4256 | 0.4256 | 0.305272 | 0.305272 | 0 | Co | Yes | Co
DUXZIG01 | 5.85621 | 4.36648 | 5.85621 | 1.04686 | 2563.27 | 0 | 0.6938 | 0.6938 | 0.662743 | 0.662743 | 0 | Ni,Zn | Yes | Ni
DUYJIS | 6.08213 | 4.77192 | 5.96456 | 1.01187 | 1571.04 | 0 | 0.5968 | 0.5968 | 0.589801 | 0.589801 | 0 | Cu | No
DUYRAR | 5.40502 | 3.6653 | 5.2509 | 3.43473 | 173.813 | 39.8556 | 0.4634 | 0.4634 | 0.134916 | 0.134916 | 0 | W,Nd | Yes | W,Nd
DUYREV | 5.41837 | 3.69977 | 5.33563 | 3.41098 | 179.149 | 44.6434 | 0.4568 | 0.4568 | 0.133921 | 0.133921 | 0 | Pr,W | Yes | Pr,W
DUYRIZ | 5.27957 | 3.6902 | 5.27957 | 3.398 | 177.792 | 51.28 | 0.4708 | 0.4708 | 0.138552 | 0.138552 | 0 | W,Ce | Yes | W,Ce
DUYROF | 5.30567 | 3.77956 | 5.29101 | 3.36341 | 187.989 | 54.9313 | 0.4688 | 0.4688 | 0.139383 | 0.139383 | 0 | W,La | Yes | W,La
DUYVEA | 4.52649 | 3.62009 | 4.52649 | 1.39154 | 275.549 | 0 | 0.4574 | 0.4574 | 0.328701 | 0.328701 | 0 | Cd | Yes | Cd
DUZKAM | 21.49045 | 20.91759 | 21.49045 | 0.763691 | 1893.59 | 0 | 0.7166 | 0.7166 | 0.938337 | 0.938337 | 0 | Cu,Mn,Li | Yes | Cu,Li
DUZKEQ | 20.34484 | 16.57615 | 20.32874 | 0.744987 | 2084.58 | 0.0522383 | 0.7072 | 0.7072 | 0.949278 | 0.949278 | 0 | Cu,Mn,K | Yes | Cu,K
DUZPUL | 7.06957 | 4.91595 | 7.06648 | 0.920284 | 2750.98 | 0 | 0.6946 | 0.6946 | 0.754767 | 0.754767 | 0 | Zn | Yes | Zn
DUZWOM | 5.41107 | 3.63654 | 5.41022 | 1.51085 | 717.756 | 0 | 0.4906 | 0.4906 | 0.324718 | 0.324718 | 0 | Mn | No
EBAMUS | 12.94449 | 5.39251 | 12.9279 | 1.04643 | 1965.62 | 0 | 0.6866 | 0.6866 | 0.656136 | 0.656136 | 0 | Cu | Yes | Cu
EBANAY | 3.59235 | 3.16505 | 3.56701 | 1.92053 | 0 | 65.5703 | 0.3826 | 0.3826 | 0.199216 | 0.199216 | 0 | Sr | Yes | Sr
EBATUY | 5.89375 | 3.67074 | 5.89375 | 1.25605 | 951.909 | 0 | 0.5408 | 0.5408 | 0.430557 | 0.430557 | 0 | Cd | No
EBATUZ | 12.21806 | 7.03158 | 12.21806 | 0.59675 | 3955.57 | 0 | 0.7812 | 0.7812 | 1.30909 | 1.30909 | 0 | Cu | Yes | Cu
EBAVAH | 14.10999 | 7.45371 | 14.02692 | 0.571355 | 3968.58 | 0 | 0.776 | 0.776 | 1.35818 | 1.35818 | 0 | Cu | Yes | Cu
EBAVIP | 4.98159 | 3.61041 | 4.97646 | 1.20745 | 829.422 | 0 | 0.4772 | 0.4772 | 0.395214 | 0.395214 | 0 | Co | Yes | Co
EBAVOV | 5.06494 | 3.47701 | 5.06494 | 1.20126 | 841.002 | 0 | 0.4938 | 0.4938 | 0.411069 | 0.411069 | 0 | Co | Yes | Co
EBAVUB | 5.15491 | 3.70129 | 5.14806 | 1.1957 | 842.47 | 0 | 0.4888 | 0.4888 | 0.408797 | 0.408797 | 0 | Ni | Yes | Ni
EBAWIQ | 5.06109 | 3.33924 | 5.05032 | 1.15876 | 397.795 | 5.25196 | 0.497 | 0.497 | 0.428907 | 0.428907 | 0 | Ni | Yes | Ni
EBEGEZ | 4.40653 | 2.98866 | 4.35059 | 2.66103 | 0 | 74.8608 | 0.3016 | 0.3016 | 0.11334 | 0.11334 | 0 | Mo,Co | Yes | Mo
EBEGID | 4.48274 | 2.95187 | 4.48274 | 2.57758 | 0 | 79.0093 | 0.3084 | 0.3084 | 0.119647 | 0.119647 | 0 | Mo,Mn | Yes | Mo
EBELUU | 5.06354 | 4.01259 | 5.06354 | 1.09045 | 1394.01 | 0 | 0.5732 | 0.5732 | 0.525654 | 0.525654 | 0 | Zn,Ni | Yes | Ni
EBEMEE | 4.82351 | 3.61774 | 4.82351 | 1.61026 | 356.574 | 0 | 0.414 | 0.414 | 0.257101 | 0.257101 | 0 | Cd | No
EBEMEF | 4.2795 | 3.43566 | 4.27665 | 1.23366 | 1022.41 | 0 | 0.6368 | 0.6368 | 0.516186 | 0.516186 | 0 | Zn,Ni | Yes | Zn,Ni
EBEMII | 4.74887 | 3.57779 | 4.74887 | 1.57979 | 353.745 | 0 | 0.4136 | 0.4136 | 0.261807 | 0.261807 | 0 | Cd | No
EBEWIT | 6.98757 | 6.64177 | 6.98757 | 1.55436 | 1007.93 | 0 | 0.573 | 0.573 | 0.368642 | 0.368642 | 0 | Gd | No
EBEWUG | 11.94849 | 11.06743 | 11.94849 | 1.25945 | 1229.56 | 0 | 0.7082 | 0.7082 | 0.562309 | 0.562309 | 0 | Zn | Yes | Zn
EBEXAM | 7.13111 | 6.78821 | 7.13111 | 1.50724 | 1036.13 | 0 | 0.5636 | 0.5636 | 0.373929 | 0.373929 | 0 | Gd | No
EBEXAN | 11.9695 | 11.05044 | 11.9695 | 1.28902 | 1190.11 | 0 | 0.6858 | 0.6858 | 0.532031 | 0.532031 | 0 | Zn | No
EBEXEQ | 7.05454 | 6.70514 | 7.05454 | 1.61812 | 927.234 | 0 | 0.5486 | 0.5486 | 0.339035 | 0.339035 | 0 | Gd | Yes | Gd
EBEXEQ01 | 7.07406 | 6.73356 | 7.07173 | 1.61064 | 939.176 | 0 | 0.556 | 0.556 | 0.345204 | 0.345204 | 0 | Gd | Yes | Gd
EBEXIU02 | 4.00389 | 3.67365 | 4.00389 | 1.98749 | 252.339 | 0 | 0.386 | 0.386 | 0.194214 | 0.194214 | 0 | Gd | No
EBEXIV | 12.47272 | 11.70082 | 12.47272 | 1.16803 | 1345.33 | 0 | 0.7296 | 0.7296 | 0.624642 | 0.624642 | 0 | Zn | No
EBEZUI | 4.71709 | 3.35366 | 4.70455 | 1.37981 | 421.405 | 0.336682 | 0.5038 | 0.5038 | 0.365121 | 0.365121 | 0 | Ag | Yes | Ag
EBIDIE | 4.8653 | 3.27189 | 4.8653 | 1.47387 | 0 | 319.183 | 0.4578 | 0.4578 | 0.31061 | 0.31061 | 0 | Ag,Fe | Yes | Ag
EBIDOK | 10.15108 | 7.28168 | 10.14731 | 0.88059 | 2213.74 | 0.167074 | 0.6452 | 0.6452 | 0.732691 | 0.732691 | 0 | Ag,Fe | Yes | Ag
EBIHII | 6.77782 | 5.19916 | 6.76838 | 1.13174 | 1652.98 | 0 | 0.589 | 0.589 | 0.520437 | 0.520437 | 0 | Fe | Yes | Fe
EBIJAC | 5.69411 | 4.34501 | 5.6755 | 1.35778 | 453.917 | 132.944 | 0.4634 | 0.4634 | 0.341293 | 0.341293 | 0 | Cd | No
EBIMEJ | 4.76005 | 3.76742 | 4.75297 | 1.25917 | 800.402 | 0 | 0.5458 | 0.5458 | 0.433462 | 0.433462 | 0 | Co | Yes | Co
EBIMIN | 4.29295 | 2.41467 | 3.99822 | 1.389 | 0 | 234.189 | 0.4138 | 0.4138 | 0.297912 | 0.297912 | 0 | Mn | No
EBIMOT | 4.76056 | 2.59936 | 4.76056 | 1.34295 | 0 | 268.041 | 0.399 | 0.399 | 0.297108 | 0.297108 | 0 | Mg | No
EBINUA | 4.14048 | 3.02919 | 4.14048 | 1.02004 | 0 | 296.544 | 0.5614 | 0.5614 | 0.550372 | 0.550372 | 0 | Cu | Yes | Cu
EBINUA01 | 4.20924 | 3.08891 | 4.20924 | 1.01288 | 0 | 340.45 | 0.5696 | 0.5696 | 0.562358 | 0.562358 | 0 | Cu | Yes | Cu
EBINUA02 | 4.09342 | 2.9968 | 4.09342 | 1.0337 | 0 | 270.636 | 0.55 | 0.55 | 0.532068 | 0.532068 | 0 | Cu | Yes | Cu
EBIPIQ | 3.95804 | 2.76217 | 3.3799 | 1.63961 | 0 | 53.1633 | 0.4018 | 0.4018 | 0.245058 | 0.245058 | 0 | Cu | Yes | Cu
EBIPOX | 5.78746 | 4.90776 | 5.77533 | 1.02316 | 2368.7 | 0 | 0.6678 | 0.6678 | 0.652682 | 0.652682 | 0 | Zn | Yes | Zn
EBISAM | 4.83396 | 3.28681 | 4.80913 | 1.27153 | 0 | 467.521 | 0.4722 | 0.4722 | 0.371365 | 0.371365 | 0 | Zn | Yes | Zn
EBISEQ | 4.75207 | 3.13437 | 4.75207 | 1.32667 | 0 | 401.253 | 0.4718 | 0.4718 | 0.355628 | 0.355628 | 0 | Cd | No
EBITAL | 4.48474 | 2.51846 | 4.48474 | 1.51495 | 0 | 314.347 | 0.456 | 0.456 | 0.301001 | 0.301001 | 0 | Be | No
EBITAL01 | 4.54626 | 2.56486 | 4.54626 | 1.50398 | 0 | 327.744 | 0.4826 | 0.4826 | 0.320881 | 0.320881 | 0 | Be | No
EBIZUN | 10.22426 | 8.07829 | 10.22419 | 0.790487 | 2962.97 | 0 | 0.7238 | 0.7238 | 0.915638 | 0.915638 | 0 | Cu | Yes | Cu
EBOBIJ | 6.08923 | 4.67292 | 6.06736 | 0.939565 | 1800.94 | 0 | 0.6024 | 0.6024 | 0.641148 | 0.641148 | 0 | Zn | No
EBOCOQ | 5.90692 | 5.38954 | 5.89965 | 0.987787 | 1361.88 | 0 | 0.583 | 0.583 | 0.590208 | 0.590208 | 0 | Zn | Yes | Zn
EBOJOV | 5.22472 | 4.63991 | 5.22472 | 2.49061 | 364.519 | 0 | 0.4464 | 0.4464 | 0.179234 | 0.179234 | 0 | Eu | Yes | Eu
EBOTOF | 3.86531 | 2.43085 | 3.86531 | 1.67322 | 0 | 78.6654 | 0.4368 | 0.4368 | 0.261053 | 0.261053 | 0 | Al | Yes | Al
EBOXEA | 5.66693 | 4.72038 | 5.66453 | 1.32843 | 809.448 | 0 | 0.5358 | 0.5358 | 0.403332 | 0.403332 | 0 | Mn | Yes | Mn
EBUFUE | 7.02539 | 3.39477 | 7.02539 | 1.10917 | 764.75 | 0 | 0.503 | 0.503 | 0.453491 | 0.453491 | 0 | Co | Yes | Co
EBUQEX | 6.34635 | 3.93297 | 6.34076 | 0.890694 | 1765.66 | 0 | 0.5872 | 0.5872 | 0.659261 | 0.659261 | 0 | Na | Yes | Na
EBUQIB | 6.03622 | 4.38011 | 5.42071 | 1.1026 | 1050.17 | 0 | 0.4992 | 0.4992 | 0.452746 | 0.452746 | 0 | Na,Zn | Yes | Zn
EBUREA | 5.12157 | 4.43835 | 5.12005 | 1.31199 | 1041.01 | 0 | 0.4802 | 0.4802 | 0.36601 | 0.36601 | 0 | Mn | Yes | Mn
ECAFOG | 9.52896 | 9.26877 | 9.52862 | 1.12614 | 1043.12 | 0 | 0.5574 | 0.5574 | 0.494964 | 0.494964 | 0 | Cu | No
ECAHAT | 12.33039 | 11.4865 | 12.33039 | 0.854274 | 1226.32 | 103.188 | 0.6086 | 0.6086 | 0.712418 | 0.712418 | 0 | Zn | No
ECAHEX | 6.93055 | 5.1748 | 6.93055 | 1.20906 | 717.883 | 0 | 0.4824 | 0.4824 | 0.398989 | 0.398989 | 0 | Cu | No
ECAHOH | 6.87089 | 4.98271 | 6.87089 | 1.21823 | 703.343 | 0 | 0.4828 | 0.4828 | 0.396313 | 0.396313 | 0 | Cu | No
ECALIF | 3.3719 | 2.47282 | 3.3719 | 3.11473 | 0 | 0.157144 | 0.2752 | 0.2752 | 0.0883543 | 0.0883543 | 0 | Cu,Gd | Yes | Cu,Gd
ECALOL | 3.42504 | 2.51424 | 3.41372 | 2.96232 | 0 | 1.24574 | 0.2992 | 0.2992 | 0.101002 | 0.101002 | 0 | Cu,Eu | Yes | Cu,Eu
ECASAD | 4.09039 | 3.62411 | 4.09039 | 1.61904 | 290.531 | 0 | 0.4766 | 0.4766 | 0.294372 | 0.294372 | 0 | Zn | No
ECASOS | 3.2446 | 2.88357 | 3.2446 | 1.86913 | 0 | 0 | 0.3366 | 0.3366 | 0.180084 | 0.180084 | 0 | Cu | Yes | Cu
ECEBEW | 4.33858 | 3.12787 | 4.29836 | 1.31533 | 0 | 449.444 | 0.5308 | 0.5308 | 0.40355 | 0.40355 | 0 | Mn | No
ECEDAU | 5.16051 | 3.4158 | 5.15302 | 1.53177 | 461.221 | 0 | 0.4352 | 0.4352 | 0.284115 | 0.284115 | 0 | Sr | Yes | Sr
ECEDEY | 6.39219 | 4.6444 | 6.38001 | 1.02837 | 1399.08 | 0 | 0.541 | 0.541 | 0.526076 | 0.526076 | 0 | Ca | Yes | Ca
ECEZAO | 4.94749 | 4.06581 | 4.8956 | 1.42755 | 784.412 | 0 | 0.5024 | 0.5024 | 0.351932 | 0.351932 | 0 | Ni | Yes | Ni
ECEZAO01 | 4.88805 | 4.01037 | 4.88805 | 1.43329 | 659.759 | 0 | 0.4914 | 0.4914 | 0.342849 | 0.342849 | 0 | Ni | Yes | Ni
ECIVUH | 4.20562 | 2.51851 | 4.20562 | 2.48019 | 0 | 91.1999 | 0.4058 | 0.4058 | 0.163616 | 0.163616 | 0 | Ag | No
ECIWIW | 5.91503 | 4.28149 | 5.90688 | 1.32412 | 583.789 | 0 | 0.4832 | 0.4832 | 0.364921 | 0.364921 | 0 | Cd | Yes | Cd
ECIWOC | 5.05411 | 4.785 | 5.05411 | 1.40153 | 408.141 | 0 | 0.4148 | 0.4148 | 0.295961 | 0.295961 | 0 | Zn | Yes | Zn
ECIWUJ | 3.25413 | 2.62453 | 3.25413 | 1.49231 | 0 | 0 | 0.425 | 0.425 | 0.284793 | 0.284793 | 0 | Zn | Yes | Zn
ECIYEU | 4.54124 | 2.83454 | 4.53065 | 1.94686 | 0 | 281.425 | 0.411 | 0.411 | 0.211109 | 0.211109 | 0 | Al | No
ECIYEU01 | 3.69874 | 2.93854 | 3.69874 | 2.06631 | 0 | 98.6047 | 0.3756 | 0.3756 | 0.181773 | 0.181773 | 0 | Al | Yes | Al
ECIYEU02 | 3.67353 | 2.8076 | 3.67353 | 2.07083 | 0 | 91.6275 | 0.3706 | 0.3706 | 0.178962 | 0.178962 | 0 | Al | No
ECNPYR01 | 4.76588 | 2.94711 | 4.76588 | 1.80344 | 0 | 452.191 | 0.5586 | 0.5586 | 0.309741 | 0.309741 | 0 | Cd,Ni | Yes | Ni
ECODEG | 5.33632 | 3.54871 | 5.31165 | 1.34842 | 755.456 | 0 | 0.5336 | 0.5336 | 0.395722 | 0.395722 | 0 | Cd | Yes | Cd
ECODIK | 4.79857 | 4.01377 | 4.75701 | 1.19981 | 1584.41 | 0 | 0.5936 | 0.5936 | 0.494745 | 0.494745 | 0 | Cu | Yes | Cu
ECODOQ | 4.25807 | 3.05825 | 4.25807 | 2.18839 | 0 | 209.608 | 0.464 | 0.464 | 0.212028 | 0.212028 | 0 | Ga | No
ECOGEI | 4.77299 | 3.85637 | 4.77299 | 0.998724 | 1293.81 | 0 | 0.5602 | 0.5602 | 0.560915 | 0.560915 | 0 | Zn | Yes | Zn
ECOKAJ | 18.9972 | 17.57546 | 18.98876 | 0.325331 | 3556.08 | 0 | 0.873 | 0.873 | 2.68342 | 2.68342 | 0 | Zn | Yes | Zn
ECOLEP | 11.63969 | 10.91793 | 11.63255 | 0.407232 | 4465.52 | 0 | 0.8666 | 0.8666 | 2.12803 | 2.12803 | 0 | Co | Yes | Co
ECOLOX | 5.75377 | 5.01577 | 5.75377 | 3.73963 | 475.605 | 0 | 0.5632 | 0.5632 | 0.150603 | 0.150603 | 0 | U | Yes | U
ECORIX | 3.90772 | 3.03659 | 3.90772 | 1.56578 | 0 | 273.879 | 0.457 | 0.457 | 0.291867 | 0.291867 | 0 | Ni | Yes | Ni
ECOROD | 4.00683 | 3.00159 | 4.00105 | 1.54054 | 0 | 262.386 | 0.4398 | 0.4398 | 0.285484 | 0.285484 | 0 | Co | Yes | Co
ECOSIY | 3.93149 | 2.78811 | 3.93149 | 2.15491 | 0 | 100.563 | 0.39 | 0.39 | 0.180982 | 0.180982 | 0 | Co | Yes | Co
ECUCIP | 3.79378 | 2.644 | 3.79378 | 1.89349 | 0 | 48.3439 | 0.402 | 0.402 | 0.212306 | 0.212306 | 0 | Eu | Yes | Eu
ECUCOV | 3.75468 | 2.59179 | 3.75468 | 1.95569 | 0 | 39.8302 | 0.3958 | 0.3958 | 0.202384 | 0.202384 | 0 | Tb | Yes | Tb
ECUCUB | 3.57107 | 2.8656 | 3.55704 | 2.08541 | 0 | 17.6 | 0.3934 | 0.3934 | 0.188644 | 0.188644 | 0 | Yb | Yes | Yb
ECUDAI | 4.88875 | 3.08033 | 4.88875 | 1.47319 | 0 | 485.518 | 0.5178 | 0.5178 | 0.351481 | 0.351481 | 0 | Nd | Yes | Nd
ECUDEM | 4.87095 | 3.12705 | 4.87095 | 1.50996 | 0 | 480.761 | 0.5134 | 0.5134 | 0.340009 | 0.340009 | 0 | Sm | Yes | Sm
ECUDIR | 5.33987 | 4.51439 | 5.31648 | 2.64413 | 280.284 | 28.6862 | 0.5 | 0.5 | 0.189098 | 0.189098 | 0 | U | No
ECUDOX | 6.82408 | 6.14054 | 6.82408 | 2.34011 | 755.799 | 0 | 0.6164 | 0.6164 | 0.263406 | 0.263406 | 0 | U | Yes | U
ECUFAL | 5.3241 | 4.46702 | 5.296 | 2.91222 | 262.053 | 0 | 0.467 | 0.467 | 0.160359 | 0.160359 | 0 | Cs,U | Yes | Cs
ECUFEP | 5.27771 | 4.42008 | 5.27771 | 2.93369 | 246.694 | 0 | 0.4474 | 0.4474 | 0.152504 | 0.152504 | 0 | Ag,U | Yes | Ag
ECUGEQ | 6.02953 | 4.07384 | 5.91743 | 2.29908 | 815.783 | 0 | 0.6102 | 0.6102 | 0.26541 | 0.26541 | 0 | U | Yes | U
ECUTON | 3.86672 | 2.51427 | 3.85141 | 1.4678 | 0 | 56.2978 | 0.409 | 0.409 | 0.278649 | 0.278649 | 0 | Zn | No
EDABOC | 5.13779 | 3.12592 | 5.1315 | 1.69765 | 0 | 383.513 | 0.4246 | 0.4246 | 0.25011 | 0.25011 | 0 | Pr | No
EDADET | 4.03192 | 3.23199 | 4.01396 | 2.14016 | 0 | 176.845 | 0.3784 | 0.3784 | 0.176809 | 0.176809 | 0 | Pr | Yes | Pr
EDADIX | 4.63332 | 3.88728 | 4.61559 | 1.24361 | 759.198 | 74.8575 | 0.5198 | 0.5198 | 0.417978 | 0.417978 | 0 | Zn | Yes | Zn
EDAFUM | 4.92982 | 3.72004 | 4.92982 | 1.77302 | 480.51 | 0 | 0.4508 | 0.4508 | 0.254256 | 0.254256 | 0 | Co | No
EDAGAT | 4.66461 | 3.62215 | 4.66149 | 1.84563 | 392.936 | 0 | 0.435 | 0.435 | 0.235692 | 0.235692 | 0 | Co | No
EDAGEX | 4.90414 | 3.69066 | 4.90414 | 1.79444 | 445.222 | 0 | 0.4496 | 0.4496 | 0.250552 | 0.250552 | 0 | Co | No
EDAPIK | 7.09885 | 6.53196 | 7.09077 | 0.672755 | 3354.34 | 0.879112 | 0.6938 | 0.6938 | 1.03128 | 1.03128 | 0 | Cu | Yes | Cu
EDATOT | 9.62468 | 7.97439 | 9.62468 | 0.668028 | 3478.84 | 0 | 0.7968 | 0.7968 | 1.19276 | 1.19276 | 0 | Cr,Mn | No
EDAVOV | 5.43148 | 4.91725 | 5.43148 | 1.632 | 276.776 | 0 | 0.4036 | 0.4036 | 0.247304 | 0.247304 | 0 | Cu | Yes | Cu
EDECOG | 6.30911 | 4.65211 | 6.30565 | 1.66761 | 1985.26 | 0 | 0.756 | 0.756 | 0.453344 | 0.453344 | 0 | Au,Ni | Yes | Au
EDEPAG | 5.9343 | 4.39186 | 5.9343 | 1.47756 | 910.315 | 0 | 0.5408 | 0.5408 | 0.366009 | 0.366009 | 0 | Eu | Yes | Eu
EDIKEH | 4.16677 | 2.6775 | 4.16677 | 1.65442 | 0 | 181.749 | 0.43 | 0.43 | 0.25991 | 0.25991 | 0 | Y | Yes | Y
EDIKIL | 4.99635 | 3.98785 | 4.76329 | 1.3412 | 1625.29 | 0 | 0.601 | 0.601 | 0.448105 | 0.448105 | 0 | Y | No
EDOMAM | 8.29315 | 6.04438 | 8.28681 | 0.809806 | 2650.49 | 0 | 0.6716 | 0.6716 | 0.829334 | 0.829334 | 0 | Cu | No
EDORIY | 6.08641 | 4.10073 | 6.08269 | 2.74632 | 251.407 | 0 | 0.433 | 0.433 | 0.157665 | 0.157665 | 0 | W,Cu | Yes | Cu
EDOYOL | 5.01736 | 3.38311 | 4.48446 | 1.95196 | 169.107 | 159.11 | 0.4952 | 0.4952 | 0.253693 | 0.253693 | 0 | Co | Yes | Co
EDUSIF | 15.05124 | 7.91583 | 15.05124 | 0.593338 | 3751.22 | 0 | 0.8098 | 0.8098 | 1.36482 | 1.36482 | 0 | Zn | No
EDUSOL | 12.82141 | 3.84026 | 12.82141 | 2.18826 | 683.017 | 0 | 0.5914 | 0.5914 | 0.270261 | 0.270261 | 0 | Zn | No
EDUSUR | 14.97276 | 6.60675 | 14.97057 | 0.720686 | 2829.56 | 0 | 0.7584 | 0.7584 | 1.05233 | 1.05233 | 0 | Zn | No
EDUTIG | 15.04959 | 5.6073 | 15.03522 | 0.712902 | 2720.81 | 0 | 0.7442 | 0.7442 | 1.0439 | 1.0439 | 0 | Zn | No
EDUTUS | 17.91796 | 9.30784 | 17.90134 | 0.58027 | 3391.37 | 0 | 0.8274 | 0.8274 | 1.42589 | 1.42589 | 0 | Zn | No
EDUVAA | 11.12176 | 8.60837 | 11.10384 | 0.690728 | 3452.06 | 0 | 0.7446 | 0.7446 | 1.07799 | 1.07799 | 0 | Zn | No
EDUVEE | 12.39923 | 7.07299 | 12.39923 | 0.815139 | 2594.8 | 0 | 0.691 | 0.691 | 0.847708 | 0.847708 | 0 | Zn | Yes | Zn
EDUVII | 20.32202 | 9.77849 | 20.31158 | 0.420228 | 4451.74 | 0 | 0.8576 | 0.8576 | 2.0408 | 2.0408 | 0 | Zn | No
EDUVOO | 20.93415 | 10.62864 | 20.9324 | 0.373403 | 4789.64 | 0 | 0.862 | 0.862 | 2.3085 | 2.3085 | 0 | Zn | No
EDUVUU | 9.45386 | 7.53326 | 9.45386 | 0.697727 | 3472.49 | 0 | 0.7852 | 0.7852 | 1.12537 | 1.12537 | 0 | Zn | No
EDUWAB | 25.32442 | 15.73034 | 25.32073 | 0.347361 | 3525.73 | 0 | 0.9 | 0.9 | 2.59097 | 2.59097 | 0 | Zn | No
EFAYEQ | 11.33412 | 8.20992 | 11.33412 | 0.445208 | 5169.29 | 0 | 0.8028 | 0.8028 | 1.8032 | 1.8032 | 0 | Cu | Yes | Cu
EFAYIU | 11.56522 | 8.64377 | 10.65601 | 0.433579 | 5192.46 | 0 | 0.8194 | 0.8194 | 1.88985 | 1.88985 | 0 | Zn | Yes | Zn
EFEGEC | 4.43559 | 3.83257 | 4.43559 | 2.0207 | 368.205 | 0 | 0.4064 | 0.4064 | 0.201119 | 0.201119 | 0 | Tb | No
EFEGOM | 6.13983 | 5.63757 | 6.13983 | 1.11988 | 1351.17 | 0 | 0.5868 | 0.5868 | 0.523983 | 0.523983 | 0 | Fe | No
EFESEP | 10.28948 | 6.13196 | 9.71774 | 0.910166 | 1580.69 | 222.369 | 0.6216 | 0.6216 | 0.682952 | 0.682952 | 0 | Zn | Yes | Zn
EFESIT | 8.15515 | 6.37673 | 8.14548 | 1.0062 | 1231.39 | 174.773 | 0.5698 | 0.5698 | 0.566286 | 0.566286 | 0 | K,Zn | Yes | K
EFESOZ | 10.40168 | 6.18945 | 10.40168 | 0.9137 | 1577.44 | 217.986 | 0.6294 | 0.6294 | 0.688847 | 0.688847 | 0 | Zn | Yes | Zn
EFILUA | 5.24567 | 3.1446 | 5.24567 | 2.5004 | 0 | 224.521 | 0.432 | 0.432 | 0.172772 | 0.172772 | 0 | Ga | No
EFIMOV | 6.67559 | 6.34874 | 6.67559 | 1.77157 | 503.846 | 0 | 0.3714 | 0.3714 | 0.209644 | 0.209644 | 0 | Be,Na | No
EFIMUB | 4.12343 | 2.61688 | 4.12343 | 1.65057 | 0 | 217.114 | 0.4346 | 0.4346 | 0.263303 | 0.263303 | 0 | Be | No
EFOGOX | 6.79171 | 3.24561 | 6.78538 | 1.02093 | 0 | 1051.47 | 0.5534 | 0.5534 | 0.542056 | 0.542056 | 0 | Cd | No
EFOSUO | 5.23309 | 4.44144 | 5.224 | 2.23497 | 1185.72 | 0 | 0.6472 | 0.6472 | 0.289579 | 0.289579 | 0 | Mn,Re | Yes | Mn,Re
EFOTAV | 5.43531 | 4.50362 | 5.41958 | 2.18747 | 1291.41 | 0 | 0.6522 | 0.6522 | 0.298153 | 0.298153 | 0 | Mn,Re | Yes | Mn,Re
EFOTEZ | 5.06643 | 4.39448 | 5.0661 | 2.67676 | 955.354 | 0 | 0.6308 | 0.6308 | 0.235658 | 0.235658 | 0 | Mn,Re | Yes | Mn,Re
EFOTID | 5.17106 | 4.13348 | 5.16647 | 3.01069 | 714.036 | 0 | 0.6124 | 0.6124 | 0.203408 | 0.203408 | 0 | Te,Mn,Re | Yes | Te,Mn,Re
EGABAR | 5.34669 | 4.59707 | 5.34669 | 2.32794 | 414.195 | 0 | 0.453 | 0.453 | 0.194593 | 0.194593 | 0 | Cd | No
EGAFOJ | 5.4475 | 3.328 | 5.4475 | 1.44245 | 685.939 | 0 | 0.5174 | 0.5174 | 0.358695 | 0.358695 | 0 | La | Yes | La
EGAFUP | 5.41211 | 3.36037 | 5.40599 | 1.46602 | 671.619 | 0 | 0.5112 | 0.5112 | 0.3487 | 0.3487 | 0 | Nd | Yes | Nd
EGAGAW | 5.3614 | 3.39372 | 5.3614 | 1.50716 | 665.247 | 0 | 0.512 | 0.512 | 0.339712 | 0.339712 | 0 | Eu | Yes | Eu
EGAGEA | 5.34124 | 3.39236 | 5.33988 | 1.52814 | 653.988 | 0 | 0.5156 | 0.5156 | 0.337404 | 0.337404 | 0 | Gd | Yes | Gd
EGATAI | 7.25975 | 4.31318 | 7.25513 | 0.959509 | 2528.73 | 0 | 0.7032 | 0.7032 | 0.732875 | 0.732875 | 0 | Zn,Co | Yes | Zn,Co
EGATEM | 10.25144 | 8.68741 | 10.25144 | 0.847968 | 1685.99 | 125.581 | 0.6438 | 0.6438 | 0.759227 | 0.759227 | 0 | Zn,Co | Yes | Zn
EGATIQ | 10.61507 | 9.35673 | 10.60597 | 0.815931 | 1962.02 | 0 | 0.6556 | 0.6556 | 0.803499 | 0.803499 | 0 | Zn,Ni | Yes | Zn
EGATOW | 5.96917 | 5.11285 | 5.74626 | 1.20816 | 1682.93 | 0 | 0.6202 | 0.6202 | 0.513343 | 0.513343 | 0 | Zn,Co | Yes | Co
EGEHOO | 9.43184 | 6.31093 | 9.42479 | 1.23596 | 1303.2 | 0 | 0.626 | 0.626 | 0.506488 | 0.506488 | 0 | In | No
EGEJIK | 10.26084 | 8.70015 | 10.25879 | 0.680562 | 3060.48 | 111.42 | 0.7408 | 0.7408 | 1.08851 | 1.08851 | 0 | Zn | No
EGEJOQ | 7.45353 | 3.87905 | 7.45353 | 1.25003 | 1009.28 | 1.78709 | 0.531 | 0.531 | 0.424788 | 0.424788 | 0 | Zn | No
EGEJUW | 9.46971 | 6.7544 | 9.46722 | 1.01741 | 1532.22 | 0 | 0.6188 | 0.6188 | 0.608213 | 0.608213 | 0 | Zn | Yes | Zn
EGELUY | 7.32559 | 6.86607 | 7.31942 | 0.950432 | 1745.4 | 0 | 0.6086 | 0.6086 | 0.640341 | 0.640341 | 0 | Al | No
EGELUY01 | 7.46224 | 7.0558 | 7.4593 | 0.947391 | 1750.95 | 0 | 0.6114 | 0.6114 | 0.645351 | 0.645351 | 0 | Al | No
EGIFUV | 9.74551 | 8.51622 | 9.74551 | 1.04544 | 1275.02 | 5.84232 | 0.6136 | 0.6136 | 0.58693 | 0.58693 | 0 | Cd | Yes | Cd
EGOXII | 5.25614 | 3.66279 | 5.25614 | 1.73248 | 557.05 | 0 | 0.56 | 0.56 | 0.323237 | 0.323237 | 0 | Zn | Yes | Zn
EGOZAB | 7.0311 | 5.28936 | 7.0311 | 1.03834 | 1815.68 | 0 | 0.6226 | 0.6226 | 0.599612 | 0.599612 | 0 | Cu | Yes | Cu
EGUNAX | 3.81467 | 3.01234 | 3.81432 | 1.4477 | 0 | 143.809 | 0.442 | 0.442 | 0.305312 | 0.305312 | 0 | Mn | Yes | Mn
EHAFEA | 5.41079 | 3.41231 | 5.40089 | 2.22058 | 486.589 | 0 | 0.5328 | 0.5328 | 0.239937 | 0.239937 | 0 | Yb,U | Yes | Yb,U
EHAFIE | 5.56485 | 3.57227 | 5.56485 | 2.06302 | 613.179 | 0 | 0.5486 | 0.5486 | 0.265921 | 0.265921 | 0 | Ce,U | Yes | Ce,U
EHAFOK | 5.56183 | 3.59241 | 5.55524 | 2.07064 | 605.245 | 0 | 0.547 | 0.547 | 0.26417 | 0.26417 | 0 | Pr,U | Yes | Pr,U
EHAFUQ | 5.5462 | 3.57781 | 5.45874 | 2.0894 | 595.885 | 0 | 0.5448 | 0.5448 | 0.260744 | 0.260744 | 0 | Nd,U | Yes | Nd,U
EHAGAX | 5.47293 | 3.47311 | 5.47293 | 2.13433 | 542.974 | 0 | 0.5398 | 0.5398 | 0.252913 | 0.252913 | 0 | Sm,U | Yes | Sm,U
EHAGEB | 5.47507 | 3.4761 | 5.45313 | 2.1363 | 522.688 | 0.662358 | 0.5378 | 0.5378 | 0.251743 | 0.251743 | 0 | Eu,U | Yes | Eu,U
EHAGIF | 5.44616 | 3.48144 | 5.44616 | 2.1778 | 530.802 | 0 | 0.5374 | 0.5374 | 0.246762 | 0.246762 | 0 | Gd,U | Yes | Gd,U
EHAGOL | 5.39044 | 3.4677 | 5.39044 | 2.17273 | 503.269 | 0.0856051 | 0.5364 | 0.5364 | 0.246879 | 0.246879 | 0 | Tb,U | Yes | Tb,U
EHAGUR | 5.37684 | 3.4053 | 5.1859 | 2.19821 | 485.393 | 0 | 0.5324 | 0.5324 | 0.242197 | 0.242197 | 0 | Dy,U | Yes | Dy,U
EHALOP | 7.57594 | 7.11735 | 7.57594 | 0.939011 | 1816.86 | 0 | 0.618 | 0.618 | 0.658139 | 0.658139 | 0 | Al | No
EHEKUY | 6.18029 | 3.5251 | 6.17561 | 1.28701 | 648.47 | 0.978668 | 0.5024 | 0.5024 | 0.390361 | 0.390361 | 0 | Ru | No
EHIHEI | 3.70365 | 2.80009 | 3.7003 | 2.08697 | 0 | 66.5991 | 0.4124 | 0.4124 | 0.197607 | 0.197607 | 0 | V | Yes | V
EHIHOU | 3.45946 | 2.71305 | 3.45946 | 2.01588 | 0 | 3.3963 | 0.3746 | 0.3746 | 0.185824 | 0.185824 | 0 | Pr,Ag | Yes | Ag
EHIPOC | 4.96443 | 3.71594 | 4.96443 | 1.51785 | 438.633 | 0 | 0.4902 | 0.4902 | 0.322956 | 0.322956 | 0 | Cu | Yes | Cu
EHODOV | 6.30224 | 4.66761 | 6.30224 | 1.13784 | 1267.5 | 234.219 | 0.5974 | 0.5974 | 0.525029 | 0.525029 | 0 | In | No
EHUCOA | 5.17903 | 3.25891 | 5.16911 | 0.982476 | 0 | 1160.75 | 0.5726 | 0.5726 | 0.582813 | 0.582813 | 0 | Cr,Mn | Yes | Mn
EHUSUX | 11.68128 | 4.3201 | 11.68059 | 0.797571 | 2475.35 | 0 | 0.6798 | 0.6798 | 0.852338 | 0.852338 | 0 | Cu | Yes | Cu
EHUTAE | 11.6271 | 4.37686 | 9.57037 | 0.725635 | 2857.89 | 0 | 0.7062 | 0.7062 | 0.973216 | 0.973216 | 0 | Cu | Yes | Cu
EJATIS | 4.15596 | 3.67859 | 4.15596 | 2.74932 | 110.238 | 70.3383 | 0.3638 | 0.3638 | 0.132324 | 0.132324 | 0 | Fe | Yes | Fe
EJAXIW | 6.39565 | 4.30182 | 6.34251 | 0.942507 | 1971.24 | 0 | 0.5942 | 0.5942 | 0.630446 | 0.630446 | 0 | Co | Yes | Co
EJEFOP | 4.0642 | 2.84987 | 4.04303 | 1.60769 | 0 | 113.802 | 0.4082 | 0.4082 | 0.253905 | 0.253905 | 0 | Cd | Yes | Cd
EJEGOQ | 13.1275 | 3.17537 | 13.1275 | 2.99053 | 0 | 422.531 | 0.585 | 0.585 | 0.195618 | 0.195618 | 0 | U,Co | Yes | U,Co
EJEGUW | 13.22864 | 3.02378 | 11.59412 | 3.2274 | 0 | 364.645 | 0.5774 | 0.5774 | 0.178905 | 0.178905 | 0 | Cd,U | Yes | Cd,U
EJEHAD | 12.74142 | 2.98396 | 12.74142 | 3.04167 | 0 | 338.907 | 0.5608 | 0.5608 | 0.184372 | 0.184372 | 0 | Mn,U | Yes | Mn,U
EJESUJ | 12.74502 | 12.12417 | 12.74502 | 0.622379 | 3147.82 | 0 | 0.784 | 0.784 | 1.25968 | 1.25968 | 0 | Na,Eu | Yes | Na,Eu
EJETAQ | 12.53345 | 9.36877 | 12.53345 | 0.673241 | 2933.84 | 0 | 0.7674 | 0.7674 | 1.13986 | 1.13986 | 0 | Na,Eu | Yes | Na,Eu
EJIDUW01 | 4.24244 | 3.3869 | 4.24244 | 1.5584 | 381.101 | 0 | 0.4886 | 0.4886 | 0.313527 | 0.313527 | 0 | Nd | Yes | Nd
EJIDUW02 | 4.29785 | 3.46947 | 4.29785 | 1.53852 | 512.727 | 0 | 0.4966 | 0.4966 | 0.322777 | 0.322777 | 0 | Nd | Yes | Nd
EJONOH | 4.44167 | 3.60442 | 4.4347 | 1.47939 | 473.814 | 0 | 0.4646 | 0.4646 | 0.314048 | 0.314048 | 0 | Co | Yes | Co
EJOQOL | 7.54682 | 4.16239 | 7.5307 | 1.29085 | 1109.01 | 0 | 0.5368 | 0.5368 | 0.415851 | 0.415851 | 0 | Cu,K | Yes | Cu,K
EJOQUR | 11.95194 | 5.10518 | 11.95194 | 0.926552 | 2044.86 | 40.9649 | 0.6978 | 0.6978 | 0.753115 | 0.753115 | 0 | Cu | Yes | Cu
EJORAY | 4.91477 | 3.6019 | 4.91477 | 1.33891 | 1104.38 | 0 | 0.5598 | 0.5598 | 0.418102 | 0.418102 | 0 | Cu | Yes | Cu
EJOZOU | 6.49751 | 6.10381 | 6.49751 | 1.26256 | 629.804 | 0.0271032 | 0.4812 | 0.4812 | 0.38113 | 0.38113 | 0 | Cu | Yes | Cu
EJULUS | 5.35074 | 2.53066 | 5.34212 | 1.50802 | 0 | 372.573 | 0.4472 | 0.4472 | 0.296548 | 0.296548 | 0 | Co | Yes | Co
EJUVOU | 3.96956 | 2.94299 | 3.96779 | 2.67544 | 0 | 78.9873 | 0.4486 | 0.4486 | 0.167673 | 0.167673 | 0 | Zn | Yes | Zn
EKADIF | 7.65126 | 6.54995 | 7.64495 | 1.18404 | 1425.33 | 3.17418 | 0.6332 | 0.6332 | 0.534779 | 0.534779 | 0 | Cu,Zn | Yes | Cu,Zn
EKARUE | 4.2283 | 3.20781 | 4.2283 | 1.5527 | 0 | 174.965 | 0.3886 | 0.3886 | 0.250274 | 0.250274 | 0 | Cu | Yes | Cu
EKEKIQ | 7.79579 | 7.10452 | 7.79579 | 1.16703 | 893.491 | 0 | 0.5546 | 0.5546 | 0.475225 | 0.475225 | 0 | Zn | No
EKEKOW | 7.39946 | 6.7038 | 7.38889 | 1.19584 | 1085.27 | 0 | 0.5626 | 0.5626 | 0.470465 | 0.470465 | 0 | Zn | Yes | Zn
EKEMEO | 10.7868 | 4.76044 | 10.7868 | 1.09604 | 1811.03 | 0 | 0.6446 | 0.6446 | 0.588115 | 0.588115 | 0 | Cu | Yes | Cu
EKEQIV | 5.23981 | 3.45461 | 5.21199 | 2.0444 | 387.835 | 0 | 0.4572 | 0.4572 | 0.223636 | 0.223636 | 0 | Mo,Cu | Yes | Mo,Cu
EKETOF | 4.41106 | 3.42867 | 4.41106 | 1.63804 | 196.241 | 0 | 0.4172 | 0.4172 | 0.254695 | 0.254695 | 0 | Eu | No
EKETUL | 4.43428 | 3.43441 | 4.41751 | 1.64611 | 193.799 | 0 | 0.4126 | 0.4126 | 0.250651 | 0.250651 | 0 | Tb | No
EKEVAT | 4.38581 | 3.45093 | 4.3809 | 1.70718 | 187.056 | 0 | 0.4042 | 0.4042 | 0.236765 | 0.236765 | 0 | Er | No
EKIDEH | 5.83216 | 5.4959 | 5.8074 | 2.41757 | 344.948 | 0.309402 | 0.4456 | 0.4456 | 0.184317 | 0.184317 | 0 | Rb,Ga | Yes | Rb
EKIDIL | 5.81547 | 5.58073 | 5.8139 | 2.56508 | 325.352 | 0 | 0.4098 | 0.4098 | 0.159761 | 0.159761 | 0 | Cs,Ga | Yes | Cs
EKIGIQ | 4.47438 | 2.65851 | 4.47438 | 1.56622 | 0 | 324.775 | 0.4564 | 0.4564 | 0.291402 | 0.291402 | 0 | Cd | No
EKIGOW | 4.32383 | 2.60267 | 4.32383 | 1.4151 | 0 | 303.95 | 0.4256 | 0.4256 | 0.300757 | 0.300757 | 0 | Mn | No
EKIJAL | 3.0892 | 2.45716 | 3.02317 | 1.82571 | 0 | 0 | 0.3516 | 0.3516 | 0.192583 | 0.192583 | 0 | Ni | Yes | Ni
EKIJEP | 2.86618 | 2.45455 | 2.86107 | 1.79721 | 0 | 0 | 0.3328 | 0.3328 | 0.185176 | 0.185176 | 0 | Co | Yes | Co
EKIJEP01 | 2.89097 | 2.48262 | 2.88724 | 1.77491 | 0 | 0 | 0.3306 | 0.3306 | 0.186263 | 0.186263 | 0 | Co | Yes | Co
EKOKIA | 6.37814 | 3.95219 | 6.37814 | 1.40385 | 1034.76 | 0 | 0.5578 | 0.5578 | 0.397337 | 0.397337 | 0 | Cd | Yes | Cd
EKOPEA | 5.53957 | 5.19564 | 5.53023 | 1.2074 | 1294.8 | 0 | 0.5696 | 0.5696 | 0.471756 | 0.471756 | 0 | Ca,Cd | Yes | Ca
EKOPIE | 6.61542 | 5.14354 | 6.60525 | 1.21526 | 1648 | 0 | 0.6146 | 0.6146 | 0.505737 | 0.505737 | 0 | Cd,Sr | Yes | Sr
EKOPOK | 7.61675 | 7.30447 | 7.61675 | 1.24495 | 1050.65 | 0 | 0.569 | 0.569 | 0.457046 | 0.457046 | 0 | Ca,Cd | Yes | Ca
EKOPUQ | 11.06416 | 8.02745 | 11.06416 | 0.972371 | 1630.9 | 0 | 0.6092 | 0.6092 | 0.62651 | 0.62651 | 0 | Ca,Cd | No
EKUPEG | 12.15079 | 8.26476 | 12.15067 | 0.865202 | 1858.54 | 0 | 0.685 | 0.685 | 0.791723 | 0.791723 | 0 | Cu | Yes | Cu
ELAFUT | 5.03683 | 2.42927 | 5.03681 | 1.56325 | 0 | 551.331 | 0.4586 | 0.4586 | 0.293362 | 0.293362 | 0 | Cd | No
ELAZEX | 3.63212 | 2.66568 | 3.42222 | 1.98591 | 0 | 8.94016 | 0.359 | 0.359 | 0.180774 | 0.180774 | 0 | Cd | Yes | Cd
ELECIJ | 5.29894 | 3.51797 | 5.23731 | 1.40049 | 1051.1 | 0 | 0.5722 | 0.5722 | 0.40857 | 0.40857 | 0.000142807 | Eu | No
ELELEN | 7.0748 | 4.1882 | 7.0748 | 0.915782 | 1358.78 | 0 | 0.592 | 0.592 | 0.646442 | 0.646442 | 0 | Cu | Yes | Cu
ELEREU | 15.53932 | 10.30838 | 15.53932 | 0.773652 | 2253.61 | 0 | 0.7078 | 0.7078 | 0.914882 | 0.914882 | 0 | Cu | Yes | Cu
ELERIX | 3.74206 | 3.05944 | 3.74206 | 2.48309 | 0 | 15.9358 | 0.3754 | 0.3754 | 0.151183 | 0.151183 | 0 | Cu,La | Yes | Cu,La
ELERIX01 | 3.89315 | 3.2874 | 3.87417 | 2.45669 | 0 | 31.9125 | 0.3868 | 0.3868 | 0.157448 | 0.157448 | 0 | Cu,La | Yes | Cu,La
ELERIY | 13.06874 | 6.51652 | 13.06768 | 0.765708 | 2929.77 | 0 | 0.7112 | 0.7112 | 0.928814 | 0.928814 | 0 | Cu | Yes | Cu
ELEROD | 3.78143 | 3.11114 | 3.77375 | 2.52901 | 0 | 16.1189 | 0.3752 | 0.3752 | 0.148359 | 0.148359 | 0 | Cu,Eu | Yes | Cu,Eu
ELEROE | 12.99873 | 6.57068 | 12.98598 | 1.00519 | 1724.91 | 0 | 0.6496 | 0.6496 | 0.646248 | 0.646248 | 0 | Cu | Yes | Cu
ELIJOZ | 5.0309 | 3.85268 | 5.0309 | 1.48251 | 779.228 | 0 | 0.5 | 0.5 | 0.337266 | 0.337266 | 0 | Ce | Yes | Ce
ELIJUF | 4.98722 | 3.63869 | 4.98647 | 1.36019 | 792.905 | 0 | 0.4826 | 0.4826 | 0.354803 | 0.354803 | 0 | Y | Yes | Y
ELIKAM | 5.04335 | 3.82798 | 5.04275 | 1.49693 | 763.156 | 0 | 0.4918 | 0.4918 | 0.328538 | 0.328538 | 0 | Pr | Yes | Pr
ELIKEQ | 4.99766 | 3.80728 | 4.99701 | 1.51189 | 771.784 | 0 | 0.4966 | 0.4966 | 0.328463 | 0.328463 | 0 | Nd | Yes | Nd
ELIKIU | 4.97124 | 3.7531 | 4.97064 | 1.54816 | 725.337 | 0 | 0.505 | 0.505 | 0.326193 | 0.326193 | 0 | Sm | Yes | Sm
ELIKOA | 4.97213 | 3.73339 | 4.97213 | 1.55809 | 737.416 | 0 | 0.4918 | 0.4918 | 0.315643 | 0.315643 | 0 | Eu | Yes | Eu
ELIKUG | 4.95561 | 3.7268 | 4.95492 | 1.57969 | 714.803 | 0 | 0.4908 | 0.4908 | 0.310694 | 0.310694 | 0 | Gd | Yes | Gd
ELILAN | 4.95628 | 3.69174 | 4.9556 | 1.61177 | 692.775 | 0 | 0.4992 | 0.4992 | 0.309722 | 0.309722 | 0 | Dy | Yes | Dy
ELILER | 4.98078 | 3.65658 | 4.98016 | 1.63697 | 678.659 | 0 | 0.487 | 0.487 | 0.297501 | 0.297501 | 0 | Er | Yes | Er
ELILIV | 4.97952 | 3.62473 | 4.97952 | 1.64354 | 664.203 | 0 | 0.4882 | 0.4882 | 0.297042 | 0.297042 | 0 | Tm | Yes | Tm
ELIYUU | 4.2995 | 2.47938 | 4.19104 | 1.72564 | 0 | 311.585 | 0.5014 | 0.5014 | 0.290558 | 0.290558 | 0 | Zn | No
ELOFIU | 3.55229 | 2.84877 | 3.28059 | 1.18634 | 0 | 28.2902 | 0.4898 | 0.4898 | 0.412868 | 0.412868 | 0 | Ca | No
ELOGUJ | 5.2439 | 3.95274 | 4.46811 | 3.13806 | 307.048 | 0 | 0.4846 | 0.4846 | 0.154427 | 0.154427 | 6.37e-05 | W,V,Co | Yes | W,Co
ELOHOE | 5.56549 | 4.27537 | 5.53003 | 1.15001 | 901.217 | 0 | 0.5212 | 0.5212 | 0.453215 | 0.453215 | 0 | Cd | Yes | Cd
ELOXIN | 3.6055 | 3.27755 | 3.6055 | 1.63379 | 0 | 68.1654 | 0.4212 | 0.4212 | 0.257806 | 0.257806 | 0 | Sr | Yes | Sr
ELOZEK | 5.94525 | 5.24436 | 5.94525 | 2.80091 | 98.2384 | 0 | 0.3674 | 0.3674 | 0.131171 | 0.131171 | 0 | Pb | Yes | Pb
ELOZIQ | 8.90054 | 7.54325 | 8.90054 | 1.56317 | 920.095 | 0 | 0.5794 | 0.5794 | 0.370656 | 0.370656 | 0 | Cd | Yes | Cd
ELOZUC | 3.61367 | 2.55391 | 3.39426 | 1.87011 | 0 | 3.88917 | 0.4144 | 0.4144 | 0.221591 | 0.221591 | 0 | Cu,Li | Yes | Cu,Li
ELUJAY | 4.49095 | 3.64747 | 4.47832 | 1.68009 | 494.867 | 0 | 0.4708 | 0.4708 | 0.280223 | 0.280223 | 0 | Zn,Sm | Yes | Zn,Sm
ELUJEC | 4.38047 | 3.64592 | 4.38047 | 1.73198 | 458.504 | 0 | 0.4624 | 0.4624 | 0.266978 | 0.266978 | 0 | Tb,Zn | Yes | Tb,Zn
ELUQIM01 | 2.91764 | 2.42991 | 2.91764 | 1.76133 | 0 | 0 | 0.4386 | 0.4386 | 0.249016 | 0.249016 | 0 | Zn | No
ELUQIM13 | 2.90949 | 2.42675 | 2.90949 | 1.76113 | 0 | 0 | 0.4392 | 0.4392 | 0.249385 | 0.249385 | 0 | Zn | No
ELUZES | 5.83115 | 4.20879 | 5.08027 | 1.7311 | 1158.12 | 0 | 0.6554 | 0.6554 | 0.378603 | 0.378603 | 0 | Cd,Ag | Yes | Ag
EMAFII | 7.06101 | 2.84508 | 7.05064 | 1.29853 | 0 | 503.975 | 0.459 | 0.459 | 0.353476 | 0.353476 | 0 | Ag | Yes | Ag
EMAGAB | 7.29475 | 4.84283 | 7.29475 | 1.35618 | 614.402 | 0 | 0.4816 | 0.4816 | 0.355115 | 0.355115 | 0 | Zn | No
EMAMOW | 6.67757 | 5.81943 | 6.67757 | 1.11834 | 858.263 | 0 | 0.5032 | 0.5032 | 0.449953 | 0.449953 | 0 | Ni | Yes | Ni
EMAMUC | 5.84513 | 5.03009 | 5.84513 | 1.22272 | 656.921 | 0 | 0.473 | 0.473 | 0.386841 | 0.386841 | 0 | Ni | Yes | Ni
EMANAH | 3.45596 | 2.77101 | 3.27422 | 1.80411 | 0 | 19.8479 | 0.5156 | 0.5156 | 0.285793 | 0.285793 | 0 | Cd,In | No
EMAPAK | 11.21755 | 3.61918 | 11.21755 | 0.925375 | 1644.44 | 0 | 0.637 | 0.637 | 0.688369 | 0.688369 | 0 | Zn | No
EMEGEJ | 5.14373 | 2.62137 | 3.92725 | 1.25561 | 0 | 374.761 | 0.501 | 0.501 | 0.399008 | 0.399008 | 0 | Eu | Yes | Eu
EMEHUB | 4.20149 | 3.14969 | 4.19042 | 1.40377 | 0 | 222.675 | 0.4784 | 0.4784 | 0.340796 | 0.340796 | 0 | Cu | Yes | Cu
EMEJUD | 4.83142 | 2.9809 | 4.74291 | 1.07213 | 0 | 440.876 | 0.4722 | 0.4722 | 0.44043 | 0.44043 | 0 | Co | No
EMICUZ | 4.0744 | 2.53854 | 4.0744 | 1.64268 | 0 | 68.2021 | 0.3952 | 0.3952 | 0.240582 | 0.240582 | 0 | Cd | Yes | Cd
EMIFOW | 7.56186 | 4.84974 | 7.24948 | 1.40224 | 2033.41 | 0 | 0.6898 | 0.6898 | 0.491927 | 0.491927 | 0 | In | Yes | In
EMIGAJ | 12.66503 | 10.75885 | 12.03091 | 1.10466 | 2024.41 | 0 | 0.7532 | 0.7532 | 0.681842 | 0.681842 | 0 | In | Yes | In
EMIGEN | 9.93361 | 9.15754 | 9.92686 | 1.09302 | 2132.73 | 0 | 0.7498 | 0.7498 | 0.685988 | 0.685988 | 0 | In | Yes | In
EMIGIR | 7.59015 | 4.82509 | 7.59015 | 1.39411 | 1996.52 | 0 | 0.7034 | 0.7034 | 0.504552 | 0.504552 | 0 | In | Yes | In
EMIGOX | 6.95421 | 5.10297 | 6.95421 | 1.53443 | 1503.8 | 0 | 0.6448 | 0.6448 | 0.420222 | 0.420222 | 0 | In | Yes | In
EMIGUD | 7.15691 | 4.93813 | 7.11128 | 1.49442 | 1547.92 | 0 | 0.6482 | 0.6482 | 0.433746 | 0.433746 | 0 | In | Yes | In
EMIHAK | 6.82599 | 5.00524 | 6.80537 | 1.48471 | 1520.28 | 0 | 0.6456 | 0.6456 | 0.434833 | 0.434833 | 0 | In | Yes | In
EMIHEO | 9.11282 | 7.59699 | 9.11282 | 1.43722 | 1714.2 | 0 | 0.7124 | 0.7124 | 0.495678 | 0.495678 | 0 | Cd,In | Yes | In
EMIREX | 15.22673 | 15.18257 | 15.22673 | 1.19458 | 866.631 | 0 | 0.6024 | 0.6024 | 0.504279 | 0.504279 | 0 | Ba | Yes | Ba
EMIYEF | 4.02053 | 2.70329 | 3.99652 | 1.99702 | 0 | 66.6774 | 0.4216 | 0.4216 | 0.211115 | 0.211115 | 0 | Mo,Co | Yes | Mo
EMIYUW | 10.6209 | 7.98188 | 10.6209 | 0.698012 | 3324.4 | 0 | 0.7472 | 0.7472 | 1.07047 | 1.07047 | 0.000573056 | Zr | Yes | Zr
EMIZAD | 35.58882 | 34.51057 | 35.58779 | 0.382184 | 3737.01 | 0 | 0.8516 | 0.8516 | 2.22824 | 2.22824 | 0.000523308 | Zr | Yes | Zr
EMODOZ | 4.35663 | 2.6689 | 4.35584 | 1.98236 | 0 | 416.62 | 0.5606 | 0.5606 | 0.282794 | 0.282794 | 0 | Zn | No
EMOFIX | 4.4277 | 3.35987 | 4.4277 | 1.27156 | 326.804 | 0.123211 | 0.4494 | 0.4494 | 0.353423 | 0.353423 | 0 | Zn | No
EMOHIZ | 4.57808 | 3.51835 | 4.56928 | 1.23803 | 462.333 | 0 | 0.4556 | 0.4556 | 0.368005 | 0.368005 | 0 | Co | Yes | Co
EMOSOO | 4.07662 | 2.98298 | 4.05985 | 2.58243 | 0 | 178.2 | 0.4674 | 0.4674 | 0.180992 | 0.180992 | 0 | Zn | Yes | Zn
EMOSOP | 3.77415 | 2.42916 | 3.76668 | 1.72177 | 0 | 42.0054 | 0.4154 | 0.4154 | 0.241264 | 0.241264 | 0 | Cd | Yes | Cd
EMUBIZ | 10.77303 | 6.68088 | 10.77303 | 1.37229 | 1240.92 | 85.8232 | 0.672 | 0.672 | 0.489692 | 0.489692 | 0.000145742 | Cu | Yes | Cu
EMUBOF | 9.89745 | 6.63764 | 9.89048 | 1.19874 | 1648.35 | 0 | 0.6738 | 0.6738 | 0.562089 | 0.562089 | 0 | Cu | Yes | Cu
EMUTUD | 4.92374 | 3.19899 | 4.92374 | 1.60094 | 0 | 702.707 | 0.5354 | 0.5354 | 0.334428 | 0.334428 | 0 | Eu | No
EMUVAL | 4.91536 | 3.20327 | 4.9116 | 1.59615 | 0 | 695.735 | 0.5334 | 0.5334 | 0.33418 | 0.33418 | 0 | Sm | No
EMUYAM | 4.21039 | 3.17028 | 4.21039 | 1.86364 | 0 | 29.3893 | 0.3862 | 0.3862 | 0.207229 | 0.207229 | 0 | Ag,Fe | Yes | Ag
EMUYAM01 | 4.15548 | 2.7929 | 4.05962 | 2.82255 | 0 | 10.3776 | 0.2616 | 0.2616 | 0.0926822 | 0.0926822 | 0 | Ag,Fe | Yes | Ag
ENAFAB | 11.6148 | 4.31195 | 11.6148 | 2.54245 | 593.364 | 0 | 0.575 | 0.575 | 0.22616 | 0.22616 | 0 | W,Ni | Yes | W,Ni
ENAFOP | 11.60166 | 8.24635 | 11.58519 | 1.18111 | 932.042 | 0 | 0.5386 | 0.5386 | 0.456012 | 0.456012 | 0 | Gd,Na | Yes | Na
ENANIS | 4.58864 | 4.1598 | 4.58113 | 1.33735 | 537.349 | 0 | 0.4534 | 0.4534 | 0.339028 | 0.339028 | 0 | Cu | Yes | Cu
ENCDBZ | 5.17995 | 4.0381 | 5.17546 | 1.35947 | 1518.84 | 0 | 0.6576 | 0.6576 | 0.483717 | 0.483717 | 0 | Cd | No
ENCDBZ01 | 4.96088 | 3.91158 | 4.96088 | 1.33226 | 1329.44 | 0 | 0.6226 | 0.6226 | 0.467327 | 0.467327 | 0 | Cd | No
ENCNBZ01 | 5.19153 | 4.38458 | 5.1913 | 1.43907 | 1321.52 | 0 | 0.6098 | 0.6098 | 0.423745 | 0.423745 | 0 | Cd,Ni | Yes | Ni
ENEQUL | 7.56046 | 6.76685 | 7.56046 | 0.96801 | 1619.05 | 0 | 0.6008 | 0.6008 | 0.620655 | 0.620655 | 0 | Cu | Yes | Cu
ENERIY | 5.50898 | 2.89112 | 5.48295 | 1.77823 | 0 | 345.882 | 0.415 | 0.415 | 0.233378 | 0.233378 | 0 | Na,Ag | Yes | Na,Ag
ENESOH | 8.38054 | 5.7847 | 8.27724 | 0.639206 | 3809.13 | 7.75009 | 0.7442 | 0.7442 | 1.16426 | 1.16426 | 0 | Cu | Yes | Cu
ENESUN | 8.35126 | 5.49783 | 8.35126 | 0.626692 | 3869.29 | 3.30987 | 0.7316 | 0.7316 | 1.1674 | 1.1674 | 0 | Co | Yes | Co
ENIHUG | 13.82069 | 6.83124 | 13.8201 | 0.581484 | 4025.06 | 0 | 0.7906 | 0.7906 | 1.35962 | 1.35962 | 0 | Cu | Yes | Cu
ENIHUG01 | 13.78566 | 6.83219 | 13.78098 | 0.585033 | 3970.91 | 0 | 0.7686 | 0.7686 | 1.31377 | 1.31377 | 0 | Cu | Yes | Cu
ENISOK | 6.962 | 4.5443 | 6.96157 | 1.14432 | 1609.59 | 0 | 0.6018 | 0.6018 | 0.525903 | 0.525903 | 0 | Cd,Si | Yes | Cd
ENISUQ | 6.6554 | 4.37963 | 6.6554 | 0.992256 | 1837.41 | 0 | 0.5804 | 0.5804 | 0.58493 | 0.58493 | 0 | Mn,Si | Yes | Mn
ENITAX | 10.08149 | 7.22011 | 10.08149 | 0.573061 | 4076.29 | 0 | 0.7798 | 0.7798 | 1.36076 | 1.36076 | 0 | Cu,Si | Yes | Cu
ENITEB | 7.9765 | 5.25239 | 7.9026 | 0.909449 | 2352.02 | 0 | 0.6632 | 0.6632 | 0.729233 | 0.729233 | 0 | Cd,Si | Yes | Cd
ENITIF | 6.04006 | 4.14792 | 6.02363 | 0.993739 | 1785.57 | 0 | 0.6108 | 0.6108 | 0.614648 | 0.614648 | 0 | Zn,Si | Yes | Zn
ENITOL | 9.0167 | 5.78838 | 9.01452 | 1.0207 | 1589.34 | 0 | 0.589 | 0.589 | 0.577054 | 0.577054 | 0 | Zn,Si | Yes | Zn
ENIXUV | 6.81302 | 4.75487 | 6.75625 | 1.04896 | 1436.63 | 0 | 0.539 | 0.539 | 0.513843 | 0.513843 | 0 | Mn | No
ENOSAD | 5.57968 | 5.07062 | 5.57968 | 1.63787 | 642.84 | 0 | 0.4624 | 0.4624 | 0.282318 | 0.282318 | 0 | Tm | No
ENOVAG | 10.23983 | 9.51593 | 10.22611 | 1.29505 | 1140.64 | 0 | 0.5948 | 0.5948 | 0.459286 | 0.459286 | 0 | Nd | Yes | Nd
ENUCOG | 4.91468 | 3.25846 | 4.91468 | 1.86086 | 0 | 273.68 | 0.4838 | 0.4838 | 0.259987 | 0.259987 | 0 | Cd,Ni | Yes | Ni
EPAGEJ | 5.19961 | 3.47948 | 5.18752 | 1.66805 | 445.603 | 0 | 0.4886 | 0.4886 | 0.292916 | 0.292916 | 0 | Gd | Yes | Gd
EPAVAU | 5.39915 | 3.19554 | 5.39394 | 1.64446 | 0 | 475.67 | 0.5138 | 0.5138 | 0.312442 | 0.312442 | 0 | Tb | Yes | Tb
EPAXAW | 4.6565 | 2.69943 | 4.64928 | 1.75762 | 0 | 201.246 | 0.3704 | 0.3704 | 0.21074 | 0.21074 | 0 | Zn,Co | No
EPECEJ | 7.92371 | 4.89913 | 7.91993 | 0.908491 | 2189.65 | 0 | 0.6342 | 0.6342 | 0.69808 | 0.69808 | 0 | Zn | Yes | Zn
EPECIN | 7.47499 | 2.63162 | 7.47499 | 1.05634 | 0 | 1369.14 | 0.5854 | 0.5854 | 0.554178 | 0.554178 | 0 | Zn | Yes | Zn
EPECOT | 6.95752 | 4.232 | 6.83185 | 1.2697 | 569.283 | 94.7014 | 0.4962 | 0.4962 | 0.390799 | 0.390799 | 0 | Zn | Yes | Zn
EPECUZ | 6.24856 | 2.76555 | 6.24323 | 1.23793 | 0 | 1087.15 | 0.5436 | 0.5436 | 0.439119 | 0.439119 | 0 | Zn | Yes | Zn
EPEWAY | 5.86305 | 5.34538 | 5.70782 | 1.27095 | 886.195 | 0 | 0.506 | 0.506 | 0.398129 | 0.398129 | 0 | Co | No
EPEWEC | 5.88152 | 5.35243 | 5.87056 | 1.27191 | 899.1 | 0 | 0.5064 | 0.5064 | 0.398141 | 0.398141 | 0 | Co | No
EPEXUU | 8.78791 | 3.92519 | 8.78786 | 1.21365 | 974.168 | 0 | 0.5234 | 0.5234 | 0.431261 | 0.431261 | 0 | Cu | Yes | Cu
EPEYAB | 8.46111 | 3.62498 | 8.46069 | 1.24571 | 925.96 | 0 | 0.5226 | 0.5226 | 0.419521 | 0.419521 | 0 | Cu | Yes | Cu
EPISOM | 12.63938 | 6.49016 | 12.62405 | 0.677616 | 3325.96 | 0 | 0.7494 | 0.7494 | 1.10594 | 1.10594 | 0 | Cu | Yes | Cu
EPONAA | 9.18286 | 8.73453 | 9.17503 | 0.495184 | 5217.09 | 0 | 0.8544 | 0.8544 | 1.72542 | 1.72542 | 0 | Zn,Nb | Yes | Zn
EPONEE | 9.19024 | 8.74095 | 9.18226 | 0.492814 | 5239.6 | 0 | 0.8536 | 0.8536 | 1.73209 | 1.73209 | 0 | Zn,Nb | Yes | Zn
EPOPEG | 5.47224 | 4.77054 | 5.47224 | 0.955888 | 1778.08 | 0 | 0.613 | 0.613 | 0.641289 | 0.641289 | 0 | Cu | No
EPOTAF | 7.63453 | 6.61136 | 7.601 | 0.575241 | 5185.13 | 0 | 0.779 | 0.779 | 1.35421 | 1.35421 | 0 | Cu | Yes | Cu
EPOXAJ | 4.90808 | 3.54046 | 4.59353 | 3.60105 | 361.007 | 0 | 0.5304 | 0.5304 | 0.14729 | 0.14729 | 0 | U | Yes | U
EPUJIJ | 3.7032 | 2.62655 | 3.64037 | 1.85806 | 0 | 114.737 | 0.487 | 0.487 | 0.262102 | 0.262102 | 0 | Pr | Yes | Pr
EPUSUE | 8.46903 | 3.66579 | 7.7021 | 2.09876 | 724.68 | 0 | 0.5964 | 0.5964 | 0.284168 | 0.284168 | 0 | Ag | Yes | Ag
EPUTUF | 5.06045 | 3.27487 | 5.06045 | 1.3462 | 0 | 459.49 | 0.4566 | 0.4566 | 0.339178 | 0.339178 | 0 | Eu | No
EPUVAN | 5.15881 | 3.28622 | 5.15578 | 1.35284 | 0 | 470.218 | 0.4726 | 0.4726 | 0.349339 | 0.349339 | 0 | Gd | No
EPUXET | 4.89022 | 3.26125 | 4.88787 | 1.25583 | 0 | 497.099 | 0.4632 | 0.4632 | 0.368841 | 0.368841 | 0 | Cd | No
EQAMUG | 4.23795 | 3.61938 | 4.23534 | 1.81883 | 378.378 | 0 | 0.424 | 0.424 | 0.233116 | 0.233116 | 0 | Nd | No
EQERAU | 8.66462 | 5.10134 | 8.65703 | 0.830188 | 2207.84 | 0 | 0.646 | 0.646 | 0.778137 | 0.778137 | 0 | Mg | Yes | Mg
EQEREY | 6.76077 | 5.17427 | 6.21591 | 1.08432 | 1446.52 | 0 | 0.5588 | 0.5588 | 0.515345 | 0.515345 | 0 | Co | No
EQERIC | 5.65308 | 5.10575 | 5.50654 | 1.08357 | 1330.51 | 0 | 0.5522 | 0.5522 | 0.509612 | 0.509612 | 0 | Co | No
EQEROJ | 4.01825 | 2.96034 | 3.93901 | 1.42386 | 0 | 265.834 | 0.474 | 0.474 | 0.332899 | 0.332899 | 0 | Zn | Yes | Zn
EQETAX | 6.01885 | 5.05908 | 5.99018 | 0.890782 | 2233.11 | 0 | 0.6458 | 0.6458 | 0.724981 | 0.724981 | 0 | Cu | Yes | Cu
EQIWAD | 3.10476 | 2.68358 | 3.09578 | 2.05517 | 0 | 0 | 0.3658 | 0.3658 | 0.17799 | 0.17799 | 0 | As,Cd | No
EQOCES | 5.59526 | 2.46849 | 5.58953 | 1.15614 | 0 | 764.156 | 0.5398 | 0.5398 | 0.466897 | 0.466897 | 0 | Co | No
EQOCES01 | 5.48857 | 3.12659 | 5.4881 | 1.09166 | 0 | 986.664 | 0.5846 | 0.5846 | 0.535517 | 0.535517 | 0 | Co | No
EQOCIW | 5.70211 | 2.46041 | 5.70211 | 1.17639 | 0 | 735.758 | 0.5452 | 0.5452 | 0.463453 | 0.463453 | 0 | Co | No
EQOCOC01 | 9.01895 | 5.30438 | 9.01895 | 0.963226 | 2177.26 | 0 | 0.6844 | 0.6844 | 0.710529 | 0.710529 | 0 | Zn | No
EQOXIT | 7.68652 | 6.98261 | 7.68519 | 1.19569 | 1120.87 | 0 | 0.551 | 0.551 | 0.460823 | 0.460823 | 0 | Zn | Yes | Zn
EQUBIC | 4.62524 | 4.02529 | 4.62419 | 2.01313 | 435.807 | 0 | 0.4672 | 0.4672 | 0.232076 | 0.232076 | 9.93e-05 | Tb | No
EQUBOI | 4.70314 | 4.11847 | 4.7011 | 1.94101 | 493.252 | 0 | 0.4856 | 0.4856 | 0.250179 | 0.250179 | 0.000103039 | Eu | No
EQUBUO | 4.678 | 4.09417 | 4.67712 | 1.98147 | 475.017 | 0 | 0.4712 | 0.4712 | 0.237803 | 0.237803 | 0.000100935 | Gd | No
EQUCOI | 4.45934 | 3.16039 | 4.34903 | 1.67389 | 0 | 322.282 | 0.4922 | 0.4922 | 0.294045 | 0.294045 | 0 | Sc | Yes | Sc
EQUNEL | 11.53586 | 5.50716 | 8.36401 | 1.01632 | 2191.92 | 0 | 0.6942 | 0.6942 | 0.683055 | 0.683055 | 0 | In | Yes | In
EQUNIP | 12.19685 | 4.3543 | 12.19496 | 0.882362 | 2732.81 | 0 | 0.7004 | 0.7004 | 0.793779 | 0.793779 | 0 | In | Yes | In
ERAHOV | 8.72809 | 7.46409 | 8.72809 | 0.942162 | 2426.31 | 0 | 0.718 | 0.718 | 0.762077 | 0.762077 | 0 | Au,Co | Yes | Au
ERALEQ | 9.66443 | 9.12313 | 9.66443 | 0.97783 | 2183.86 | 2.00368 | 0.6884 | 0.6884 | 0.704008 | 0.704008 | 0.000409069 | Zr | Yes | Zr
ERALIU | 14.86335 | 13.54057 | 14.86335 | 1.02804 | 1874.56 | 4.75558 | 0.7196 | 0.7196 | 0.699973 | 0.699973 | 0.000194545 | Zr | Yes | Zr
ERALUG | 10.3431 | 8.94026 | 10.3375 | 1.11121 | 1852.68 | 0 | 0.6522 | 0.6522 | 0.586926 | 0.586926 | 0.000719933 | Zr | Yes | Zr
ERAMAN | 12.01377 | 10.18099 | 12.01377 | 0.963545 | 2207.22 | 0 | 0.6966 | 0.6966 | 0.722955 | 0.722955 | 0 | Zr | Yes | Zr
ERAMER | 12.83976 | 11.91501 | 12.83976 | 0.685959 | 3065.8 | 0 | 0.7502 | 0.7502 | 1.09365 | 1.09365 | 0.000291563 | Zr | Yes | Zr
ERAMOB | 11.82373 | 11.24071 | 11.82373 | 0.863356 | 2277.21 | 0 | 0.6972 | 0.6972 | 0.807546 | 0.807546 | 0.000463308 | Zr | Yes | Zr
ERAMUH | 15.0811 | 13.76464 | 15.0811 | 0.907724 | 2304 | 0 | 0.7424 | 0.7424 | 0.81787 | 0.81787 | 0.000220331 | Zr | Yes | Zr
ERANAO | 3.91189 | 3.56594 | 3.91189 | 6.44423 | 52.6316 | 0 | 0.3488 | 0.3488 | 0.054126 | 0.054126 | 0 | Zr | Yes | Zr
ERANES | 8.79503 | 8.24088 | 8.79503 | 0.804109 | 2800.69 | 7.17468 | 0.711 | 0.711 | 0.884209 | 0.884209 | 0.000248723 | Zr | Yes | Zr
ERANOC | 12.62605 | 7.15385 | 8.34001 | 0.839837 | 2835 | 0 | 0.7134 | 0.7134 | 0.849451 | 0.849451 | 0.000238142 | Zr | Yes | Zr
ERAQAR | 7.38576 | 7.26835 | 7.38576 | 1.40447 | 1169.09 | 0 | 0.6066 | 0.6066 | 0.431907 | 0.431907 | 0 | In | No
EREFEN01 | 5.00416 | 3.86566 | 5.00416 | 1.13683 | 1104.07 | 0 | 0.5352 | 0.5352 | 0.470783 | 0.470783 | 0 | Zn | No
EREGOY | 7.33047 | 5.25494 | 7.19533 | 0.879553 | 2730.16 | 0 | 0.685 | 0.685 | 0.778805 | 0.778805 | 0 | Cd | Yes | Cd
ERELIX | 5.64254 | 3.51162 | 5.62378 | 1.23268 | 875.507 | 0 | 0.5468 | 0.5468 | 0.443586 | 0.443586 | 0 | Au,Zn | Yes | Au
ERIGER | 7.45113 | 4.52945 | 7.45095 | 1.32558 | 754.431 | 0 | 0.5014 | 0.5014 | 0.378249 | 0.378249 | 0 | Ag | Yes | Ag
ERIJUM | 9.00258 | 2.71737 | 9.00139 | 1.21845 | 0 | 1095.75 | 0.6326 | 0.6326 | 0.519185 | 0.519185 | 0 | Ag | Yes | Ag
ERIRIG | 11.67849 | 9.57613 | 11.66558 | 0.426775 | 4770.02 | 0 | 0.8318 | 0.8318 | 1.94903 | 1.94903 | 0 | Zn | No
ERIWAF | 10.65116 | 5.48487 | 10.46238 | 0.840538 | 2666.18 | 0 | 0.709 | 0.709 | 0.843508 | 0.843508 | 0 | Cu | Yes | Cu
EROCIZ | 5.34059 | 3.74867 | 5.34025 | 1.39658 | 649.503 | 0 | 0.4828 | 0.4828 | 0.345701 | 0.345701 | 0 | U | Yes | U
ERUFUS | 4.3604 | 3.42673 | 4.35329 | 1.50899 | 453.317 | 0 | 0.4548 | 0.4548 | 0.301394 | 0.301394 | 0 | Cd | No
ERULEK | 8.92635 | 6.96534 | 8.92635 | 0.799593 | 2408.22 | 0 | 0.6678 | 0.6678 | 0.835175 | 0.835175 | 0 | Zn | Yes | Zn
ERUNIQ | 5.45734 | 2.87384 | 5.43835 | 1.36807 | 0 | 567.554 | 0.4976 | 0.4976 | 0.363724 | 0.363724 | 0 | Co | Yes | Co
ERUNOW | 9.74436 | 7.85759 | 9.7385 | 0.884315 | 2001.42 | 0 | 0.6546 | 0.6546 | 0.740234 | 0.740234 | 0 | Co | Yes | Co
ERUNUC | 14.74144 | 10.998 | 14.73673 | 0.612946 | 2721.11 | 0 | 0.75 | 0.75 | 1.2236 | 1.2236 | 0 | Co | Yes | Co
ERUVEU | 3.34466 | 3.01377 | 3.34466 | 2.21788 | 0 | 0.146684 | 0.3556 | 0.3556 | 0.160334 | 0.160334 | 0 | Cd | No
ESANET | 7.69209 | 6.08736 | 7.69209 | 1.80232 | 637.106 | 0 | 0.5264 | 0.5264 | 0.292069 | 0.292069 | 0 | Cd | Yes | Cd
ESARAT | 4.65638 | 2.73042 | 4.28273 | 1.24022 | 0 | 707.453 | 0.5198 | 0.5198 | 0.419118 | 0.419118 | 0 | Zn | Yes | Zn
ESARIB | 4.9043 | 3.62901 | 4.9043 | 1.8746 | 182.392 | 0 | 0.3502 | 0.3502 | 0.186813 | 0.186813 | 0 | Zn | Yes | Zn
ESAROH | 4.75347 | 3.71612 | 4.73943 | 1.3675 | 391.753 | 0 | 0.4534 | 0.4534 | 0.331553 | 0.331553 | 0 | Zn | Yes | Zn
ESARUN | 6.08793 | 3.97207 | 6.06402 | 1.14221 | 1061.99 | 0 | 0.5254 | 0.5254 | 0.459984 | 0.459984 | 0 | Zn | Yes | Zn
ESASAU | 5.00328 | 3.89627 | 5.00219 | 1.37708 | 459.514 | 0 | 0.4448 | 0.4448 | 0.323002 | 0.323002 | 0 | Zn | Yes | Zn
ESASEY | 5.5251 | 4.77538 | 5.51126 | 1.28472 | 579.127 | 0 | 0.486 | 0.486 | 0.378294 | 0.378294 | 0 | Zn | Yes | Zn
ESEBOV | 25.10343 | 17.21264 | 25.10343 | 0.432192 | 3425.07 | 0 | 0.8414 | 0.8414 | 1.94682 | 1.94682 | 0 | Zr | Yes | Zr
ESEDIQ | 5.39674 | 3.78301 | 5.31113 | 0.83454 | 2581.72 | 0 | 0.6546 | 0.6546 | 0.784384 | 0.784384 | 0 | Zn | No
ESEHIV | 5.10587 | 3.69765 | 5.10587 | 1.24278 | 707.477 | 0 | 0.5044 | 0.5044 | 0.405865 | 0.405865 | 0 | Cu | Yes | Cu
ESEQUO | 5.9241 | 3.78187 | 5.9241 | 1.17049 | 1102.02 | 0 | 0.5438 | 0.5438 | 0.464593 | 0.464593 | 0 | Co | Yes | Co
ESEVIH | 6.88268 | 6.30555 | 6.87572 | 1.51625 | 833.868 | 0 | 0.5472 | 0.5472 | 0.36089 | 0.36089 | 0 | Zn | Yes | Zn
ESEVIJ | 6.61149 | 3.16498 | 6.60006 | 3.3189 | 0 | 348.203 | 0.5006 | 0.5006 | 0.150833 | 0.150833 | 0 | W,Ce | Yes | W,Ce
ESIDOB | 5.0954 | 4.12899 | 5.0954 | 1.32897 | 958.69 | 0 | 0.5378 | 0.5378 | 0.404673 | 0.404673 | 0 | In | No
ESIFET | 8.81259 | 5.05152 | 8.81259 | 1.42533 | 1020.3 | 0 | 0.5856 | 0.5856 | 0.410852 | 0.410852 | 0 | Cd | No
ESIGES | 5.24833 | 4.2623 | 5.18742 | 1.29046 | 1395.62 | 0 | 0.6108 | 0.6108 | 0.473321 | 0.473321 | 0 | Zn | No
ESIGES01 | 5.30554 | 4.43053 | 5.27741 | 1.28243 | 1403.16 | 0 | 0.6102 | 0.6102 | 0.475814 | 0.475814 | 0 | Zn | No
ESIGES02 | 5.25592 | 4.31073 | 5.18518 | 1.28541 | 1398.4 | 0 | 0.597 | 0.597 | 0.464442 | 0.464442 | 0 | Zn | No
ESIWAF | 5.69105 | 3.39715 | 5.67851 | 1.65491 | 714.02 | 0 | 0.5042 | 0.5042 | 0.304669 | 0.304669 | 0 | Al | No
ESOROV | 3.76222 | 2.94815 | 3.76003 | 1.87675 | 0 | 33.5867 | 0.3872 | 0.3872 | 0.206314 | 0.206314 | 0 | Cd | Yes | Cd
ESUMOU | 3.43054 | 2.73995 | 3.40309 | 1.59759 | 0 | 10.0558 | 0.4346 | 0.4346 | 0.272034 | 0.272034 | 0 | Mn | Yes | Mn
ESUMOU01 | 3.34875 | 2.66439 | 3.32208 | 1.6553 | 0 | 0.81586 | 0.4104 | 0.4104 | 0.24793 | 0.24793 | 0 | Mn | Yes | Mn
ESURER | 6.78739 | 5.78928 | 6.78739 | 1.3933 | 978.277 | 0 | 0.5382 | 0.5382 | 0.386276 | 0.386276 | 0 | Co | No
ESURER01 | 6.75428 | 5.6916 | 6.72807 | 1.40497 | 960.372 | 0 | 0.5342 | 0.5342 | 0.380221 | 0.380221 | 0 | Co | No
ESURER02 | 6.73405 | 5.67186 | 6.7278 | 1.40899 | 955.749 | 0 | 0.5328 | 0.5328 | 0.378145 | 0.378145 | 0 | Co | No
ESURER03 | 6.73192 | 5.66128 | 6.64205 | 1.40989 | 954.57 | 0 | 0.5322 | 0.5322 | 0.377477 | 0.377477 | 0 | Co | No
ESURER04 | 6.9676 | 6.06182 | 6.9676 | 1.36538 | 1050.72 | 0 | 0.5472 | 0.5472 | 0.400767 | 0.400767 | 0 | Co | No
ESUSAO | 6.44994 | 4.84687 | 6.44994 | 1.43017 | 939.69 | 0 | 0.5242 | 0.5242 | 0.366529 | 0.366529 | 0 | Co | Yes | Co
ESUSAO01 | 6.3973 | 4.82556 | 6.3973 | 1.43147 | 931.231 | 0 | 0.5244 | 0.5244 | 0.366336 | 0.366336 | 0 | Co | Yes | Co
ESUSIW | 6.7467 | 5.80608 | 6.7467 | 1.39203 | 980.494 | 0 | 0.5394 | 0.5394 | 0.387491 | 0.387491 | 0 | Co | Yes | Co
ESUSOC | 7.05543 | 5.76553 | 7.05417 | 1.36444 | 1053.75 | 0 | 0.5426 | 0.5426 | 0.397672 | 0.397672 | 0 | Co | Yes | Co
ESUSOC01 | 7.22634 | 6.19526 | 7.22634 | 1.36351 | 1063.63 | 0 | 0.544 | 0.544 | 0.398969 | 0.398969 | 0 | Co | Yes | Co
ESUSOC02 | 7.24893 | 6.31165 | 7.23441 | 1.36801 | 1064.88 | 0 | 0.538 | 0.538 | 0.393273 | 0.393273 | 0 | Co | No
ESUTAP | 7.12445 | 6.33134 | 7.12445 | 1.37347 | 1051.64 | 0 | 0.5478 | 0.5478 | 0.398843 | 0.398843 | 0 | Co | Yes | Co
ESUTIX | 7.33038 | 6.15605 | 7.3245 | 1.35339 | 1084.62 | 0 | 0.5522 | 0.5522 | 0.408012 | 0.408012 | 0 | Co | Yes | Co
ESUVAR | 6.28796 | 4.55194 | 6.20677 | 1.47064 | 892.358 | 0 | 0.5172 | 0.5172 | 0.351684 | 0.351684 | 0 | Co | Yes | Co
ESUVAR01 | 5.82794 | 3.93449 | 5.82794 | 1.54928 | 771.464 | 0 | 0.4896 | 0.4896 | 0.316018 | 0.316018 | 0 | Co | Yes | Co
ESUVAR02 | 5.46597 | 3.26987 | 5.44772 | 1.66256 | 0 | 530.689 | 0.4556 | 0.4556 | 0.274036 | 0.274036 | 0 | Co | Yes | Co
ESUVOF | 6.88083 | 5.87111 | 6.87535 | 1.38485 | 1004.61 | 0 | 0.5404 | 0.5404 | 0.390224 | 0.390224 | 0 | Co | No
ETAXIH | 5.15292 | 2.63845 | 3.55486 | 1.63541 | 0 | 119.601 | 0.4496 | 0.4496 | 0.274916 | 0.274916 | 0 | Zn | Yes | Zn
ETAXUT | 12.89356 | 7.93773 | 12.89356 | 0.721487 | 2630.17 | 108.102 | 0.7242 | 0.7242 | 1.00376 | 1.00376 | 0 | Zn | Yes | Zn
ETECIR | 4.32284 | 3.50203 | 4.32284 | 1.44521 | 898.111 | 0 | 0.6006 | 0.6006 | 0.41558 | 0.41558 | 0 | In | No
ETECOX | 10.32812 | 8.91862 | 10.31469 | 1.07802 | 1869.13 | 0 | 0.7346 | 0.7346 | 0.681437 | 0.681437 | 0 | In | Yes | In
ETEJIX | 6.81796 | 5.05367 | 6.81796 | 1.05868 | 2185.42 | 0 | 0.6546 | 0.6546 | 0.61832 | 0.61832 | 0 | La | Yes | La
ETEJIX01 | 6.69684 | 4.77946 | 6.69684 | 1.08358 | 2292.26 | 0 | 0.649 | 0.649 | 0.598939 | 0.598939 | 0 | La | Yes | La
ETEJOD | 6.80678 | 5.11467 | 6.80678 | 1.12771 | 1978.7 | 0 | 0.6388 | 0.6388 | 0.56646 | 0.56646 | 0 | Nd | Yes | Nd
ETEJOD01 | 6.6678 | 4.96877 | 6.6678 | 1.10092 | 2184.79 | 0 | 0.6552 | 0.6552 | 0.595139 | 0.595139 | 0 | Nd | Yes | Nd
ETEJUJ | 6.80904 | 5.16362 | 6.80904 | 1.11208 | 2029.61 | 0 | 0.6478 | 0.6478 | 0.582511 | 0.582511 | 0 | Sm | Yes | Sm
ETEKAQ | 6.79458 | 5.19238 | 6.79458 | 1.13284 | 1990.05 | 0 | 0.6454 | 0.6454 | 0.569721 | 0.569721 | 0 | Gd | Yes | Gd
ETEKAQ01 | 5.81491 | 4.70834 | 5.54365 | 1.17141 | 1943.78 | 0 | 0.6496 | 0.6496 | 0.554545 | 0.554545 | 0 | Gd | Yes | Gd
ETEKEU | 6.74215 | 5.18388 | 6.74215 | 1.16256 | 1968.27 | 0 | 0.6442 | 0.6442 | 0.554124 | 0.554124 | 0 | Er | Yes | Er
ETEMEX | 5.91958 | 3.04496 | 5.91958 | 1.5488 | 0 | 328.132 | 0.4422 | 0.4422 | 0.285511 | 0.285511 | 0 | Co | Yes | Co
ETEMIB | 4.60123 | 3.2805 | 4.59562 | 1.37796 | 0 | 468.059 | 0.48 | 0.48 | 0.34834 | 0.34834 | 0 | Co | Yes | Co
ETEPID | 6.17672 | 3.95395 | 5.87594 | 1.10537 | 1156.47 | 262.025 | 0.5518 | 0.5518 | 0.499197 | 0.499197 | 0 | Rb | Yes | Rb
ETEQUQ | 5.92538 | 4.00393 | 5.92538 | 2.21544 | 603.256 | 0 | 0.5274 | 0.5274 | 0.238056 | 0.238056 | 0 | Mo,Mn | Yes | Mo,Mn
ETESIG | 5.84738 | 4.10522 | 5.84738 | 1.34804 | 825.908 | 0 | 0.511 | 0.511 | 0.379069 | 0.379069 | 0 | Cd | Yes | Cd
ETEXEI | 5.78427 | 4.68209 | 5.77551 | 1.52654 | 984.721 | 0 | 0.622 | 0.622 | 0.407458 | 0.407458 | 0 | Zn | No
ETEXEI01 | 5.81183 | 4.79897 | 5.70377 | 1.51395 | 997.869 | 0 | 0.6306 | 0.6306 | 0.416527 | 0.416527 | 0 | Zn | No
ETICIV | 4.88964 | 3.07888 | 4.88964 | 1.37961 | 0 | 439.09 | 0.4466 | 0.4466 | 0.323714 | 0.323714 | 0 | Cd | No
ETIPII | 4.4114 | 3.63269 | 4.34894 | 1.3361 | 594.661 | 54.4377 | 0.5232 | 0.5232 | 0.391588 | 0.391588 | 0 | Zn | Yes | Zn
ETIXAI | 5.65647 | 4.17101 | 5.65647 | 1.21689 | 732.986 | 0 | 0.4942 | 0.4942 | 0.406116 | 0.406116 | 0 | Zn | Yes | Zn
ETIXEM | 4.4488 | 2.61999 | 4.44653 | 1.32726 | 0 | 160.542 | 0.421 | 0.421 | 0.317194 | 0.317194 | 0 | Zn | Yes | Zn
ETIXIQ | 6.68041 | 4.65647 | 6.65888 | 0.848377 | 2707.64 | 0 | 0.6174 | 0.6174 | 0.727742 | 0.727742 | 0 | Zn | No
ETIXOW | 5.96193 | 5.13468 | 5.95693 | 1.58012 | 754.781 | 0 | 0.4984 | 0.4984 | 0.31542 | 0.31542 | 0 | Zn | Yes | Zn
ETIYEN | 5.93251 | 5.0142 | 5.93198 | 1.46361 | 846.356 | 0 | 0.4926 | 0.4926 | 0.336565 | 0.336565 | 0 | Mn | Yes | Mn
ETUWEW | 4.93842 | 4.37104 | 4.93842 | 1.56386 | 1472.84 | 0 | 0.6098 | 0.6098 | 0.389934 | 0.389934 | 0 | Sm | No
ETUWIA | 4.84869 | 4.31374 | 4.84869 | 1.3172 | 1713.27 | 0 | 0.6028 | 0.6028 | 0.457637 | 0.457637 | 0 | Y | Yes | Y
ETUWOG | 4.3132 | 2.63619 | 4.3126 | 1.49933 | 0 | 248.764 | 0.434 | 0.434 | 0.289462 | 0.289462 | 0 | Co | Yes | Co
ETUXEW | 4.30967 | 3.74181 | 4.30967 | 1.76757 | 625.163 | 0 | 0.5662 | 0.5662 | 0.320327 | 0.320327 | 0 | Zn | No
EVADEK | 5.2436 | 3.53683 | 5.24252 | 2.08094 | 417.992 | 0 | 0.4392 | 0.4392 | 0.211058 | 0.211058 | 0 | Ho | Yes | Ho
EVADIO | 5.0224 | 3.42293 | 5.0224 | 2.1799 | 350.969 | 0 | 0.4278 | 0.4278 | 0.196248 | 0.196248 | 0 | Yb | Yes | Yb
EVADIQ | 7.6272 | 6.3767 | 7.6272 | 1.10873 | 1737.47 | 0 | 0.6356 | 0.6356 | 0.573266 | 0.573266 | 0 | Dy | Yes | Dy
EVAKIV | 13.34989 | 4.00312 | 13.34989 | 0.730238 | 2432.11 | 0 | 0.6852 | 0.6852 | 0.938325 | 0.938325 | 0 | Cu | No
EVAKOB | 13.10841 | 3.92348 | 13.10841 | 0.806398 | 2137.62 | 0 | 0.6526 | 0.6526 | 0.809278 | 0.809278 | 0 | Cu | No
EVEGER | 7.47303 | 3.24345 | 7.4645 | 1.48602 | 0 | 509.531 | 0.5202 | 0.5202 | 0.350063 | 0.350063 | 0 | Yb,Mn | Yes | Mn
EVEGIV | 6.17269 | 4.02251 | 6.17269 | 1.31229 | 651.434 | 32.1384 | 0.5236 | 0.5236 | 0.398999 | 0.398999 | 0 | Cu | Yes | Cu
EVEGOB | 6.69286 | 4.9654 | 6.69286 | 1.28252 | 720.888 | 78.477 | 0.5186 | 0.5186 | 0.404362 | 0.404362 | 0 | Cu | Yes | Cu
EVEGUH | 6.67679 | 5.04188 | 6.67679 | 1.28811 | 726.551 | 75.84 | 0.5222 | 0.5222 | 0.405402 | 0.405402 | 0 | Cu | Yes | Cu
EVIMUT | 5.27695 | 4.27032 | 5.27695 | 0.98944 | 1559.48 | 0 | 0.5212 | 0.5212 | 0.526762 | 0.526762 | 0 | Na | Yes | Na
EVOHOM | 3.57984 | 2.65551 | 3.56552 | 2.14715 | 0 | 30.3047 | 0.4596 | 0.4596 | 0.214051 | 0.214051 | 0 | Ba,Zr | Yes | Ba
EVOMOR | 4.59198 | 2.45336 | 4.59107 | 1.1881 | 0 | 626.505 | 0.4764 | 0.4764 | 0.400975 | 0.400975 | 0 | Mn | Yes | Mn
EVOMOR01 | 4.57986 | 2.42195 | 4.57882 | 1.19416 | 0 | 614.662 | 0.4746 | 0.4746 | 0.397435 | 0.397435 | 0 | Mn | Yes | Mn
EVOTIT | 8.2912 | 6.01432 | 8.2912 | 1.23039 | 978.095 | 0 | 0.5204 | 0.5204 | 0.422954 | 0.422954 | 0 | Zn | Yes | Zn
EVUBAY | 3.66168 | 2.57868 | 3.60972 | 1.89892 | 0 | 36.6743 | 0.42 | 0.42 | 0.221178 | 0.221178 | 0 | Zn | Yes | Zn
EVUDAA | 8.8715 | 5.37575 | 8.86492 | 1.06655 | 1733.49 | 0 | 0.6318 | 0.6318 | 0.592375 | 0.592375 | 0 | Cd | Yes | Cd
EVUMUE | 4.29359 | 2.53108 | 4.29105 | 2.1373 | 0 | 193.858 | 0.4272 | 0.4272 | 0.199879 | 0.199879 | 0 | La,Zn | Yes | La,Zn
EVUNAL | 4.3435 | 2.60006 | 4.3435 | 2.17687 | 0 | 198.187 | 0.4248 | 0.4248 | 0.195142 | 0.195142 | 0 | Zn,Nd | Yes | Zn
EVUNEP | 4.38284 | 2.63137 | 4.38284 | 2.21084 | 0 | 199.241 | 0.4236 | 0.4236 | 0.191601 | 0.191601 | 0 | Zn,Sm | Yes | Zn
EVUNIT | 4.36696 | 2.62968 | 4.34031 | 2.21558 | 0 | 196.622 | 0.4286 | 0.4286 | 0.193448 | 0.193448 | 0 | Zn,Eu | Yes | Zn
EVUNOY | 4.88935 | 2.54565 | 4.88803 | 1.50967 | 0 | 488.831 | 0.5364 | 0.5364 | 0.35531 | 0.35531 | 0 | Cd | Yes | Cd
EVUPOC | 6.33794 | 4.33255 | 6.21155 | 1.43397 | 1061.29 | 0 | 0.5584 | 0.5584 | 0.389408 | 0.389408 | 0 | Nd | Yes | Nd
EVUQOC | 5.3745 | 3.92262 | 5.34265 | 1.5074 | 731.093 | 0 | 0.4832 | 0.4832 | 0.320551 | 0.320551 | 0 | La | Yes | La
EVUQUI | 4.83999 | 3.93851 | 4.82956 | 1.53551 | 683.243 | 0 | 0.4838 | 0.4838 | 0.315075 | 0.315075 | 0 | Nd | Yes | Nd
EVURAP | 4.91998 | 4.00691 | 4.90722 | 1.50366 | 727.909 | 0 | 0.4888 | 0.4888 | 0.325073 | 0.325073 | 0 | Ce | Yes | Ce
EWASIG | 6.45735 | 5.55117 | 6.42218 | 0.997683 | 2283.54 | 0 | 0.6672 | 0.6672 | 0.66875 | 0.66875 | 0 | Eu | Yes | Eu
EWASIG01 | 6.54739 | 5.55468 | 6.37809 | 0.995743 | 2296.98 | 0 | 0.6682 | 0.6682 | 0.671057 | 0.671057 | 0 | Eu | Yes | Eu
EWECOY | 6.36107 | 5.38638 | 6.36107 | 1.35369 | 1402.03 | 0 | 0.613 | 0.613 | 0.452836 | 0.452836 | 0 | Cd | Yes | Cd
EWESAC | 4.96455 | 3.52189 | 4.96455 | 1.2876 | 400.635 | 132.751 | 0.4632 | 0.4632 | 0.35974 | 0.35974 | 0 | Zn | No
EWETIL | 4.41968 | 3.14099 | 4.36971 | 1.42919 | 0 | 314.544 | 0.4034 | 0.4034 | 0.282258 | 0.282258 | 0 | Zn | No
EWETOR | 15.04309 | 5.72722 | 15.04309 | 1.10864 | 2275.81 | 0 | 0.7384 | 0.7384 | 0.666041 | 0.666041 | 0 | Re,Zr | No
EWETUW | 5.62021 | 4.24917 | 5.57976 | 1.31411 | 504.004 | 318.576 | 0.5412 | 0.5412 | 0.411838 | 0.411838 | 0 | Tb | Yes | Tb
EWEWUZ | 4.52116 | 3.71878 | 4.50868 | 1.669 | 337.828 | 0 | 0.4256 | 0.4256 | 0.255003 | 0.255003 | 0 | Ag,Fe | Yes | Ag
EWIDUK | 11.37588 | 3.1863 | 11.37588 | 0.917269 | 0 | 1513.06 | 0.6436 | 0.6436 | 0.701648 | 0.701648 | 0 | Zn | No
EWILON | 7.32231 | 3.25878 | 7.31405 | 1.45934 | 0 | 829.056 | 0.5252 | 0.5252 | 0.359889 | 0.359889 | 0.000548194 | Zr | No
EWIMIH | 5.27531 | 3.37263 | 5.27315 | 1.21868 | 750.952 | 0 | 0.4972 | 0.4972 | 0.407982 | 0.407982 | 0 | Mn | No
EWIPIL | 5.07501 | 3.95522 | 5.05284 | 1.20337 | 1536.56 | 0 | 0.602 | 0.602 | 0.500263 | 0.500263 | 0 | Zn | Yes | Zn
EWUCOP | 4.517 | 3.6203 | 4.517 | 1.14036 | 1374.43 | 0 | 0.607 | 0.607 | 0.532288 | 0.532288 | 0 | Cu | No
EWUFAF | 4.48474 | 2.62455 | 4.48461 | 2.84333 | 0 | 21.5947 | 0.4044 | 0.4044 | 0.142228 | 0.142228 | 0 | Ca,Cu,Hg | Yes | Cu,Hg
EWUGEK | 4.25922 | 3.99552 | 4.25922 | 1.59647 | 159.284 | 0 | 0.3716 | 0.3716 | 0.232763 | 0.232763 | 0 | Cd | No
EWUKAK | 8.06678 | 6.82094 | 8.05126 | 1.11278 | 1780.62 | 0 | 0.6252 | 0.6252 | 0.561838 | 0.561838 | 0 | Zn,Co | Yes | Zn,Co
EWUKEO | 6.02152 | 4.9088 | 6.0177 | 1.04306 | 2392.52 | 0 | 0.6576 | 0.6576 | 0.630455 | 0.630455 | 0 | Zn,Co | Yes | Co
EWUKIS | 6.09706 | 5.36823 | 6.07492 | 1.05799 | 2291.97 | 0 | 0.6762 | 0.6762 | 0.639136 | 0.639136 | 0 | Zn | Yes | Zn
EWUSOF | 11.18858 | 8.47337 | 10.82571 | 0.877 | 1910.87 | 0 | 0.721 | 0.721 | 0.822121 | 0.822121 | 0 | Mo,Cu | Yes | Mo,Cu
EWUSUL | 11.25293 | 8.38573 | 11.25293 | 0.979503 | 1706.59 | 0 | 0.7086 | 0.7086 | 0.723428 | 0.723428 | 0 | W,Cu | Yes | W,Cu
EWUTEW | 7.55965 | 4.88065 | 7.45386 | 1.29422 | 1283.06 | 0 | 0.5852 | 0.5852 | 0.452164 | 0.452164 | 0 | W,Cu | Yes | W
EXALAR | 8.27068 | 4.14256 | 8.27068 | 0.819136 | 1894.68 | 23.7688 | 0.6382 | 0.6382 | 0.779114 | 0.779114 | 0 | Ni | Yes | Ni
EXALIZ | 8.54083 | 3.87619 | 8.54083 | 1.52305 | 842.727 | 0 | 0.5696 | 0.5696 | 0.373988 | 0.373988 | 0 | Mo,Ni | Yes | Mo,Ni
EXAPEA | 5.23017 | 3.49325 | 5.23017 | 1.44837 | 236.992 | 0 | 0.4076 | 0.4076 | 0.281419 | 0.281419 | 0 | Cu | No
EXAXAE | 10.76753 | 6.65722 | 10.58024 | 1.36537 | 1238.34 | 93.34 | 0.6754 | 0.6754 | 0.494666 | 0.494666 | 0 | Cu | Yes | Cu
EXAXAE01 | 10.9668 | 6.77359 | 10.9668 | 1.34773 | 1274.74 | 95.6773 | 0.6772 | 0.6772 | 0.502475 | 0.502475 | 0 | Cu | Yes | Cu
EXECAN | 11.27641 | 2.51763 | 11.27641 | 0.973212 | 0 | 1683.63 | 0.6312 | 0.6312 | 0.648574 | 0.648574 | 0 | Zn | Yes | Zn
EXEMUR | 6.22751 | 4.77221 | 6.20611 | 1.4177 | 325.637 | 125.659 | 0.4768 | 0.4768 | 0.33632 | 0.33632 | 0 | Cd | No
EXENAX | 4.98437 | 3.71955 | 4.67631 | 1.89432 | 690.013 | 0 | 0.588 | 0.588 | 0.310402 | 0.310402 | 0 | Ag | Yes | Ag
EXEQAA | 7.25351 | 7.13068 | 7.2425 | 1.02495 | 1633.14 | 0 | 0.6088 | 0.6088 | 0.593978 | 0.593978 | 0 | Sc | No
EXEQII | 7.24683 | 7.11371 | 7.24683 | 1.02502 | 1642.43 | 0 | 0.597 | 0.597 | 0.58243 | 0.58243 | 0 | Sc | No
EXEWIO | 7.06551 | 3.91163 | 7.06551 | 1.10612 | 1127.68 | 0 | 0.5336 | 0.5336 | 0.482408 | 0.482408 | 0 | Zn | Yes | Zn
EXEXAH | 9.58473 | 9.08126 | 9.58473 | 0.865744 | 1595.31 | 0 | 0.6118 | 0.6118 | 0.706675 | 0.706675 | 0 | Co | No
EXIBUI | 4.33334 | 3.2707 | 4.32726 | 1.86397 | 0 | 271.515 | 0.4378 | 0.4378 | 0.234875 | 0.234875 | 0 | Ba,V | Yes | Ba
EXIDEV | 4.20107 | 2.85974 | 4.18974 | 1.30704 | 0 | 325.54 | 0.4396 | 0.4396 | 0.336333 | 0.336333 | 0 | Co | Yes | Co
EXIDOF | 5.61373 | 5.00672 | 5.60841 | 1.03591 | 1799.64 | 0 | 0.6158 | 0.6158 | 0.594451 | 0.594451 | 0 | Co | No
EXOFIH | 4.43208 | 4.25139 | 4.42906 | 1.35435 | 1225.81 | 0 | 0.5858 | 0.5858 | 0.432533 | 0.432533 | 0 | In | No
EXOGAB | 6.08835 | 2.93521 | 6.01903 | 2.43945 | 0 | 241.99 | 0.4432 | 0.4432 | 0.18168 | 0.18168 | 0 | Cu | Yes | Cu
EXOTOB | 13.28738 | 7.77882 | 13.22247 | 0.710367 | 2518.43 | 0 | 0.7024 | 0.7024 | 0.988785 | 0.988785 | 0 | Ni | Yes | Ni
EXOTUH | 6.05951 | 4.4083 | 6.05951 | 0.950557 | 2068.92 | 0 | 0.6264 | 0.6264 | 0.658982 | 0.658982 | 0 | Cd | No
EXOZEX | 5.85437 | 3.02039 | 5.85437 | 1.20274 | 0 | 912.005 | 0.5694 | 0.5694 | 0.473419 | 0.473419 | 0 | Cu | Yes | Cu
EXOZIB | 8.81916 | 5.67239 | 8.81916 | 0.860889 | 2400.34 | 0 | 0.7104 | 0.7104 | 0.825193 | 0.825193 | 0 | Cu | Yes | Cu
EXUHEM | 5.5848 | 3.98697 | 5.5848 | 1.1948 | 867.268 | 0 | 0.5148 | 0.5148 | 0.430868 | 0.430868 | 0 | Cd | No
EXUHUC | 6.22107 | 4.0898 | 6.22107 | 1.22274 | 696.948 | 7.73552 | 0.5232 | 0.5232 | 0.427891 | 0.427891 | 0 | Mn | Yes | Mn
EXURUM | 4.87436 | 2.7978 | 4.87436 | 1.72495 | 0 | 432.953 | 0.4606 | 0.4606 | 0.267022 | 0.267022 | 0 | Zn,Eu | Yes | Zn
EXUSAT | 5.52267 | 3.11573 | 5.52267 | 1.78731 | 0 | 460.001 | 0.4606 | 0.4606 | 0.257706 | 0.257706 | 0 | Tb,Zn | Yes | Tb
EYACOX | 8.14361 | 5.87215 | 7.68514 | 0.961963 | 2567.06 | 0 | 0.6732 | 0.6732 | 0.699819 | 0.699819 | 0 | Eu | Yes | Eu
EYINOR | 8.12774 | 5.83469 | 8.12774 | 0.997324 | 2433.6 | 0 | 0.6904 | 0.6904 | 0.692252 | 0.692252 | 0 | Yb | Yes | Yb
EYIYES | 8.23387 | 5.84668 | 8.15455 | 0.958955 | 2534.15 | 0 | 0.6902 | 0.6902 | 0.719741 | 0.719741 | 0 | Dy | Yes | Dy
EYOCIG | 8.27418 | 5.89212 | 8.06359 | 0.922433 | 2635.51 | 0 | 0.694 | 0.694 | 0.752358 | 0.752358 | 0 | Eu | Yes | Eu
EYOCOM | 8.18337 | 5.84697 | 8.18337 | 0.974997 | 2492.29 | 0 | 0.6902 | 0.6902 | 0.7079 | 0.7079 | 0 | Er | Yes | Er
EYOCUS | 7.31668 | 4.44056 | 7.31668 | 1.30954 | 1027.24 | 155.49 | 0.5814 | 0.5814 | 0.443974 | 0.443974 | 0 | Tb | Yes | Tb
EYULOA | 4.93073 | 3.99192 | 4.90572 | 1.26506 | 648.04 | 0 | 0.5008 | 0.5008 | 0.395872 | 0.395872 | 0 | Co | No
EYUWAW | 6.01873 | 4.52997 | 6.01625 | 1.02499 | 1406.78 | 0 | 0.5778 | 0.5778 | 0.563711 | 0.563711 | 0 | Mn | Yes | Mn
EZABAJ | 3.88346 | 2.63935 | 3.80883 | 1.64895 | 0 | 196.601 | 0.4958 | 0.4958 | 0.300676 | 0.300676 | 0 | Zn | Yes | Zn
EZABEN | 5.22809 | 3.75233 | 5.19001 | 1.80933 | 804.973 | 0 | 0.5686 | 0.5686 | 0.314261 | 0.314261 | 0 | Cd | Yes | Cd
EZEQEH | 4.87284 | 4.37059 | 4.87284 | 1.23337 | 731.365 | 0 | 0.4534 | 0.4534 | 0.367612 | 0.367612 | 0 | Mg | No
EZEQIL | 5.30026 | 4.78345 | 5.30026 | 1.17129 | 919.215 | 0 | 0.476 | 0.476 | 0.406389 | 0.406389 | 0 | Mg | No
EZEQOR | 5.6482 | 4.90134 | 5.6482 | 1.14412 | 988.403 | 0 | 0.4858 | 0.4858 | 0.424607 | 0.424607 | 0 | Mg | No
EZEQUX | 5.58794 | 4.86495 | 5.58794 | 1.14902 | 974.163 | 0 | 0.4862 | 0.4862 | 0.423145 | 0.423145 | 0 | Mg | No
EZESAF | 5.1372 | 4.14128 | 5.1327 | 1.2462 | 551.996 | 0 | 0.4534 | 0.4534 | 0.363827 | 0.363827 | 0 | Cu | Yes | Cu
EZIMEG | 9.90798 | 4.0416 | 9.90798 | 1.07192 | 1193.19 | 460.749 | 0.5998 | 0.5998 | 0.559557 | 0.559557 | 0 | Zn | Yes | Zn
EZIMIK | 9.82604 | 3.91626 | 9.82604 | 1.06853 | 1184.75 | 472.75 | 0.5976 | 0.5976 | 0.559273 | 0.559273 | 0 | Zn | No
EZIPEK | 8.58626 | 4.2007 | 8.58626 | 1.51602 | 1102.68 | 0 | 0.5836 | 0.5836 | 0.384955 | 0.384955 | 0.000527697 | Eu | No
EZITUE | 5.18743 | 4.58908 | 5.18743 | 1.41786 | 363.149 | 0 | 0.4536 | 0.4536 | 0.319918 | 0.319918 | 0 | Ba | Yes | Ba
EZIVAM | 4.86841 | 4.201 | 4.86841 | 1.36805 | 299.821 | 0 | 0.4216 | 0.4216 | 0.308176 | 0.308176 | 0 | Sr | Yes | Sr
EZOBUR | 6.22091 | 4.91314 | 6.06649 | 1.26527 | 845.668 | 0 | 0.5366 | 0.5366 | 0.4241 | 0.4241 | 0 | Cu | Yes | Cu
EZOBUR01 | 5.21262 | 4.53347 | 5.20127 | 2.04729 | 410.758 | 0 | 0.4516 | 0.4516 | 0.220584 | 0.220584 | 0 | Cu | Yes | Cu
EZOBUR02 | 5.4535 | 4.4976 | 5.43411 | 1.36504 | 643.645 | 0 | 0.4944 | 0.4944 | 0.362188 | 0.362188 | 0 | Cu | Yes | Cu
EZOFEF | 11.22482 | 4.58247 | 11.22482 | 1.02492 | 1308.34 | 247.127 | 0.6156 | 0.6156 | 0.600633 | 0.600633 | 0 | Ni | No
EZOFOP | 16.09732 | 3.03368 | 16.09732 | 0.822613 | 0 | 2023.58 | 0.655 | 0.655 | 0.796243 | 0.796243 | 0 | Ni | Yes | Ni
EZOFUV | 8.33031 | 6.08017 | 8.32272 | 1.02014 | 2040.08 | 0 | 0.6416 | 0.6416 | 0.628934 | 0.628934 | 0 | Ni | No
EZUCIM | 5.27092 | 4.42324 | 5.21472 | 1.00292 | 1776.11 | 0 | 0.602 | 0.602 | 0.600249 | 0.600249 | 0 | Zn | No
EZUCOS | 6.20322 | 3.17591 | 6.17692 | 1.33573 | 0 | 764.4 | 0.5296 | 0.5296 | 0.396488 | 0.396488 | 0 | Cd | No
EZULAO | 5.09593 | 4.42786 | 5.07986 | 1.44576 | 729.539 | 0 | 0.5038 | 0.5038 | 0.348468 | 0.348468 | 0 | Cd | Yes | Cd
FABCUI | 5.29132 | 3.67742 | 5.0134 | 1.09277 | 1325.78 | 0.0127491 | 0.5368 | 0.5368 | 0.49123 | 0.49123 | 0 | Cu | Yes | Cu
FABFOF | 4.12242 | 2.8928 | 4.12242 | 1.19882 | 0 | 285.939 | 0.5322 | 0.5322 | 0.443936 | 0.443936 | 0 | Zn | No
FABGOG | 4.61157 | 3.28798 | 4.61157 | 1.54791 | 0 | 149.763 | 0.4312 | 0.4312 | 0.278569 | 0.278569 | 0 | Cu | Yes | Cu
FABGUM | 4.49645 | 4.20268 | 4.49184 | 1.20151 | 803.144 | 164.944 | 0.618 | 0.618 | 0.514351 | 0.514351 | 0 | Ag | No
FAFCEW | 4.10181 | 2.96369 | 4.08476 | 1.99314 | 0 | 158.357 | 0.3398 | 0.3398 | 0.170485 | 0.170485 | 0 | Eu,K | Yes | Eu,K
FAFDEX | 4.84612 | 4.0465 | 4.84612 | 1.4121 | 540.896 | 0 | 0.426 | 0.426 | 0.301679 | 0.301679 | 0 | Mn,K | Yes | K
FAFGAU | 4.21105 | 3.27208 | 4.20718 | 1.88279 | 0 | 204.014 | 0.4222 | 0.4222 | 0.224241 | 0.224241 | 0 | Nd | Yes | Nd
FAFJIH | 3.61922 | 2.55624 | 3.29431 | 1.47217 | 0 | 23.7241 | 0.405 | 0.405 | 0.275104 | 0.275104 | 0 | Zn | Yes | Zn
FAFMAC | 6.81612 | 5.39086 | 6.79864 | 1.26269 | 922.651 | 0 | 0.5508 | 0.5508 | 0.436212 | 0.436212 | 0 | Ag | Yes | Ag
FAFQEJ01 | 6.37389 | 4.22376 | 5.90055 | 1.46265 | 1521.44 | 0 | 0.6474 | 0.6474 | 0.442621 | 0.442621 | 0 | Er | Yes | Er
FAGMAE | 5.46748 | 4.37557 | 5.46748 | 1.06062 | 1103.31 | 0.834777 | 0.5442 | 0.5442 | 0.513094 | 0.513094 | 0 | Ag | Yes | Ag
FAGMEI | 4.74677 | 3.86448 | 4.45761 | 1.13696 | 512.733 | 134.206 | 0.5114 | 0.5114 | 0.449797 | 0.449797 | 0 | Ag | Yes | Ag
FAGMOS | 4.83565 | 3.90897 | 4.83387 | 1.11657 | 592.547 | 136.441 | 0.5228 | 0.5228 | 0.468221 | 0.468221 | 0 | Ag | Yes | Ag
FAGQAI | 13.61199 | 8.61498 | 13.60121 | 0.481098 | 4197.32 | 0 | 0.7864 | 0.7864 | 1.63459 | 1.63459 | 0 | Cu | Yes | Cu
FAGREM | 7.38233 | 6.89343 | 7.38233 | 1.46524 | 992.751 | 0 | 0.557 | 0.557 | 0.380143 | 0.380143 | 0 | Zn | Yes | Zn
FAGVUH | 4.16104 | 2.76047 | 4.11026 | 2.07941 | 0 | 77.3285 | 0.3106 | 0.3106 | 0.149369 | 0.149369 | 0 | Ru,Mg,K | Yes | Mg,K
FAGXIX | 5.2216 | 3.54475 | 5.2216 | 1.24357 | 934.26 | 0 | 0.5266 | 0.5266 | 0.42346 | 0.42346 | 0 | Zn | Yes | Zn
FAGXOD | 5.20792 | 3.21624 | 5.1915 | 1.1246 | 0 | 806.049 | 0.5338 | 0.5338 | 0.474659 | 0.474659 | 0 | Zn | Yes | Zn
FAGYEU | 6.85669 | 2.78326 | 6.85669 | 1.22782 | 0 | 706.062 | 0.5022 | 0.5022 | 0.409017 | 0.409017 | 0 | Sr | Yes | Sr
FAHBIC | 3.99775 | 2.8263 | 3.97551 | 2.13778 | 0 | 147.236 | 0.4432 | 0.4432 | 0.207318 | 0.207318 | 0 | Dy | No
FAHGAY | 5.42928 | 5.0549 | 5.42928 | 0.789805 | 2861.02 | 0 | 0.6494 | 0.6494 | 0.822229 | 0.822229 | 0 | Be | No
FAHJUW | 3.58177 | 2.57082 | 3.53555 | 1.96119 | 0 | 29.8177 | 0.3206 | 0.3206 | 0.163472 | 0.163472 | 0 | Ru,Mg,K | Yes | Ru,Mg,K
FAHPOV | 15.83326 | 12.70856 | 15.77354 | 0.465056 | 4151.64 | 0 | 0.8222 | 0.8222 | 1.76796 | 1.76796 | 0 | Zn | Yes | Zn
FAHQEN | 5.12084 | 2.87775 | 5.12084 | 1.38899 | 0 | 326.953 | 0.4354 | 0.4354 | 0.313465 | 0.313465 | 0 | Ni | Yes | Ni
FAHQIQ | 9.85392 | 4.35513 | 9.85392 | 0.853176 | 2434.78 | 0 | 0.6662 | 0.6662 | 0.780847 | 0.780847 | 0 | In | No
FAHQIR | 5.4668 | 3.66161 | 5.45525 | 1.24631 | 518.44 | 0 | 0.4704 | 0.4704 | 0.377434 | 0.377434 | 0 | Co | Yes | Co
FAHTUE | 7.2202 | 3.1424 | 7.21695 | 1.52875 | 0 | 430.292 | 0.5 | 0.5 | 0.327065 | 0.327065 | 0 | Eu,Mn | Yes | Mn
FAHVAM | 7.31415 | 3.20421 | 7.31256 | 1.51627 | 0 | 454.535 | 0.5072 | 0.5072 | 0.334506 | 0.334506 | 0 | Tb,Mn | Yes | Mn
FAJYAS | 8.56248 | 6.70705 | 8.55013 | 0.843378 | 2273.46 | 0 | 0.6388 | 0.6388 | 0.75743 | 0.75743 | 0 | Co | Yes | Co
FAJZOI | 5.7048 | 3.67896 | 5.62232 | 1.15456 | 698.125 | 0 | 0.4918 | 0.4918 | 0.425964 | 0.425964 | 0 | Ag | No
FAKGOP | 3.95851 | 2.47987 | 3.94168 | 1.36171 | 0 | 112.462 | 0.5042 | 0.5042 | 0.37027 | 0.37027 | 0 | Ni | Yes | Ni
FAKHIK | 6.91166 | 3.5646 | 6.91166 | 1.35887 | 778.71 | 0 | 0.4948 | 0.4948 | 0.364126 | 0.364126 | 0 | Ni | Yes | Ni
FAKLIO | 9.35143 | 8.40739 | 9.35026 | 0.753404 | 2195.93 | 0 | 0.6524 | 0.6524 | 0.865937 | 0.865937 | 0 | Mn | No
FAKLOU | 9.12795 | 8.03305 | 9.12795 | 0.879649 | 1854.72 | 0 | 0.6538 | 0.6538 | 0.743251 | 0.743251 | 0 | Cd | No
FAKLUA | 9.01677 | 8.0299 | 9.01677 | 0.819291 | 1966.39 | 0 | 0.6454 | 0.6454 | 0.787754 | 0.787754 | 0 | Zn | No
FAKMAH | 8.51474 | 7.6757 | 8.51474 | 0.756909 | 2281.31 | 0 | 0.6586 | 0.6586 | 0.870118 | 0.870118 | 0 | Mn | No
FAKNIR | 7.731 | 5.84497 | 7.731 | 0.960238 | 2206.58 | 0 | 0.6484 | 0.6484 | 0.675249 | 0.675249 | 0 | Cd | Yes | Cd
FALBAX | 16.15249 | 9.49143 | 16.1486 | 0.447193 | 4878.38 | 0 | 0.8038 | 0.8038 | 1.79743 | 1.79743 | 0 | Co | No
FALDAA | 6.52279 | 5.33991 | 6.32184 | 1.08899 | 1317.76 | 0 | 0.579 | 0.579 | 0.531688 | 0.531688 | 0 | Cd | Yes | Cd
FALJAF | 3.79701 | 2.60346 | 3.7708 | 1.57301 | 0 | 54.1221 | 0.4084 | 0.4084 | 0.25963 | 0.25963 | 0 | Eu | Yes | Eu
FALLOT | 5.47116 | 3.44168 | 5.42276 | 1.84097 | 622.691 | 0 | 0.5828 | 0.5828 | 0.316572 | 0.316572 | 0 | W,Cu | Yes | Cu
FALPOY | 5.64075 | 4.31698 | 5.64026 | 1.89914 | 941.762 | 0 | 0.5702 | 0.5702 | 0.300242 | 0.300242 | 0 | Ga | Yes | Ga
FALQEQ | 5.00067 | 3.16185 | 5.00067 | 1.96255 | 0 | 83.4619 | 0.3282 | 0.3282 | 0.167231 | 0.167231 | 0 | Cu,La | No
FALQIU | 5.0787 | 3.13693 | 5.0787 | 1.97765 | 0 | 93.7424 | 0.3432 | 0.3432 | 0.173539 | 0.173539 | 0 | Pr,Cu | No
FALQOA | 5.0567 | 3.07042 | 5.0567 | 2.00441 | 0 | 91.0533 | 0.3308 | 0.3308 | 0.165036 | 0.165036 | 0 | Cu,Nd | No
FALRIV | 5.65646 | 4.67756 | 5.65646 | 1.06232 | 1103.6 | 0 | 0.5212 | 0.5212 | 0.490626 | 0.490626 | 0 | Zn | No
FALRIV01 | 5.68899 | 4.70468 | 5.67497 | 1.06479 | 1088.96 | 0 | 0.5166 | 0.5166 | 0.485167 | 0.485167 | 0 | Zn | No
FALROB | 5.75308 | 4.76749 | 5.73877 | 1.05859 | 1104.78 | 0 | 0.5176 | 0.5176 | 0.488953 | 0.488953 | 0 | Zn | No
FALSAO | 5.59493 | 4.61612 | 5.59493 | 1.06274 | 1076.7 | 0 | 0.509 | 0.509 | 0.478952 | 0.478952 | 0 | Co | No
FALVOF | 6.65756 | 4.5203 | 6.48608 | 1.39374 | 1211.03 | 0 | 0.5882 | 0.5882 | 0.422031 | 0.422031 | 0 | Pr,Cu | Yes | Pr,Cu
FALVUL | 5.46026 | 3.31892 | 5.46026 | 1.59699 | 356.947 | 358.235 | 0.5318 | 0.5318 | 0.333001 | 0.333001 | 0 | Pr,Cu | Yes | Pr,Cu
FALVUL01 | 5.55283 | 3.37884 | 5.54115 | 1.5825 | 755.513 | 0 | 0.5352 | 0.5352 | 0.338198 | 0.338198 | 0 | Pr,Cu | Yes | Pr,Cu
FALZAU | 4.31067 | 3.32473 | 4.31067 | 2.34278 | 325.261 | 0 | 0.4444 | 0.4444 | 0.189689 | 0.189689 | 0 | Ga | Yes | Ga
FALZEY | 10.41764 | 2.52325 | 10.41764 | 0.906439 | 0 | 1959.21 | 0.685 | 0.685 | 0.755705 | 0.755705 | 0 | Li,Al | No
FALZIC | 10.73348 | 2.62145 | 10.73348 | 0.967049 | 0 | 1845.56 | 0.6978 | 0.6978 | 0.721577 | 0.721577 | 0 | Ga,Li | No
FALZOI | 10.25755 | 2.58045 | 10.25755 | 0.961037 | 0 | 1847.1 | 0.6626 | 0.6626 | 0.689464 | 0.689464 | 0 | Na,Al | No
FAMHAE | 3.46791 | 3.38791 | 3.46791 | 1.92062 | 27.2677 | 0 | 0.3406 | 0.3406 | 0.177339 | 0.177339 | 0 | Co | Yes | Co
FAMHAE01 | 3.42491 | 3.34261 | 3.42491 | 1.96785 | 14.2476 | 0 | 0.3204 | 0.3204 | 0.162817 | 0.162817 | 0 | Co | Yes | Co
FAMPUH | 14.29727 | 6.50644 | 14.29727 | 0.67257 | 3507.91 | 0 | 0.7568 | 0.7568 | 1.12524 | 1.12524 | 0 | Cu | Yes | Cu
FAMQAO | 14.19972 | 6.54893 | 14.18609 | 0.666736 | 3453 | 0 | 0.7576 | 0.7576 | 1.13628 | 1.13628 | 0 | Cu | Yes | Cu
FAMQES | 13.92314 | 6.55268 | 13.92314 | 0.674226 | 3492.63 | 0 | 0.7532 | 0.7532 | 1.11713 | 1.11713 | 0 | Cu | Yes | Cu
FANCIJ | 8.52966 | 7.16955 | 8.46063 | 1.09037 | 1139.32 | 66.6376 | 0.5784 | 0.5784 | 0.530463 | 0.530463 | 0 | Yb | No
FANCOP | 8.31522 | 6.68432 | 8.30333 | 1.04032 | 1219.51 | 85.7514 | 0.5834 | 0.5834 | 0.560791 | 0.560791 | 0 | Pr | No
FANDEG | 8.58478 | 6.98003 | 8.57286 | 1.05217 | 1242.83 | 81.5358 | 0.5892 | 0.5892 | 0.559985 | 0.559985 | 0 | Gd | No
FANQER | 5.21362 | 4.0339 | 5.21362 | 1.50842 | 682.337 | 0.140194 | 0.5204 | 0.5204 | 0.344996 | 0.344996 | 0 | W,Mn | Yes | Mn
FAPXEC | 7.23633 | 7.07944 | 7.22228 | 1.10849 | 1444.86 | 0 | 0.5964 | 0.5964 | 0.538029 | 0.538029 | 0 | V | No
FAPXIG | 7.25163 | 7.0872 | 7.25163 | 1.12925 | 1397.94 | 0 | 0.5966 | 0.5966 | 0.528317 | 0.528317 | 0 | V | No
FAPXOM | 7.22558 | 7.07954 | 7.22145 | 1.12985 | 1414.39 | 0 | 0.5978 | 0.5978 | 0.529098 | 0.529098 | 0 | V | No
FAQGEL | 5.35554 | 3.64691 | 5.34801 | 1.44151 | 911.54 | 0 | 0.536 | 0.536 | 0.371832 | 0.371832 | 0 | Cd | Yes | Cd
FAQGIO | 3.98232 | 3.06016 | 3.97183 | 1.52573 | 0 | 197.832 | 0.5374 | 0.5374 | 0.352226 | 0.352226 | 0 | Sc | No
FAQGIP | 5.30496 | 3.71196 | 5.30496 | 1.22203 | 1034.61 | 0 | 0.5172 | 0.5172 | 0.423229 | 0.423229 | 0 | Mn | Yes | Mn
FAQLUH | 7.25665 | 7.09719 | 7.24714 | 1.10687 | 1447.57 | 0 | 0.5958 | 0.5958 | 0.538276 | 0.538276 | 0 | V | No
FAQVEA | 4.28187 | 3.21093 | 4.24486 | 1.46606 | 0 | 218.861 | 0.4562 | 0.4562 | 0.311175 | 0.311175 | 0 | Zn | Yes | Zn
FAQYUR | 4.28517 | 3.37183 | 4.28155 | 1.84396 | 227.381 | 0 | 0.4388 | 0.4388 | 0.237966 | 0.237966 | 0 | Nd | Yes | Nd
FARBIL | 6.5257 | 5.85477 | 6.5257 | 1.16183 | 1135.97 | 0 | 0.544 | 0.544 | 0.468226 | 0.468226 | 0 | V | No
FARFIO | 9.12316 | 6.55123 | 9.12316 | 1.31137 | 1319.82 | 0 | 0.6458 | 0.6458 | 0.492464 | 0.492464 | 0 | Zn | No
FARFOU | 8.96134 | 6.03917 | 8.96134 | 1.3138 | 1321.85 | 0 | 0.6496 | 0.6496 | 0.494443 | 0.494443 | 0 | Zn | No
FARFUA | 8.43305 | 5.99885 | 8.43305 | 1.37514 | 1205.84 | 0 | 0.6292 | 0.6292 | 0.457553 | 0.457553 | 0 | Zn | No
FARHIR | 6.8791 | 5.35126 | 6.8791 | 1.62906 | 514.901 | 0 | 0.3778 | 0.3778 | 0.231913 | 0.231913 | 0 | Pb,K | Yes | Pb
FARHOX | 6.26684 | 3.62781 | 6.26416 | 1.63231 | 728.882 | 0 | 0.5338 | 0.5338 | 0.327022 | 0.327022 | 0 | Cs,Pb | Yes | Cs,Pb
FARYAA | 5.49967 | 2.6024 | 5.49967 | 3.31353 | 0 | 112.226 | 0.3964 | 0.3964 | 0.119631 | 0.119631 | 0 | Nd,Te,K,Re | Yes | Nd,K,Te
FARYEE | 4.22731 | 2.91955 | 4.22731 | 3.21105 | 0 | 192.052 | 0.471 | 0.471 | 0.146681 | 0.146681 | 0 | Te,Nd,Re | Yes | Te,Nd
FASFOX | 5.05037 | 3.3454 | 5.04992 | 1.48453 | 298.835 | 0.14559 | 0.4282 | 0.4282 | 0.288442 | 0.288442 | 0 | La | No
FASFUD | 4.95441 | 3.30157 | 4.95349 | 1.52894 | 0 | 262.907 | 0.3986 | 0.3986 | 0.260703 | 0.260703 | 0 | Sm | No
FASGAK | 4.97958 | 3.34492 | 4.9783 | 1.52455 | 289.316 | 0 | 0.4214 | 0.4214 | 0.27641 | 0.27641 | 0 | Eu | No
FASGEO | 4.99768 | 3.35597 | 4.99362 | 1.72278 | 251.702 | 0 | 0.4048 | 0.4048 | 0.23497 | 0.23497 | 0 | Zn,Sm | Yes | Zn
FASGIS | 5.11529 | 3.78202 | 5.11153 | 1.92528 | 196.198 | 95.2157 | 0.4584 | 0.4584 | 0.238095 | 0.238095 | 0 | Tb,Co | Yes | Tb,Co
FASHAK | 5.67537 | 4.91896 | 5.66915 | 1.31877 | 1268.34 | 0 | 0.5816 | 0.5816 | 0.441018 | 0.441018 | 0 | Pr | Yes | Pr
FASHOX | 5.79545 | 4.39914 | 5.79038 | 3.73156 | 472.433 | 0 | 0.572 | 0.572 | 0.153287 | 0.153287 | 0 | U | Yes | U
FASHUD | 4.32022 | 2.90284 | 4.32022 | 1.72886 | 0 | 331.758 | 0.5168 | 0.5168 | 0.298926 | 0.298926 | 0 | Sr,Zr | Yes | Sr
FASJAL | 3.28609 | 2.75862 | 3.28291 | 1.63609 | 0 | 0 | 0.4658 | 0.4658 | 0.284704 | 0.284704 | 0 | Ca,Zr | Yes | Ca
FASQUN | 5.13227 | 3.03904 | 4.82617 | 1.52422 | 0 | 311.03 | 0.4742 | 0.4742 | 0.31111 | 0.31111 | 0 | Zn | Yes | Zn
FASVIH | 7.36263 | 6.76595 | 7.35007 | 1.28937 | 1329.42 | 0 | 0.6144 | 0.6144 | 0.476511 | 0.476511 | 0 | Cu | Yes | Cu
FASYUU | 5.1995 | 4.26246 | 5.17527 | 1.9801 | 296.268 | 0 | 0.4562 | 0.4562 | 0.230392 | 0.230392 | 0 | W,Cu | No
FATKAO | 4.65609 | 3.80909 | 4.65088 | 1.95034 | 519.916 | 0 | 0.465 | 0.465 | 0.238419 | 0.238419 | 0 | Gd | Yes | Gd
FATKES | 4.81739 | 3.70783 | 4.8165 | 1.82727 | 561.439 | 0 | 0.4878 | 0.4878 | 0.266955 | 0.266955 | 0 | Nd | Yes | Nd
FATKIV | 14.84172 | 10.48506 | 14.13115 | 0.799535 | 1156.88 | 246.664 | 0.6364 | 0.6364 | 0.795963 | 0.795963 | 0 | Mn | Yes | Mn
FATKIW | 4.92999 | 3.7145 | 4.92517 | 1.89194 | 537.341 | 0 | 0.477 | 0.477 | 0.252122 | 0.252122 | 0 | Sm | Yes | Sm
FATKOC | 4.67985 | 3.79401 | 4.65705 | 1.90793 | 530.135 | 0 | 0.4774 | 0.4774 | 0.250219 | 0.250219 | 0 | Eu | Yes | Eu
FATKUI | 4.71614 | 3.90797 | 4.71614 | 1.76449 | 616.182 | 0 | 0.4914 | 0.4914 | 0.278494 | 0.278494 | 0 | Ce | Yes | Ce
FATLUJ | 5.42171 | 4.28978 | 5.42171 | 1.20951 | 965.69 | 3.4084 | 0.5226 | 0.5226 | 0.432074 | 0.432074 | 0 | Cu | Yes | Cu
FATQID | 11.53016 | 8.55287 | 11.53016 | 0.606791 | 3633.67 | 0 | 0.8008 | 0.8008 | 1.31973 | 1.31973 | 0 | Cu | Yes | Cu
FATVOM | 4.53669 | 4.03212 | 4.53669 | 1.59797 | 498.701 | 0 | 0.4212 | 0.4212 | 0.263584 | 0.263584 | 0 | Cu | Yes | Cu
FAVDAK | 6.67812 | 5.88583 | 6.64405 | 2.22356 | 517.317 | 85.6703 | 0.5552 | 0.5552 | 0.249689 | 0.249689 | 0 | Zn | Yes | Zn
FAVDEO | 8.86805 | 5.77505 | 6.60713 | 2.38182 | 596.685 | 0 | 0.566 | 0.566 | 0.237633 | 0.237633 | 0 | Zn | Yes | Zn
FAVDIS | 7.08952 | 4.40423 | 6.6109 | 3.30476 | 210.151 | 77.1193 | 0.4708 | 0.4708 | 0.142461 | 0.142461 | 0 | Zn | Yes | Zn
FAVFOA | 6.4361 | 3.95935 | 6.37768 | 1.29248 | 1211.38 | 20.527 | 0.5776 | 0.5776 | 0.446892 | 0.446892 | 0 | Cd,Mg | No
FAVFUG | 6.83841 | 4.77149 | 6.83841 | 1.02578 | 1855.69 | 0 | 0.6082 | 0.6082 | 0.592913 | 0.592913 | 0 | Cd,K | No
FAVGAN | 5.57142 | 4.50196 | 5.49969 | 1.52705 | 626.056 | 0 | 0.4838 | 0.4838 | 0.316821 | 0.316821 | 0 | Nd | Yes | Nd
FAVGER | 5.35311 | 4.52327 | 5.34725 | 1.54964 | 581.768 | 0 | 0.481 | 0.481 | 0.310395 | 0.310395 | 0 | Nd | No
FAVGIV | 4.89361 | 4.27611 | 4.89361 | 1.63035 | 481.195 | 0 | 0.4718 | 0.4718 | 0.289385 | 0.289385 | 0 | Sm | Yes | Sm
FAVGOB | 4.8913 | 4.26213 | 4.88425 | 1.63875 | 472.75 | 0 | 0.4632 | 0.4632 | 0.282654 | 0.282654 | 0 | Sm | Yes | Sm
FAVGUH | 4.86763 | 4.2119 | 4.84866 | 1.64912 | 469.146 | 0 | 0.4688 | 0.4688 | 0.284274 | 0.284274 | 0 | Eu | Yes | Eu
FAVHAO | 4.95666 | 4.40143 | 4.92219 | 1.63957 | 478.52 | 0 | 0.4652 | 0.4652 | 0.283733 | 0.283733 | 0 | Eu | Yes | Eu
FAVHES | 4.81694 | 4.18094 | 4.81252 | 1.69685 | 446.011 | 0 | 0.4616 | 0.4616 | 0.272033 | 0.272033 | 0 | Tb | Yes | Tb
FAVHIW | 4.93663 | 4.37848 | 4.91876 | 1.68898 | 458.419 | 0 | 0.459 | 0.459 | 0.271762 | 0.271762 | 0 | Tb | Yes | Tb
FAVKAP | 6.87609 | 5.10388 | 6.87609 | 1.0919 | 2239.37 | 0 | 0.6468 | 0.6468 | 0.592361 | 0.592361 | 0 | Fe | Yes | Fe
FAVKET | 5.17349 | 2.49626 | 5.17113 | 1.33524 | 0 | 477.141 | 0.5082 | 0.5082 | 0.380606 | 0.380606 | 0 | Fe | Yes | Fe
FAVZEJ | 3.48904 | 2.76185 | 3.48414 | 1.69508 | 0 | 59.3125 | 0.5156 | 0.5156 | 0.304174 | 0.304174 | 0 | Ag | Yes | Ag
FAWCEN | 11.32428 | 3.25365 | 11.32428 | 0.947772 | 0 | 1484.75 | 0.6384 | 0.6384 | 0.67358 | 0.67358 | 0 | Zn | No
FAWCEN01 | 11.33232 | 3.33749 | 11.33232 | 0.937501 | 1525.92 | 0 | 0.6446 | 0.6446 | 0.687573 | 0.687573 | 0 | Zn | No
FAWCEN02 | 11.41573 | 3.43573 | 11.41573 | 0.924186 | 1583.45 | 0 | 0.6478 | 0.6478 | 0.700941 | 0.700941 | 0 | Zn | No
FAWCEN03 | 11.36441 | 3.15216 | 11.36441 | 0.921497 | 0 | 1500.39 | 0.6438 | 0.6438 | 0.698646 | 0.698646 | 0 | Zn | No
FAYLEY | 6.06696 | 2.8134 | 6.06696 | 1.68687 | 0 | 660.495 | 0.557 | 0.557 | 0.330197 | 0.330197 | 0 | Fe,Pt | Yes | Pt
FAYLIC | 6.73446 | 3.80347 | 6.73446 | 1.51633 | 889.13 | 0 | 0.5788 | 0.5788 | 0.381711 | 0.381711 | 0 | Fe,Pt | Yes | Pt
FAYPAY | 12.90794 | 5.24047 | 12.8925 | 0.673936 | 2984.72 | 0 | 0.742 | 0.742 | 1.10099 | 1.10099 | 0 | Zn | Yes | Zn
FAYPEC | 11.32938 | 4.75784 | 11.28719 | 0.745804 | 2389.63 | 0 | 0.6898 | 0.6898 | 0.924908 | 0.924908 | 0 | Zn | Yes | Zn
FAYPIG | 11.51198 | 6.01308 | 11.45567 | 0.74228 | 2401.5 | 0 | 0.7098 | 0.7098 | 0.956244 | 0.956244 | 0 | Zn | Yes | Zn
FAYPOM | 8.33734 | 7.34032 | 8.33734 | 0.888945 | 1992.16 | 0 | 0.637 | 0.637 | 0.71658 | 0.71658 | 0 | Zn | No
FAYQAZ | 13.25092 | 5.37829 | 12.95797 | 0.797039 | 1986.41 | 0 | 0.6806 | 0.6806 | 0.85391 | 0.85391 | 0 | Zn | Yes | Zn
FAYQED | 12.559 | 10.1499 | 12.53561 | 0.533674 | 3729.68 | 0 | 0.7818 | 0.7818 | 1.46494 | 1.46494 | 0 | Zn | Yes | Zn
FAYQUT | 11.36736 | 8.26719 | 11.16554 | 0.777904 | 2191.54 | 0 | 0.681 | 0.681 | 0.875429 | 0.875429 | 0 | Zn | Yes | Zn
FAZFET | 6.57316 | 4.4573 | 6.55727 | 1.65256 | 893.337 | 0.89057 | 0.5356 | 0.5356 | 0.324103 | 0.324103 | 0 | V,Ge,Co | Yes | V,Ge,Co
FAZPED | 7.63868 | 5.99081 | 7.63868 | 1.64589 | 455.527 | 0 | 0.4048 | 0.4048 | 0.245946 | 0.245946 | 0 | Co | Yes | Co
FAZRAA | 5.45459 | 4.79592 | 5.43006 | 1.5554 | 515.086 | 0 | 0.4652 | 0.4652 | 0.299087 | 0.299087 | 0 | Ag | No
FAZZEM | 5.74693 | 4.41081 | 5.68235 | 2.16525 | 403.211 | 0 | 0.4638 | 0.4638 | 0.214201 | 0.214201 | 0 | Mo,La | Yes | Mo,La
FEBPUY | 5.08924 | 4.38524 | 5.07804 | 1.23823 | 935.44 | 0 | 0.5392 | 0.5392 | 0.435459 | 0.435459 | 0 | Cu | Yes | Cu
FEBXIV | 17.28638 | 15.74639 | 17.27933 | 0.293688 | 5076.95 | 0 | 0.8788 | 0.8788 | 2.99229 | 2.99229 | 0 | Cu | Yes | Cu
FECCIZ | 4.99663 | 3.47947 | 4.98801 | 1.68897 | 506.267 | 0 | 0.478 | 0.478 | 0.283012 | 0.283012 | 0 | Al | No
FECFAV | 5.25994 | 4.33258 | 5.25994 | 2.87728 | 174.484 | 0 | 0.3954 | 0.3954 | 0.137421 | 0.137421 | 0 | Ag | Yes | Ag
FECJUT | 8.20883 | 4.88885 | 8.12686 | 0.902793 | 2013.68 | 0 | 0.618 | 0.618 | 0.684542 | 0.684542 | 0 | Zn | Yes | Zn
FECKAA | 5.54178 | 3.96898 | 5.52138 | 0.97764 | 1059.8 | 75.8756 | 0.5832 | 0.5832 | 0.596539 | 0.596539 | 0 | Zn | Yes | Zn
FECWOB01 | 4.17085 | 3.04516 | 4.16284 | 1.57834 | 0 | 304.714 | 0.4434 | 0.4434 | 0.280927 | 0.280927 | 0 | Zn | Yes | Zn
FECXAO | 5.79137 | 4.59346 | 5.79018 | 0.989543 | 1865.6 | 0 | 0.6174 | 0.6174 | 0.623924 | 0.623924 | 0 | La | No
FECXES | 10.76463 | 6.58995 | 10.58338 | 0.833076 | 2560.44 | 0 | 0.7044 | 0.7044 | 0.845541 | 0.845541 | 0 | Cu | Yes | Cu
FECXUI | 10.09798 | 5.67724 | 10.08611 | 0.924829 | 2218.46 | 0 | 0.69 | 0.69 | 0.746084 | 0.746084 | 0 | Zn | Yes | Zn
FECYIX | 3.45236 | 3.37759 | 3.45236 | 1.94101 | 26.51 | 0 | 0.3204 | 0.3204 | 0.165069 | 0.165069 | 0 | Co | Yes | Co
FECYOD | 7.61625 | 3.63398 | 6.55133 | 1.42838 | 876.059 | 159.955 | 0.5878 | 0.5878 | 0.411514 | 0.411514 | 0 | Zn | Yes | Zn
FECYUJ | 9.54146 | 5.39642 | 9.54146 | 0.925869 | 2257.59 | 2.10107 | 0.6792 | 0.6792 | 0.733581 | 0.733581 | 0 | Zn | Yes | Zn
FECZAQ | 8.47974 | 5.36674 | 8.47974 | 0.984083 | 2045.13 | 0 | 0.6646 | 0.6646 | 0.67535 | 0.67535 | 0 | Zn | No
FEDBEX | 5.54956 | 5.03901 | 5.54956 | 1.56747 | 902.91 | 0 | 0.5562 | 0.5562 | 0.354839 | 0.354839 | 0 | Tm | No
FEDJUU | 3.91214 | 3.63395 | 3.91214 | 1.48389 | 129.562 | 0 | 0.37 | 0.37 | 0.249345 | 0.249345 | 0 | Zn | No
FEDKAB | 4.59818 | 2.54781 | 4.59818 | 1.24639 | 0 | 192.718 | 0.4684 | 0.4684 | 0.375806 | 0.375806 | 0 | Cd | No
FEFCUQ | 8.87571 | 6.35025 | 8.74283 | 0.77796 | 2725.88 | 0 | 0.673 | 0.673 | 0.865083 | 0.865083 | 0 | Zn | No
FEFDAX | 7.78612 | 6.37885 | 7.6796 | 0.828568 | 2576.23 | 0 | 0.6746 | 0.6746 | 0.814176 | 0.814176 | 0 | Zn | No
FEFDEB | 13.10906 | 11.59751 | 13.10906 | 0.53928 | 3959.36 | 0 | 0.77 | 0.77 | 1.42783 | 1.42783 | 0 | Zn | No
FEFVES | 4.77641 | 3.28141 | 4.37104 | 1.17598 | 0 | 581.665 | 0.4808 | 0.4808 | 0.408849 | 0.408849 | 0 | Zn | Yes | Zn
FEFZOF | 4.86334 | 3.89341 | 4.85268 | 1.78217 | 625.914 | 0 | 0.5442 | 0.5442 | 0.305359 | 0.305359 | 0 | Hg,Co | Yes | Co
FEGNIQ | 7.13681 | 4.81158 | 7.13681 | 1.15152 | 1138.24 | 0 | 0.528 | 0.528 | 0.458524 | 0.458524 | 0 | Zn | No
FEHCIG | 7.75569 | 7.04294 | 7.74271 | 0.956692 | 1710.86 | 0 | 0.6308 | 0.6308 | 0.659355 | 0.659355 | 0 | Zn | No
FEJDEE | 4.71312 | 2.87829 | 4.7021 | 1.83643 | 0 | 402.279 | 0.5676 | 0.5676 | 0.309078 | 0.309078 | 0 | Zn | Yes | Zn
FEJDII | 5.18964 | 4.3206 | 5.16791 | 1.64976 | 777.148 | 0 | 0.607 | 0.607 | 0.367932 | 0.367932 | 0 | Zn | No
FEJDII01 | 5.11637 | 4.26776 | 5.11637 | 1.65956 | 735.403 | 0 | 0.5874 | 0.5874 | 0.353949 | 0.353949 | 0 | Zn | No
FEJKEM | 3.45598 | 3.08881 | 3.42976 | 2.13204 | 0 | 1.6455 | 0.388 | 0.388 | 0.181985 | 0.181985 | 0 | Mn,Hg | Yes | Mn,Hg
FEKBED | 9.97263 | 9.01818 | 9.97263 | 2.19008 | 900.884 | 0 | 0.8292 | 0.8292 | 0.378616 | 0.378616 | 0 | Fe | No
FELVEZ | 5.91981 | 2.53239 | 5.91945 | 1.71455 | 0 | 202.939 | 0.4716 | 0.4716 | 0.275058 | 0.275058 | 0 | Dy,Ca | No
FELVID | 5.92915 | 2.52991 | 5.92434 | 1.72651 | 0 | 201.758 | 0.4714 | 0.4714 | 0.273036 | 0.273036 | 0 | Ca,Er | No
FELVOJ | 5.97797 | 2.59168 | 5.9681 | 1.64095 | 0 | 234.018 | 0.481 | 0.481 | 0.293122 | 0.293122 | 0 | Ca,Eu | No
FELVUP | 5.92764 | 2.53049 | 5.92011 | 1.71856 | 0 | 201.638 | 0.4718 | 0.4718 | 0.274533 | 0.274533 | 0 | Ho,Ca | No
FELWAW | 5.88664 | 2.50203 | 5.88664 | 1.77742 | 0 | 184.63 | 0.4664 | 0.4664 | 0.262403 | 0.262403 | 0 | Ca,Lu | No
FELWEA | 5.96729 | 2.56291 | 5.95827 | 1.67801 | 0 | 221.359 | 0.4772 | 0.4772 | 0.284385 | 0.284385 | 0 | Ca,Tb | No
FELWIE | 5.9068 | 2.50992 | 5.90182 | 1.74553 | 0 | 193.229 | 0.4696 | 0.4696 | 0.269031 | 0.269031 | 0 | Ca,Tm | No
FELWOK | 5.91185 | 2.52303 | 5.90749 | 1.75413 | 0 | 201.236 | 0.47 | 0.47 | 0.26794 | 0.26794 | 0 | Ca,Yb | No
FELWUQ | 5.93988 | 2.54332 | 5.93225 | 1.4981 | 0 | 237.427 | 0.4724 | 0.4724 | 0.315333 | 0.315333 | 0 | Ca,Y | No
FENROG | 5.38209 | 4.56613 | 5.38209 | 1.67781 | 1175.69 | 0 | 0.6206 | 0.6206 | 0.369888 | 0.369888 | 0 | Er | Yes | Er
FENVOL | 6.69079 | 4.0118 | 6.69079 | 1.28432 | 1164.29 | 0 | 0.569 | 0.569 | 0.443036 | 0.443036 | 0 | Zn | Yes | Zn
FENZAB | 3.04443 | 2.45902 | 3.04443 | 2.16663 | 0 | 0 | 0.3274 | 0.3274 | 0.15111 | 0.15111 | 0 | La | No
FEPQEW | 4.04938 | 2.86699 | 4.04938 | 1.89878 | 0 | 168.173 | 0.4636 | 0.4636 | 0.244157 | 0.244157 | 0 | Ti | Yes | Ti
FEQSIF | 9.23636 | 5.60978 | 9.22645 | 0.773392 | 3026.49 | 0 | 0.7012 | 0.7012 | 0.906656 | 0.906656 | 0 | Co | Yes | Co
FERGUG | 4.79527 | 3.27874 | 4.79183 | 1.32781 | 0 | 407.077 | 0.4508 | 0.4508 | 0.339507 | 0.339507 | 0 | Cd | No
FERHAN | 10.23981 | 6.40536 | 10.23981 | 0.784123 | 2335.4 | 146.734 | 0.6978 | 0.6978 | 0.889911 | 0.889911 | 0 | Zn | Yes | Zn
FERVEF | 4.50859 | 3.42442 | 4.50859 | 2.0439 | 438.014 | 0 | 0.5236 | 0.5236 | 0.256177 | 0.256177 | 0 | Au,Fe | Yes | Au
FERVIJ | 4.83126 | 3.6773 | 4.83126 | 1.86686 | 697.711 | 7.22817 | 0.5356 | 0.5356 | 0.286899 | 0.286899 | 0 | Au,Fe | Yes | Au
FERVOP | 4.39579 | 3.11713 | 4.39579 | 1.60689 | 0 | 372.093 | 0.5146 | 0.5146 | 0.320245 | 0.320245 | 0 | Ag,Fe | Yes | Ag
FERVUV | 4.63344 | 3.59285 | 4.63329 | 1.52979 | 735.991 | 1.68584 | 0.5188 | 0.5188 | 0.339132 | 0.339132 | 0 | Ag,Fe | Yes | Ag
FERWAC | 4.92077 | 3.87767 | 4.92014 | 1.42345 | 1024.2 | 0 | 0.5614 | 0.5614 | 0.394393 | 0.394393 | 0 | Ag,Fe | Yes | Ag
FESBEM | 5.39035 | 3.27064 | 5.39035 | 1.4948 | 0 | 610.644 | 0.452 | 0.452 | 0.302382 | 0.302382 | 0 | Zn | Yes | Zn
FESTUT | 4.58957 | 3.56818 | 4.49102 | 1.91412 | 423.257 | 0 | 0.5446 | 0.5446 | 0.284517 | 0.284517 | 0 | Zn | No
FEVDER | 4.11995 | 2.58697 | 4.1181 | 1.24075 | 0 | 129.069 | 0.4438 | 0.4438 | 0.357687 | 0.357687 | 0 | Co | No
FEVDIV | 4.11804 | 2.53303 | 4.1151 | 1.25075 | 0 | 121.753 | 0.4392 | 0.4392 | 0.35115 | 0.35115 | 0 | Ni | No
FEVNEA | 8.30717 | 4.3322 | 7.78379 | 0.858583 | 2574.37 | 0 | 0.6746 | 0.6746 | 0.785713 | 0.785713 | 0 | Sm | No
FEVNIE | 12.01697 | 4.5426 | 12.01697 | 0.722308 | 2920.63 | 0 | 0.7314 | 0.7314 | 1.01259 | 1.01259 | 0 | Yb | No
FEVNOK | 3.32277 | 2.91766 | 3.31986 | 1.77104 | 0 | 0 | 0.3754 | 0.3754 | 0.211966 | 0.211966 | 0 | Cu | Yes | Cu
FEVNOL | 4.38957 | 3.82643 | 4.38957 | 2.76914 | 359.645 | 0 | 0.4604 | 0.4604 | 0.166261 | 0.166261 | 0 | Cu | No
FEVREF | 3.94617 | 2.70908 | 3.93161 | 1.32785 | 0 | 105.822 | 0.3296 | 0.3296 | 0.248221 | 0.248221 | 0 | K | Yes | K
FEVSAC | 4.70494 | 3.78141 | 4.69575 | 1.30344 | 295.926 | 65.5998 | 0.4704 | 0.4704 | 0.36089 | 0.36089 | 0 | Rb | Yes | Rb
FEVTEF | 5.07389 | 3.19932 | 5.03283 | 1.07289 | 0 | 655.51 | 0.5128 | 0.5128 | 0.477964 | 0.477964 | 0 | Co | No
FEVVIM | 5.22245 | 3.56324 | 5.13158 | 1.20459 | 706.522 | 0 | 0.5288 | 0.5288 | 0.438989 | 0.438989 | 0 | Mn | No
FEWGUL | 4.38967 | 3.93713 | 4.357 | 1.63655 | 424.154 | 0 | 0.3828 | 0.3828 | 0.233906 | 0.233906 | 0 | La | No
FEWQIJ | 5.32147 | 5.14959 | 5.31527 | 2.34625 | 493.681 | 0 | 0.4776 | 0.4776 | 0.203559 | 0.203559 | 0 | Dy,Cu | Yes | Cu
FEWQOP | 5.35536 | 5.19712 | 5.35116 | 2.28568 | 509.19 | 0 | 0.467 | 0.467 | 0.204315 | 0.204315 | 0 | Cu,Gd | Yes | Cu
FEWWEL | 8.20772 | 5.69754 | 8.195 | 0.926492 | 2419.32 | 0 | 0.6766 | 0.6766 | 0.730281 | 0.730281 | 0 | Co | No
FEWWIP | 7.82961 | 5.33402 | 7.82275 | 0.99306 | 2325.6 | 0 | 0.6608 | 0.6608 | 0.665418 | 0.665418 | 0 | Fe | No
FEWWOV | 6.50134 | 3.77167 | 6.50134 | 0.923858 | 1709.64 | 0 | 0.5876 | 0.5876 | 0.636029 | 0.636029 | 0 | Co | No
FEWWUB | 13.46293 | 4.10343 | 6.99036 | 0.839472 | 1554.54 | 445.771 | 0.6142 | 0.6142 | 0.731651 | 0.731651 | 0 | Fe | No
FEWXEM | 17.92481 | 8.14411 | 17.86267 | 0.48374 | 4532.85 | 0 | 0.805 | 0.805 | 1.66412 | 1.66412 | 0 | Fe | No
FEWXIQ | 17.35042 | 7.46306 | 17.20636 | 0.482905 | 4678.25 | 0 | 0.7942 | 0.7942 | 1.64463 | 1.64463 | 0 | Fe | No
FEXCES | 6.14892 | 5.48137 | 6.14892 | 1.01825 | 1501.17 | 0 | 0.5802 | 0.5802 | 0.569801 | 0.569801 | 0 | Co | Yes | Co
FEYDET | 5.39172 | 4.60807 | 5.33792 | 1.74589 | 512.778 | 0 | 0.456 | 0.456 | 0.261185 | 0.261185 | 0 | In | No
FEYJID | 11.05011 | 4.28201 | 11.03981 | 1.28763 | 1308.07 | 47.1178 | 0.6268 | 0.6268 | 0.486786 | 0.486786 | 0 | Co | Yes | Co
FEYJOJ | 6.25646 | 4.72399 | 6.2395 | 0.913381 | 2756.76 | 0.0642026 | 0.6538 | 0.6538 | 0.715802 | 0.715802 | 0 | Co | Yes | Co
FEYQIK | 5.731 | 4.17822 | 5.71686 | 1.30044 | 1102.35 | 0 | 0.5822 | 0.5822 | 0.447694 | 0.447694 | 0 | Pr | Yes | Pr
FEYQUW | 5.43401 | 3.9261 | 5.4268 | 1.48279 | 928.609 | 0 | 0.5268 | 0.5268 | 0.355276 | 0.355276 | 0 | Pr | Yes | Pr
FEYZUF | 5.22495 | 3.78183 | 5.22495 | 1.61085 | 729.37 | 0 | 0.5098 | 0.5098 | 0.31648 | 0.31648 | 0 | Eu | Yes | Eu
FEZCIX | 9.87905 | 6.13901 | 9.87905 | 1.05939 | 2922.91 | 0 | 0.8222 | 0.8222 | 0.776107 | 0.776107 | 0 | Cu | Yes | Cu
FEZCOD | 6.55568 | 3.92352 | 6.55158 | 1.41054 | 388.871 | 0 | 0.4878 | 0.4878 | 0.345826 | 0.345826 | 0 | Cu,Eu | Yes | Cu
FEZCUJ | 6.46053 | 4.06857 | 6.46053 | 1.4332 | 390.96 | 0 | 0.493 | 0.493 | 0.343986 | 0.343986 | 0 | Cu,Er | Yes | Cu
FEZQEI | 5.828 | 5.10591 | 5.828 | 1.19338 | 676.177 | 0 | 0.487 | 0.487 | 0.408086 | 0.408086 | 0 | Ce | No
FEZREJ | 6.80795 | 5.29768 | 6.78405 | 1.3201 | 1539.8 | 0 | 0.6256 | 0.6256 | 0.473902 | 0.473902 | 0 | Cd,Ba | Yes | Ba
FEZTIP | 5.60935 | 4.76331 | 5.55768 | 1.11089 | 1243.85 | 0 | 0.563 | 0.563 | 0.5068 | 0.5068 | 0 | Ca | Yes | Ca
FIBFUS | 4.79715 | 2.55839 | 4.79715 | 1.14652 | 0 | 311.754 | 0.4606 | 0.4606 | 0.401737 | 0.401737 | 0 | Ni | No
FIBHIJ | 5.3367 | 3.42361 | 5.26159 | 1.29192 | 654.588 | 0 | 0.5226 | 0.5226 | 0.404515 | 0.404515 | 0 | Cu | Yes | Cu
FIBKEI | 12.33456 | 6.95883 | 12.32864 | 0.708252 | 3211.97 | 0 | 0.7362 | 0.7362 | 1.03946 | 1.03946 | 0 | Cu | Yes | Cu
FIDMEL01 | 4.68139 | 3.11007 | 4.51423 | 2.24942 | 0 | 298.455 | 0.5084 | 0.5084 | 0.226014 | 0.226014 | 0 | Zn | Yes | Zn
FIDMIP | 5.76709 | 4.43786 | 5.76709 | 2.12603 | 553.657 | 0 | 0.5436 | 0.5436 | 0.255688 | 0.255688 | 0 | Zn | Yes | Zn
FIDRIV | 15.99327 | 15.90265 | 15.99327 | 0.698397 | 2172.77 | 0 | 0.7102 | 0.7102 | 1.0169 | 1.0169 | 0 | Dy,Na | Yes | Dy,Na
FIFGAE | 7.43152 | 6.20566 | 7.41957 | 0.862729 | 2836.45 | 0 | 0.7008 | 0.7008 | 0.812306 | 0.812306 | 0 | In,Co | Yes | Co
FIFGEI | 16.15291 | 14.69313 | 16.15291 | 0.412792 | 4211.18 | 0 | 0.8636 | 0.8636 | 2.09209 | 2.09209 | 0 | In | Yes | In
FIFGIM | 12.64493 | 7.03976 | 9.83966 | 0.68535 | 3236.63 | 0 | 0.7642 | 0.7642 | 1.11505 | 1.11505 | 0 | In,Zn | Yes | Zn
FIFMIS | 4.83064 | 4.51142 | 4.83037 | 1.28879 | 493.845 | 91.0034 | 0.48 | 0.48 | 0.372443 | 0.372443 | 0 | Co | Yes | Co
FIFMIS01 | 4.81383 | 4.49281 | 4.81367 | 1.28928 | 484.979 | 89.97 | 0.4752 | 0.4752 | 0.368577 | 0.368577 | 0 | Co | Yes | Co
FIFMOX | 6.04512 | 4.24356 | 6.04078 | 0.977861 | 1944.46 | 0 | 0.5916 | 0.5916 | 0.604994 | 0.604994 | 0 | Ag,Co | Yes | Ag
FIFMOY | 4.8407 | 4.42587 | 4.8407 | 1.29544 | 457.813 | 95.5491 | 0.468 | 0.468 | 0.361267 | 0.361267 | 0 | Co | Yes | Co
FIFMUD | 5.99897 | 3.96607 | 5.98731 | 0.985465 | 1876.51 | 1.03316 | 0.5914 | 0.5914 | 0.600123 | 0.600123 | 0 | Ag,Fe | Yes | Ag
FIFNUE | 4.8017 | 3.95118 | 4.74576 | 1.02025 | 1533.95 | 0 | 0.5802 | 0.5802 | 0.568687 | 0.568687 | 0 | Co | Yes | Co
FIFNUE01 | 4.79076 | 3.93215 | 4.75885 | 1.01704 | 1505.43 | 0 | 0.567 | 0.567 | 0.557502 | 0.557502 | 0 | Co | Yes | Co
FIFPAM | 4.72449 | 3.84654 | 4.62424 | 1.03535 | 1556.78 | 0 | 0.5846 | 0.5846 | 0.564637 | 0.564637 | 0 | Ni | Yes | Ni
FIFPAM01 | 4.73813 | 3.78761 | 4.73813 | 1.03017 | 1600.74 | 0 | 0.5794 | 0.5794 | 0.562433 | 0.562433 | 0 | Ni | Yes | Ni
FIFPOA | 3.89915 | 2.75639 | 3.89915 | 2.70136 | 0 | 102.175 | 0.421 | 0.421 | 0.155847 | 0.155847 | 0 | Eu | No
FIGFOR | 3.72046 | 3.29782 | 3.71836 | 2.20004 | 0 | 86.4697 | 0.4298 | 0.4298 | 0.19536 | 0.19536 | 0 | Zn | No
FIGLAK | 3.54245 | 3.11894 | 3.54245 | 1.57943 | 0 | 11.8461 | 0.393 | 0.393 | 0.248823 | 0.248823 | 0 | Cd | Yes | Cd
FIGQUJ | 4.99341 | 2.87726 | 4.98836 | 1.49096 | 0 | 296.14 | 0.4284 | 0.4284 | 0.287333 | 0.287333 | 0 | Cu | No
FIGVUN | 4.04027 | 2.92923 | 4.04027 | 1.87942 | 0 | 234.101 | 0.5318 | 0.5318 | 0.28296 | 0.28296 | 0 | Zn | No
FIGXAU | 3.75003 | 2.82695 | 3.75003 | 2.0438 | 0 | 104.171 | 0.5098 | 0.5098 | 0.249437 | 0.249437 | 0 | Er | Yes | Er
FIGXAW | 4.53955 | 3.04904 | 4.50274 | 1.64292 | 0 | 309.385 | 0.4422 | 0.4422 | 0.269155 | 0.269155 | 0 | Cd | No
FIGXEY | 3.78573 | 2.86081 | 3.75848 | 1.96913 | 0 | 125.287 | 0.519 | 0.519 | 0.263568 | 0.263568 | 0 | Dy | Yes | Dy
FIHFAF | 6.24558 | 4.36754 | 6.24558 | 1.21214 | 1247.65 | 0 | 0.5622 | 0.5622 | 0.463807 | 0.463807 | 0 | Co | Yes | Co
FIHHOV | 6.48503 | 4.23046 | 4.73284 | 1.35341 | 132.245 | 500.863 | 0.475 | 0.475 | 0.350966 | 0.350966 | 0 | Zn | Yes | Zn
FIHHUB | 15.61182 | 13.11587 | 15.60898 | 0.621293 | 3493.49 | 0 | 0.7232 | 0.7232 | 1.16402 | 1.16402 | 0 | Cd | No
FIHLOZ | 5.07016 | 2.95224 | 4.52103 | 1.48692 | 0 | 320.655 | 0.4118 | 0.4118 | 0.276948 | 0.276948 | 0 | Co | Yes | Co
FIHRIZ | 6.70189 | 5.92513 | 6.34809 | 1.0601 | 1493.5 | 0 | 0.594 | 0.594 | 0.560326 | 0.560326 | 0 | Ni | No
FIHXUR | 3.32747 | 2.94879 | 3.32514 | 1.45811 | 0 | 0.110914 | 0.3912 | 0.3912 | 0.268293 | 0.268293 | 0 | Cd | Yes | Cd
FIJCUX | 7.05898 | 5.83044 | 7.05683 | 1.26326 | 1238.83 | 0 | 0.5956 | 0.5956 | 0.47148 | 0.47148 | 0 | Zn | Yes | Zn
FIJCUX01 | 7.34002 | 6.13056 | 7.33722 | 1.22326 | 1292.83 | 0 | 0.608 | 0.608 | 0.497033 | 0.497033 | 0 | Zn | Yes | Zn
FIJDEI | 4.05285 | 3.32057 | 3.95169 | 1.80622 | 92.7577 | 0 | 0.406 | 0.406 | 0.224778 | 0.224778 | 0 | Cd | Yes | Cd
FIJDIM | 5.85157 | 5.09863 | 5.85157 | 1.24567 | 1027.93 | 0 | 0.5282 | 0.5282 | 0.424028 | 0.424028 | 0 | Mn | Yes | Mn
FIJDIM01 | 5.82926 | 5.08135 | 5.82926 | 1.24507 | 1017.36 | 0 | 0.5318 | 0.5318 | 0.427125 | 0.427125 | 0 | Mn | Yes | Mn
FIJDIM02 | 5.85717 | 5.09946 | 5.85717 | 1.24136 | 1024.47 | 0 | 0.5328 | 0.5328 | 0.429205 | 0.429205 | 0 | Mn | Yes | Mn
FIJDIM03 | 5.87678 | 5.11703 | 5.87678 | 1.23925 | 1032.57 | 0 | 0.5332 | 0.5332 | 0.430259 | 0.430259 | 0 | Mn | Yes | Mn
FIJDIM04 | 5.91316 | 5.13983 | 5.91316 | 1.23456 | 1043.66 | 0 | 0.5342 | 0.5342 | 0.432705 | 0.432705 | 0 | Mn | Yes | Mn
FIJDIM05 | 5.94737 | 5.16221 | 5.94737 | 1.2314 | 1055.29 | 0 | 0.534 | 0.534 | 0.433654 | 0.433654 | 0 | Mn | Yes | Mn
FIJDIM06 | 5.98426 | 5.17875 | 5.98426 | 1.22798 | 1065.77 | 0 | 0.5354 | 0.5354 | 0.436 | 0.436 | 0 | Mn | Yes | Mn
FIJDIM07 | 6.01552 | 5.19329 | 6.01552 | 1.22701 | 1073.24 | 0 | 0.5354 | 0.5354 | 0.436345 | 0.436345 | 0 | Mn | Yes | Mn
FIJDIM08 | 6.03525 | 5.21694 | 6.03525 | 1.22274 | 1083.58 | 0 | 0.5378 | 0.5378 | 0.43983 | 0.43983 | 0 | Mn | Yes | Mn
FIJDIM09 | 6.04424 | 5.23566 | 6.03957 | 1.22037 | 1095.1 | 0 | 0.5392 | 0.5392 | 0.441833 | 0.441833 | 0 | Mn | Yes | Mn
FIJDIM10 | 5.79441 | 4.98095 | 5.78067 | 1.23638 | 1010.9 | 0 | 0.5298 | 0.5298 | 0.428511 | 0.428511 | 0 | Mn | Yes | Mn
FIJDIM11 | 5.83014 | 5.0814 | 5.83014 | 1.23386 | 1023.41 | 0 | 0.5344 | 0.5344 | 0.433111 | 0.433111 | 0 | Mn | Yes | Mn
FIJDIM12 | 5.8948 | 5.11958 | 5.8948 | 1.23559 | 1066.71 | 0 | 0.5368 | 0.5368 | 0.434449 | 0.434449 | 0 | Mn | Yes | Mn
FIJDOS | 11.71715 | 10.90932 | 11.71715 | 1.21946 | 1322.61 | 0 | 0.6614 | 0.6614 | 0.54237 | 0.54237 | 0 | Zn | Yes | Zn
FIJDUY | 5.11347 | 3.64709 | 5.11347 | 1.4525 | 1242.99 | 0 | 0.5992 | 0.5992 | 0.412529 | 0.412529 | 0 | Tb | Yes | Tb
FIJFEK | 6.92559 | 6.57184 | 6.92559 | 1.58281 | 978.488 | 0 | 0.5618 | 0.5618 | 0.354939 | 0.354939 | 0 | Tb | No
FIJFIO | 5.20664 | 4.6235 | 5.20664 | 1.24991 | 1029.78 | 0 | 0.5168 | 0.5168 | 0.413471 | 0.413471 | 0 | Co | Yes | Co
FIJFOU | 6.85299 | 4.5996 | 6.84418 | 1.41253 | 805.384 | 0 | 0.4974 | 0.4974 | 0.352134 | 0.352134 | 0 | Cd | Yes | Cd
FIJFUA | 6.58892 | 4.46794 | 6.58892 | 1.28412 | 1053.46 | 0 | 0.5288 | 0.5288 | 0.4118 | 0.4118 | 0 | Tb | Yes | Tb
FIJGEK | 4.71012 | 3.29398 | 4.64671 | 1.95767 | 0 | 319.134 | 0.4102 | 0.4102 | 0.209534 | 0.209534 | 0 | Al | No
FIJXUR | 7.39108 | 4.72102 | 7.39108 | 1.5002 | 728.749 | 0 | 0.506 | 0.506 | 0.337289 | 0.337289 | 0 | Cu | Yes | Cu
FIJYED | 4.73259 | 3.98746 | 4.61177 | 1.90177 | 391.895 | 0 | 0.4318 | 0.4318 | 0.227052 | 0.227052 | 0 | Al | No
FIJZEE | 7.37726 | 6.47542 | 7.37726 | 1.82096 | 480.405 | 0 | 0.4718 | 0.4718 | 0.259093 | 0.259093 | 0 | Al | No
FIKTOK | 3.77425 | 2.77068 | 3.73727 | 1.91065 | 0 | 30.0829 | 0.3544 | 0.3544 | 0.185487 | 0.185487 | 0 | Cd | Yes | Cd
FILYAC | 5.64031 | 4.94176 | 5.6321 | 1.25304 | 1258.04 | 0 | 0.554 | 0.554 | 0.442124 | 0.442124 | 0 | Co | Yes | Co
FILYEG | 7.61133 | 5.3287 | 7.60971 | 1.06942 | 1792.48 | 0 | 0.6258 | 0.6258 | 0.585176 | 0.585176 | 0 | Co | Yes | Co
FIMNIA | 8.67616 | 3.56541 | 8.61027 | 1.50156 | 1014.24 | 0 | 0.6126 | 0.6126 | 0.407975 | 0.407975 | 0 | Ag | Yes | Ag
FIMXUW | 4.96245 | 3.57593 | 4.95367 | 2.04735 | 371.594 | 0 | 0.4152 | 0.4152 | 0.202798 | 0.202798 | 0 | La | Yes | La
FIMYUX | 8.65094 | 5.25908 | 8.63733 | 1.14098 | 1619.08 | 0 | 0.6182 | 0.6182 | 0.541817 | 0.541817 | 0 | Cu | Yes | Cu
FIMZAE | 8.7496 | 5.24839 | 8.73677 | 1.17241 | 1415.71 | 0 | 0.6 | 0.6 | 0.511765 | 0.511765 | 0 | Cu | Yes | Cu
FINQOK | 8.7337 | 4.60012 | 8.08289 | 1.3997 | 1163.2 | 0 | 0.614 | 0.614 | 0.438665 | 0.438665 | 0 | Ag | Yes | Ag
FINQUQ | 8.681 | 4.51126 | 8.681 | 1.41696 | 1119.14 | 0 | 0.6192 | 0.6192 | 0.436992 | 0.436992 | 0 | Ag | Yes | Ag
FIPJAR | 5.38201 | 3.65359 | 5.35586 | 1.48851 | 762.952 | 0 | 0.5586 | 0.5586 | 0.375274 | 0.375274 | 0 | Cd | Yes | Cd
FIPJEV | 5.48611 | 3.75413 | 5.4744 | 1.70121 | 669.081 | 0 | 0.4918 | 0.4918 | 0.289089 | 0.289089 | 0 | Cd | Yes | Cd
FIPKOG | 6.55849 | 4.8515 | 6.50444 | 1.08595 | 1505.9 | 0 | 0.5862 | 0.5862 | 0.539805 | 0.539805 | 0 | Cd | No
FIPKOG01 | 6.5379 | 4.8064 | 6.53406 | 1.09146 | 1479.13 | 0 | 0.5916 | 0.5916 | 0.542026 | 0.542026 | 0 | Cd | No
FIPKUM | 6.35636 | 4.74684 | 6.35358 | 1.04617 | 1351.54 | 0 | 0.5724 | 0.5724 | 0.547139 | 0.547139 | 0 | Zn | No
FIPWOS | 5.20561 | 3.82141 | 5.20561 | 1.29023 | 683.154 | 0 | 0.5118 | 0.5118 | 0.396674 | 0.396674 | 0 | Zn | No
FIPWUY | 4.7784 | 4.2474 | 4.7784 | 1.32324 | 674.547 | 0 | 0.4866 | 0.4866 | 0.367733 | 0.367733 | 0 | Zn | No
FIPXAF | 4.65881 | 3.97386 | 4.65881 | 1.34738 | 568.53 | 0 | 0.4744 | 0.4744 | 0.35209 | 0.35209 | 0 | Zn | No
FIPXEJ | 4.43579 | 3.68809 | 4.4295 | 1.35731 | 340.514 | 133.391 | 0.4954 | 0.4954 | 0.364986 | 0.364986 | 0 | Zn | No
FIQCEN | 13.18983 | 6.65676 | 13.18983 | 0.879099 | 2405.35 | 0 | 0.7206 | 0.7206 | 0.819703 | 0.819703 | 0 | Cu | Yes | Cu
FIQKIB | 6.36198 | 4.04904 | 6.29401 | 2.05984 | 486.138 | 1.25089 | 0.4784 | 0.4784 | 0.232251 | 0.232251 | 0 | Rh,Ag | Yes | Ag
FIQYOU | 4.72303 | 3.65899 | 4.72303 | 1.75011 | 429.037 | 0 | 0.4464 | 0.4464 | 0.255069 | 0.255069 | 0 | Fe | No
FIQYUA | 4.6258 | 3.62649 | 4.60025 | 1.85684 | 374.831 | 0 | 0.4364 | 0.4364 | 0.235023 | 0.235023 | 0 | Co | No
FIQZAH | 4.65627 | 3.68934 | 4.65627 | 1.93416 | 362.121 | 0 | 0.45 | 0.45 | 0.23266 | 0.23266 | 0 | Zn | No
FIQZEM | 3.85646 | 2.55878 | 3.85646 | 1.56978 | 0 | 367.43 | 0.4844 | 0.4844 | 0.308579 | 0.308579 | 0 | Cd | Yes | Cd
FIRMUQ | 6.37918 | 5.90394 | 6.37918 | 0.804259 | 3209.14 | 0 | 0.675 | 0.675 | 0.839282 | 0.839282 | 0 | Ni | Yes | Ni
FIRNAX | 6.70534 | 6.02432 | 6.70378 | 0.728308 | 3283.04 | 0 | 0.6994 | 0.6994 | 0.960308 | 0.960308 | 0 | Ni | Yes | Ni
FIRNAX01 | 7.03668 | 6.10812 | 7.03668 | 0.718413 | 3283.03 | 0 | 0.7048 | 0.7048 | 0.981051 | 0.981051 | 0 | Ni | Yes | Ni
FIRNIF | 6.7853 | 6.06191 | 6.78493 | 0.71467 | 3613.74 | 0 | 0.693 | 0.693 | 0.969679 | 0.969679 | 0 | Ni | Yes | Ni
FIRNOL | 6.1215 | 5.54396 | 6.11958 | 0.794887 | 3341.42 | 0 | 0.6666 | 0.6666 | 0.838609 | 0.838609 | 0 | Ni | Yes | Ni
FIRNUR | 6.62054 | 6.03585 | 6.61701 | 0.714161 | 3654.03 | 0 | 0.6944 | 0.6944 | 0.97233 | 0.97233 | 0 | Ni | Yes | Ni
FIRPAZ | 7.15818 | 6.15135 | 7.14286 | 0.673811 | 3546.47 | 0 | 0.7144 | 0.7144 | 1.06024 | 1.06024 | 0 | Ni | Yes | Ni
FIRZOX | 8.47321 | 7.4886 | 8.47321 | 1.47389 | 809.905 | 0 | 0.5488 | 0.5488 | 0.372348 | 0.372348 | 0 | Cu,Ce | Yes | Cu
FISGOF | 15.80637 | 8.55438 | 15.80637 | 0.434111 | 4623.85 | 0 | 0.8372 | 0.8372 | 1.92854 | 1.92854 | 0 | Cu | Yes | Cu
FISXEM | 15.69953 | 15.64725 | 15.69953 | 0.982352 | 1522.96 | 0 | 0.7144 | 0.7144 | 0.727234 | 0.727234 | 0 | Cd | No
FITGEW | 9.86717 | 4.17287 | 8.68985 | 1.08823 | 1080.45 | 0 | 0.5382 | 0.5382 | 0.494564 | 0.494564 | 0 | Ni | Yes | Ni
FITHAS | 5.29108 | 3.3005 | 5.28106 | 1.25261 | 0 | 776.838 | 0.5032 | 0.5032 | 0.401721 | 0.401721 | 0 | Sc | No
FITHIA | 4.35737 | 3.84524 | 4.35737 | 1.27732 | 736.915 | 0 | 0.4314 | 0.4314 | 0.337739 | 0.337739 | 0 | Sc | Yes | Sc
FITJAU | 4.86338 | 3.20957 | 4.86338 | 1.94295 | 0 | 330.023 | 0.5016 | 0.5016 | 0.258163 | 0.258163 | 0 | Gd | Yes | Gd
FITJEY | 4.80471 | 3.18217 | 4.68088 | 2.06357 | 0 | 290.07 | 0.4946 | 0.4946 | 0.239682 | 0.239682 | 0 | Er | Yes | Er
FIVNAZ | 4.57167 | 3.52743 | 4.40749 | 2.12433 | 637.526 | 0 | 0.5842 | 0.5842 | 0.275004 | 0.275004 | 0 | Ho | Yes | Ho
FIVQIL | 5.48757 | 2.79423 | 5.48757 | 1.74521 | 0 | 532.438 | 0.5046 | 0.5046 | 0.289134 | 0.289134 | 0 | Sc | Yes | Sc
FIVQOR | 4.63823 | 4.0753 | 4.63823 | 2.18775 | 552.809 | 0 | 0.4796 | 0.4796 | 0.219221 | 0.219221 | 0 | Ga | Yes | Ga
FIVYEP | 5.69894 | 4.7333 | 5.69894 | 2.0333 | 614.092 | 0 | 0.458 | 0.458 | 0.22525 | 0.22525 | 0 | K,U | Yes | K
FIVYEP01 | 5.69673 | 4.73568 | 5.69673 | 2.0333 | 612.394 | 0 | 0.4572 | 0.4572 | 0.224856 | 0.224856 | 0 | K,U | Yes | K
FIVYUF | 4.68091 | 3.50866 | 4.67789 | 1.41648 | 328.948 | 0 | 0.4326 | 0.4326 | 0.305405 | 0.305405 | 0 | Sn | No
FIWJIG | 6.45458 | 3.16665 | 6.45458 | 1.10541 | 0 | 718.321 | 0.549 | 0.549 | 0.496648 | 0.496648 | 0 | Cu | Yes | Cu
FIWKUT | 10.75705 | 6.21115 | 10.75089 | 1.13958 | 1976.17 | 0 | 0.6778 | 0.6778 | 0.594779 | 0.594779 | 0 | Zn | Yes | Zn
FIXVUE | 10.80219 | 6.73703 | 10.80219 | 1.60539 | 1084.34 | 0 | 0.6236 | 0.6236 | 0.388442 | 0.388442 | 0 | Cu,Ag,Au | Yes | Cu,Ag,Au
FIYDOH | 4.62011 | 3.85906 | 4.62011 | 1.58881 | 349.792 | 0 | 0.3874 | 0.3874 | 0.24383 | 0.24383 | 0 | V,Co | Yes | V,Co
FIZPOV | 6.69877 | 5.40684 | 6.69877 | 0.878608 | 2691.78 | 0 | 0.6734 | 0.6734 | 0.766439 | 0.766439 | 0 | Zn | Yes | Zn
FOBNAN | 8.70901 | 6.58612 | 8.70709 | 0.867344 | 2329.69 | 0 | 0.6644 | 0.6644 | 0.766017 | 0.766017 | 0 | Dy | Yes | Dy
FOCREW | 4.67486 | 3.02955 | 4.45442 | 1.35506 | 0 | 430.957 | 0.4642 | 0.4642 | 0.342568 | 0.342568 | 0 | Nd | Yes | Nd
FOCZAA | 4.86095 | 4.4492 | 4.8459 | 1.39709 | 555.227 | 0 | 0.452 | 0.452 | 0.32353 | 0.32353 | 0 | Nd | No
FOCZEE | 4.4728 | 3.82667 | 4.43202 | 1.76964 | 200.886 | 0 | 0.3688 | 0.3688 | 0.208404 | 0.208404 | 0 | Nd | No
FODCEI | 4.06765 | 2.57487 | 4.06765 | 1.45796 | 0 | 57.4458 | 0.387 | 0.387 | 0.265439 | 0.265439 | 0 | Cd | No
FODYUT | 4.86672 | 3.16405 | 4.70139 | 1.91946 | 0 | 381.624 | 0.5282 | 0.5282 | 0.275182 | 0.275182 | 0 | Zn | No
FODZUU | 4.75652 | 2.79292 | 4.70786 | 1.95871 | 0 | 298.067 | 0.406 | 0.406 | 0.207279 | 0.207279 | 0 | Al | Yes | Al
FOFCIO | 4.5361 | 3.88522 | 4.5076 | 1.74401 | 210.574 | 0 | 0.3598 | 0.3598 | 0.206306 | 0.206306 | 0 | Ce | No
FOFCOU | 4.8597 | 4.4269 | 4.8597 | 1.38069 | 567.528 | 0 | 0.4546 | 0.4546 | 0.329257 | 0.329257 | 0 | Ce | No
FOFDAH | 4.47344 | 2.88853 | 4.47076 | 1.54038 | 0 | 207.189 | 0.3948 | 0.3948 | 0.256301 | 0.256301 | 0 | Ce | No
FOFHAK | 4.16875 | 3.58203 | 4.16875 | 2.15496 | 469.5 | 0 | 0.4808 | 0.4808 | 0.223114 | 0.223114 | 0 | Ga,Mn | Yes | Mn
FOFHEO | 6.41067 | 5.52308 | 6.4074 | 2.22496 | 445.257 | 0 | 0.446 | 0.446 | 0.200453 | 0.200453 | 0 | Ga,Mn | No
FOFHUE | 3.94915 | 2.57347 | 3.89578 | 2.17815 | 0 | 152.704 | 0.3928 | 0.3928 | 0.180337 | 0.180337 | 0 | Ga,Mn | No
FOFMOE | 4.64077 | 3.05558 | 4.2956 | 1.48886 | 0 | 198.695 | 0.4538 | 0.4538 | 0.304798 | 0.304798 | 0 | Gd | Yes | Gd
FOFTIF | 6.9711 | 4.44534 | 6.9711 | 1.09535 | 1417.7 | 0 | 0.5846 | 0.5846 | 0.533709 | 0.533709 | 0 | Cd | Yes | Cd
FOFTOL | 6.86591 | 4.62367 | 6.86591 | 1.13764 | 1353.85 | 0 | 0.5824 | 0.5824 | 0.511939 | 0.511939 | 0 | Cd | Yes | Cd
FOFTUR | 6.77119 | 4.51348 | 6.77119 | 1.0583 | 1467.05 | 0 | 0.588 | 0.588 | 0.555606 | 0.555606 | 0 | Cd | Yes | Cd
FOGFAK | 4.72078 | 2.4207 | 4.72078 | 1.63273 | 0 | 306.524 | 0.4416 | 0.4416 | 0.270466 | 0.270466 | 0 | Zn | Yes | Zn
FOHCAH | 3.51375 | 2.9479 | 3.51375 | 1.20977 | 0 | 54.9052 | 0.4604 | 0.4604 | 0.380567 | 0.380567 | 0 | Mg | Yes | Mg
FOHCIP | 4.96285 | 4.14038 | 4.9303 | 1.87592 | 663.988 | 0 | 0.5966 | 0.5966 | 0.318031 | 0.318031 | 0 | Cd,Hg | Yes | Cd
FOHQUO | 4.34506 | 3.45753 | 4.34017 | 1.59314 | 333.311 | 0 | 0.4696 | 0.4696 | 0.294764 | 0.294764 | 0 | Sr,Co | Yes | Sr,Co
FOHRUR | 3.40105 | 2.44841 | 3.40105 | 1.38468 | 0 | 3.25791 | 0.386 | 0.386 | 0.278764 | 0.278764 | 0 | Mn | Yes | Mn
FOHSAW01 | 4.19352 | 3.30187 | 4.19352 | 1.65632 | 0 | 289.79 | 0.473 | 0.473 | 0.285573 | 0.285573 | 0 | Sr,Ni | Yes | Sr,Ni
FOJKIA | 5.14315 | 4.1527 | 5.13924 | 1.07093 | 1295.08 | 0 | 0.5272 | 0.5272 | 0.492281 | 0.492281 | 0 | Mg | No
FOJLOH | 7.23927 | 6.67302 | 7.23927 | 0.822249 | 2274.52 | 0 | 0.6338 | 0.6338 | 0.770813 | 0.770813 | 0 | Zn | Yes | Zn
FOJPEB | 5.80387 | 3.28015 | 5.80387 | 1.42172 | 0 | 544.396 | 0.4586 | 0.4586 | 0.322567 | 0.322567 | 0 | Cd | No
FOJVUX | 3.90292 | 2.68796 | 3.90292 | 1.38007 | 0 | 83.8365 | 0.4328 | 0.4328 | 0.313607 | 0.313607 | 0 | Zn | Yes | Zn
FOKGET | 4.20139 | 2.77875 | 4.20113 | 1.86651 | 0 | 261.541 | 0.4828 | 0.4828 | 0.258664 | 0.258664 | 0 | W,Co | Yes | Co
FOKWIN | 4.14624 | 3.73304 | 4.14504 | 1.37748 | 300.078 | 0 | 0.4306 | 0.4306 | 0.312601 | 0.312601 | 0 | Co | No
FOKYEL | 8.8968 | 8.56106 | 8.8968 | 1.19075 | 825.606 | 305.648 | 0.581 | 0.581 | 0.48793 | 0.48793 | 0 | Pr | Yes | Pr
FOKYIP | 5.79638 | 3.84056 | 5.66635 | 1.22762 | 1614.37 | 0 | 0.5912 | 0.5912 | 0.481583 | 0.481583 | 0 | Nd | Yes | Nd
FOKYUB | 5.01467 | 2.92937 | 4.81674 | 1.24234 | 0 | 517.825 | 0.56 | 0.56 | 0.450761 | 0.450761 | 0 | Mo,Mn | Yes | Mn
FOKZIQ | 4.91993 | 2.81148 | 4.91989 | 1.88372 | 0 | 261.653 | 0.4808 | 0.4808 | 0.255239 | 0.255239 | 0 | Cd | Yes | Cd
FOLLEZ | 4.11323 | 3.75301 | 4.10779 | 1.67795 | 390.454 | 0 | 0.4424 | 0.4424 | 0.263656 | 0.263656 | 0 | Cd,Mg | Yes | Mg
FOMWOV | 7.41662 | 4.5384 | 7.41662 | 0.990309 | 1855.28 | 0 | 0.6302 | 0.6302 | 0.636367 | 0.636367 | 0 | Zn | No
FONKEA | 4.68396 | 3.93383 | 4.68242 | 1.69201 | 380.115 | 0 | 0.4636 | 0.4636 | 0.273994 | 0.273994 | 0 | Cd | Yes | Cd
FONPUV | 5.63348 | 5.082 | 5.6238 | 1.54253 | 621.718 | 0 | 0.4556 | 0.4556 | 0.29536 | 0.29536 | 0 | Zn | Yes | Zn
FONQIJ | 4.70842 | 3.66843 | 4.69527 | 1.05376 | 779.27 | 0 | 0.51 | 0.51 | 0.483979 | 0.483979 | 0 | Na,Mn | Yes | Na,Mn
FOPBAP | 5.87537 | 3.57797 | 5.87537 | 1.84319 | 353.054 | 0 | 0.4432 | 0.4432 | 0.240452 | 0.240452 | 0 | Cd | Yes | Cd
FOPFAS | 20.99168 | 6.62083 | 20.99168 | 0.583055 | 3704.11 | 0 | 0.7806 | 0.7806 | 1.33881 | 1.33881 | 0 | Cu | Yes | Cu
FOPTOU | 5.99188 | 4.04402 | 5.19077 | 1.42676 | 575.214 | 0 | 0.3986 | 0.3986 | 0.279373 | 0.279373 | 0 | Li,Fe,K | Yes | Li,K
FOQNIK | 5.46061 | 4.28764 | 5.45105 | 1.39446 | 928.009 | 0 | 0.546 | 0.546 | 0.391549 | 0.391549 | 0 | Cu | Yes | Cu
FOQNOQ | 5.74039 | 4.59611 | 5.66519 | 1.31962 | 980.929 | 0.170134 | 0.5432 | 0.5432 | 0.411634 | 0.411634 | 0 | Cu | Yes | Cu
FOQNOQ01 | 5.8632 | 5.042 | 5.82773 | 1.375 | 790.181 | 132.302 | 0.54 | 0.54 | 0.392729 | 0.392729 | 0 | Cu | Yes | Cu
FOQNOQ02 | 5.77332 | 4.6821 | 5.75387 | 1.37197 | 786.062 | 138.956 | 0.5392 | 0.5392 | 0.393013 | 0.393013 | 0 | Cu | Yes | Cu
FOQNUW | 6.24181 | 4.91804 | 6.10517 | 1.36057 | 967.403 | 0 | 0.552 | 0.552 | 0.405711 | 0.405711 | 0 | Cu | Yes | Cu
FOQNUW01 | 6.20702 | 4.77029 | 6.1269 | 1.35255 | 998.172 | 0 | 0.5374 | 0.5374 | 0.397323 | 0.397323 | 0 | Cu | Yes | Cu
FOQNUW02 | 6.26085 | 4.86283 | 6.24492 | 1.35147 | 983.622 | 0.0388796 | 0.5542 | 0.5542 | 0.410073 | 0.410073 | 0 | Cu | Yes | Cu
FOQPAE | 6.29792 | 5.29972 | 6.23782 | 1.24637 | 1122.77 | 0 | 0.5656 | 0.5656 | 0.453796 | 0.453796 | 0 | Cu | Yes | Cu
FOQPAE01 | 6.12529 | 4.88917 | 6.10135 | 1.39855 | 966.526 | 0 | 0.5504 | 0.5504 | 0.393551 | 0.393551 | 0 | Cu | Yes | Cu
FOQPAE02 | 6.1209 | 4.89143 | 6.11396 | 1.39791 | 973.519 | 0 | 0.5506 | 0.5506 | 0.393874 | 0.393874 | 0 | Cu | Yes | Cu
FOQSUA | 3.4397 | 3.07965 | 3.4397 | 1.66932 | 0 | 2.61928 | 0.4246 | 0.4246 | 0.254356 | 0.254356 | 0 | Cu | No
FOQTAH | 4.13249 | 2.70699 | 4.13249 | 1.33116 | 0 | 356.701 | 0.4578 | 0.4578 | 0.34391 | 0.34391 | 0 | Zn | No
FOQTEL | 4.19018 | 2.78003 | 4.19018 | 1.40023 | 0 | 395.718 | 0.4784 | 0.4784 | 0.341659 | 0.341659 | 0 | Cd | No
FORKUU | 13.26482 | 11.33443 | 13.26482 | 0.597503 | 3898.11 | 0 | 0.7474 | 0.7474 | 1.25087 | 1.25087 | 0 | Zn,Si | No
FORPIM | 9.59156 | 4.26108 | 9.59156 | 1.02718 | 2126.33 | 0 | 0.709 | 0.709 | 0.690238 | 0.690238 | 0 | La | Yes | La
FORPOS | 9.45347 | 4.25355 | 9.45336 | 1.03837 | 2101.49 | 0 | 0.7034 | 0.7034 | 0.677411 | 0.677411 | 0 | Ce | Yes | Ce
FORPUY | 9.42246 | 3.59342 | 9.42246 | 1.13071 | 1688.19 | 0 | 0.6696 | 0.6696 | 0.592195 | 0.592195 | 0 | Nd | Yes | Nd
FORQAF | 9.35233 | 4.33657 | 9.35233 | 1.04043 | 2070.28 | 0 | 0.6962 | 0.6962 | 0.669144 | 0.669144 | 0 | La | Yes | La
FORQEJ | 9.63063 | 4.26523 | 9.63063 | 1.03635 | 2115.22 | 0 | 0.6976 | 0.6976 | 0.67313 | 0.67313 | 0 | Ce | Yes | Ce
FORQIN | 9.58088 | 4.20865 | 9.58088 | 1.06074 | 2033.24 | 0 | 0.7006 | 0.7006 | 0.660485 | 0.660485 | 0 | Nd | Yes | Nd
FORTIR | 7.46367 | 6.87207 | 7.46367 | 0.921652 | 2056.1 | 0 | 0.6264 | 0.6264 | 0.679649 | 0.679649 | 0 | Cd,Zn | Yes | Cd
FORTUD | 17.46562 | 10.38181 | 17.46523 | 0.786041 | 1925.54 | 148.223 | 0.691 | 0.691 | 0.879089 | 0.879089 | 0 | Zn | Yes | Zn
FORWAL | 6.09772 | 3.45398 | 5.95541 | 1.14086 | 935.814 | 0 | 0.5034 | 0.5034 | 0.441246 | 0.441246 | 0 | Na,Fe | Yes | Na
FORXAM | 18.92754 | 6.8057 | 18.91027 | 0.795308 | 2717.21 | 0 | 0.7312 | 0.7312 | 0.919393 | 0.919393 | 0 | Zn | Yes | Zn
FORXIU | 23.85454 | 9.25578 | 23.83414 | 0.538882 | 3614.4 | 0 | 0.8106 | 0.8106 | 1.50423 | 1.50423 | 0 | Zn | Yes | Zn
FOSTOY | 11.96802 | 7.0236 | 11.96802 | 0.654669 | 3271.64 | 0 | 0.7566 | 0.7566 | 1.1557 | 1.1557 | 0 | In | No
FOSTUE | 13.09568 | 7.43748 | 13.09568 | 0.582855 | 3730.15 | 0 | 0.7556 | 0.7556 | 1.29638 | 1.29638 | 0 | In | No
FOTNIN | 33.62157 | 29.92948 | 33.55545 | 0.240324 | 3183.71 | 0 | 0.9206 | 0.9206 | 3.83066 | 3.83066 | 0 | Zr | Yes | Zr
FOVPEN | 6.90856 | 3.45436 | 6.49799 | 1.14952 | 970.402 | 0 | 0.525 | 0.525 | 0.45671 | 0.45671 | 0 | Ag | Yes | Ag
FOVPOX | 5.86564 | 3.51663 | 5.02799 | 1.32713 | 611.702 | 0 | 0.504 | 0.504 | 0.379767 | 0.379767 | 0 | Cd | Yes | Cd
FOVPUD | 5.92888 | 3.43151 | 5.75387 | 1.33896 | 656.376 | 0 | 0.4994 | 0.4994 | 0.372975 | 0.372975 | 0 | Cd | Yes | Cd
FOWTOC | 5.29743 | 3.61946 | 5.29013 | 1.16444 | 972.722 | 0 | 0.4982 | 0.4982 | 0.427845 | 0.427845 | 0 | Nd | No
FOXHUX | 5.2601 | 3.59083 | 5.25053 | 1.14964 | 992.863 | 0 | 0.4984 | 0.4984 | 0.433527 | 0.433527 | 0 | La | No
FOXKIO | 3.7271 | 2.51164 | 3.71163 | 1.38851 | 0 | 51.097 | 0.3864 | 0.3864 | 0.278283 | 0.278283 | 0 | Mg | Yes | Mg
FOXNIQ | 5.68172 | 4.34787 | 5.68172 | 1.93205 | 306.527 | 26.6211 | 0.4372 | 0.4372 | 0.226288 | 0.226288 | 0 | Gd,Co | Yes | Gd
FOXPUE | 4.12175 | 2.70907 | 4.12175 | 1.19677 | 0 | 329.273 | 0.452 | 0.452 | 0.377684 | 0.377684 | 0 | Cu | Yes | Cu
FOXQIT | 4.33583 | 2.46874 | 4.33533 | 1.39495 | 0 | 129.262 | 0.41 | 0.41 | 0.293918 | 0.293918 | 0 | Cd | No
FUBDAI | 8.13737 | 7.41793 | 8.13713 | 1.22976 | 1666.45 | 0 | 0.6726 | 0.6726 | 0.546935 | 0.546935 | 0 | Zn | No
FUBDEM | 8.59245 | 7.9025 | 8.57984 | 1.19129 | 1735.7 | 0 | 0.6832 | 0.6832 | 0.573495 | 0.573495 | 0 | Zn | No
FUBDIQ | 8.11684 | 7.23133 | 8.11684 | 1.24691 | 1621.04 | 0 | 0.6644 | 0.6644 | 0.532838 | 0.532838 | 0 | Zn | No
FUBNOH | 4.81179 | 3.53828 | 4.81179 | 1.32608 | 533.061 | 0 | 0.4668 | 0.4668 | 0.352014 | 0.352014 | 0 | Zn | No
FUDGES | 7.76038 | 5.54861 | 7.76038 | 0.846504 | 2917.86 | 0 | 0.7118 | 0.7118 | 0.84087 | 0.84087 | 0 | Zn | Yes | Zn
FUDHAP | 7.29309 | 6.51816 | 7.28407 | 0.803706 | 3112.39 | 0 | 0.7112 | 0.7112 | 0.8849 | 0.8849 | 0 | Co | Yes | Co
FUDHET | 7.05179 | 4.74765 | 7.05179 | 0.905742 | 2753.93 | 0 | 0.6642 | 0.6642 | 0.733321 | 0.733321 | 0 | Co | Yes | Co
FUDQIF | 4.3814 | 3.86214 | 4.3814 | 1.57387 | 361.716 | 0 | 0.4502 | 0.4502 | 0.286047 | 0.286047 | 0 | Si,Zn | No
FUFQUT | 4.65517 | 2.94795 | 4.65517 | 1.09701 | 0 | 696.578 | 0.5106 | 0.5106 | 0.465448 | 0.465448 | 0 | Cu | Yes | Cu
FUFREE | 3.74304 | 3.09275 | 3.73558 | 1.50896 | 0 | 88.392 | 0.4258 | 0.4258 | 0.28218 | 0.28218 | 0 | Fe | Yes | Fe
FUFTUX | 4.85449 | 2.47395 | 4.78049 | 1.36469 | 0 | 152.475 | 0.3826 | 0.3826 | 0.280356 | 0.280356 | 0 | Na,Co | No
FUHJOJ | 6.00539 | 3.60827 | 6.00353 | 1.22184 | 903.253 | 0 | 0.4852 | 0.4852 | 0.397107 | 0.397107 | 0 | Co | No
FUHMOM | 5.53443 | 4.01054 | 5.50524 | 1.19557 | 1153.25 | 0 | 0.5554 | 0.5554 | 0.464549 | 0.464549 | 0 | Ca,Zn | Yes | Ca
FUHNED | 6.48528 | 4.12203 | 6.4155 | 1.3617 | 1118.25 | 0 | 0.5858 | 0.5858 | 0.430197 | 0.430197 | 0 | Ba,Zn | Yes | Ba
FUHNIH | 5.52821 | 3.42388 | 5.52134 | 1.16361 | 986.858 | 0 | 0.5352 | 0.5352 | 0.459948 | 0.459948 | 0 | Na,Zn | Yes | Na,Zn
FUJKUS | 3.57511 | 2.62043 | 3.55919 | 1.64364 | 0 | 12.6135 | 0.341 | 0.341 | 0.207467 | 0.207467 | 0 | Co | Yes | Co
FULQOT | 5.67142 | 3.50634 | 5.66877 | 1.72182 | 644.862 | 0 | 0.4972 | 0.4972 | 0.288764 | 0.288764 | 0 | Gd | Yes | Gd
FULQUZ | 5.87633 | 5.25314 | 5.79727 | 1.51981 | 876.486 | 0 | 0.5216 | 0.5216 | 0.3432 | 0.3432 | 0 | La | Yes | La
FUMHEC | 4.19047 | 2.89967 | 4.19047 | 1.27669 | 0 | 238.9 | 0.4284 | 0.4284 | 0.335555 | 0.335555 | 0 | Co | No
FUMHOL | 4.68606 | 3.56586 | 4.60097 | 1.64124 | 744.153 | 0 | 0.5528 | 0.5528 | 0.336819 | 0.336819 | 0 | Mo,Cs,Sm | Yes | Cs,Sm
FUMJAA | 6.69521 | 5.2041 | 6.68616 | 1.12957 | 1960.41 | 0 | 0.6298 | 0.6298 | 0.557558 | 0.557558 | 0 | Cd | Yes | Cd
FUNBAS | 6.30412 | 4.59254 | 6.30412 | 1.11042 | 1133.14 | 0 | 0.5296 | 0.5296 | 0.476938 | 0.476938 | 0 | Zn | No
FUNCAT | 9.48772 | 8.77545 | 9.48772 | 0.930198 | 1584.13 | 0 | 0.6084 | 0.6084 | 0.654055 | 0.654055 | 0 | Zn | No
FUNCEX | 13.21557 | 12.47689 | 13.21557 | 0.543761 | 3624.58 | 0 | 0.7842 | 0.7842 | 1.44218 | 1.44218 | 0 | Zn | Yes | Zn
FUNFOL | 9.5586 | 7.20173 | 9.50846 | 0.864162 | 1855.68 | 0 | 0.6396 | 0.6396 | 0.740139 | 0.740139 | 0 | Co | Yes | Co
FUNGAY | 5.61963 | 3.40645 | 5.61963 | 1.09956 | 809.916 | 0.276303 | 0.5202 | 0.5202 | 0.4731 | 0.4731 | 0 | Co | Yes | Co
FUNLAD | 6.24379 | 4.83507 | 6.24379 | 1.06947 | 1156.4 | 0 | 0.53 | 0.53 | 0.495574 | 0.495574 | 0 | Zn | No
FUNQEM | 4.27929 | 2.71979 | 4.27929 | 1.4918 | 0 | 230.208 | 0.4544 | 0.4544 | 0.304598 | 0.304598 | 0 | Eu | No
FUQJUX | 12.69722 | 8.47633 | 12.65144 | 0.718278 | 2945.9 | 0 | 0.7464 | 0.7464 | 1.03915 | 1.03915 | 0 | Cu | Yes | Cu
FURFIJ | 4.1371 | 3.42264 | 4.11394 | 1.63785 | 196.518 | 0 | 0.4366 | 0.4366 | 0.266569 | 0.266569 | 0 | Cd | Yes | Cd
FURFIJ01 | 4.13712 | 3.42264 | 4.1139 | 1.63785 | 195.797 | 0 | 0.4366 | 0.4366 | 0.266569 | 0.266569 | 0 | Cd | Yes | Cd
FURFOP | 4.93892 | 3.56519 | 4.93892 | 1.22098 | 406.459 | 374.517 | 0.5202 | 0.5202 | 0.42605 | 0.42605 | 0 | Zn | No
FURQOZ01 | 9.28425 | 8.43309 | 9.28425 | 1.37609 | 796.865 | 0 | 0.5274 | 0.5274 | 0.383259 | 0.383259 | 0 | Ag | Yes | Ag
FURQUF | 8.81158 | 7.98715 | 8.81158 | 1.41389 | 774.331 | 0 | 0.5082 | 0.5082 | 0.359435 | 0.359435 | 0 | Ag | Yes | Ag
FURRAM | 10.403 | 9.40744 | 10.403 | 1.04916 | 1558.63 | 0 | 0.6366 | 0.6366 | 0.606772 | 0.606772 | 0 | Ag | Yes | Ag
FURREQ | 10.33776 | 9.35961 | 10.33776 | 1.05489 | 1537.05 | 0 | 0.6312 | 0.6312 | 0.598353 | 0.598353 | 0 | Ag | Yes | Ag
FURRIU | 11.05152 | 9.97547 | 11.05152 | 0.995058 | 1673.09 | 0 | 0.6552 | 0.6552 | 0.658454 | 0.658454 | 0 | Ag | Yes | Ag
FURROA | 11.58923 | 10.47029 | 11.58875 | 1.00075 | 1595.09 | 0 | 0.6602 | 0.6602 | 0.659706 | 0.659706 | 0 | Ag | Yes | Ag
FURRUG | 8.32809 | 6.43068 | 8.32781 | 1.55213 | 503.018 | 0 | 0.4718 | 0.4718 | 0.30397 | 0.30397 | 0 | Ag | Yes | Ag
FURRUG01 | 7.84736 | 6.96591 | 7.84736 | 1.57752 | 468.494 | 0 | 0.4582 | 0.4582 | 0.290456 | 0.290456 | 0 | Ag | Yes | Ag
FURSES | 5.13622 | 4.08548 | 4.9972 | 1.59979 | 773.017 | 0 | 0.4932 | 0.4932 | 0.30829 | 0.30829 | 0 | Cu | Yes | Cu
FUSGOR | 5.22313 | 4.14656 | 5.21824 | 1.4906 | 813.493 | 0 | 0.5048 | 0.5048 | 0.338655 | 0.338655 | 0 | Co | Yes | Co
FUSMEM | 10.20459 | 9.2057 | 10.20459 | 1.06882 | 1513.23 | 0 | 0.6304 | 0.6304 | 0.589811 | 0.589811 | 0 | Ag | Yes | Ag
FUSMIQ | 10.44819 | 9.48819 | 10.44819 | 1.0407 | 1579.26 | 0 | 0.6404 | 0.6404 | 0.615354 | 0.615354 | 0 | Ag | Yes | Ag
FUSMOW | 10.54817 | 9.56428 | 10.54817 | 1.03431 | 1596.94 | 0 | 0.643 | 0.643 | 0.621671 | 0.621671 | 0 | Ag | Yes | Ag
FUSMUC | 10.39839 | 9.40181 | 10.39839 | 1.04415 | 1573.66 | 0 | 0.6396 | 0.6396 | 0.612553 | 0.612553 | 0 | Ag | Yes | Ag
FUSNAJ | 10.8347 | 9.87565 | 10.8347 | 1.0024 | 1659.45 | 0 | 0.6588 | 0.6588 | 0.657225 | 0.657225 | 0 | Ag | Yes | Ag
FUSNEN | 10.85037 | 9.87705 | 10.85037 | 0.997622 | 1669.23 | 0 | 0.6604 | 0.6604 | 0.661974 | 0.661974 | 0 | Ag | Yes | Ag
FUSNIR | 11.70294 | 10.66498 | 11.70294 | 1.01253 | 1517.33 | 0 | 0.6416 | 0.6416 | 0.633661 | 0.633661 | 0 | Ag | Yes | Ag
FUSQUH | 6.74859 | 4.59542 | 6.74676 | 1.05193 | 1127.76 | 0 | 0.5202 | 0.5202 | 0.49452 | 0.49452 | 0 | Co | No
FUSWIA | 6.8215 | 4.65267 | 6.8215 | 0.984162 | 2231.58 | 0 | 0.6442 | 0.6442 | 0.654567 | 0.654567 | 0 | Cu | Yes | Cu
FUTCAZ | 6.78768 | 5.03504 | 6.78768 | 0.817663 | 3418.5 | 0 | 0.708 | 0.708 | 0.865883 | 0.865883 | 0 | Mn | Yes | Mn
FUTDII | 10.10622 | 8.60837 | 10.10622 | 0.871632 | 1745.28 | 0 | 0.6404 | 0.6404 | 0.734713 | 0.734713 | 0 | Fe | Yes | Fe
FUTJOV | 4.40992 | 3.0983 | 4.40285 | 1.64403 | 0 | 321.582 | 0.5636 | 0.5636 | 0.342816 | 0.342816 | 0 | Cu | Yes | Cu
FUTKEL | 6.71846 | 5.39444 | 6.71589 | 0.983709 | 1640.79 | 0 | 0.5708 | 0.5708 | 0.580253 | 0.580253 | 0 | Zn | Yes | Zn
FUTTIZ | 12.85599 | 4.31062 | 12.85599 | 0.737111 | 2904.54 | 0 | 0.7318 | 0.7318 | 0.992795 | 0.992795 | 0 | Zn | Yes | Zn
FUTYEA | 5.60643 | 4.51803 | 5.59058 | 1.0369 | 2016.34 | 0 | 0.6318 | 0.6318 | 0.609316 | 0.609316 | 0 | Zn | Yes | Zn
FUTYOK | 6.0154 | 4.82285 | 5.99433 | 1.02626 | 1820.05 | 0 | 0.6442 | 0.6442 | 0.627713 | 0.627713 | 0 | Zn | No
FUTYUQ | 7.46662 | 4.79581 | 7.42523 | 1.0101 | 2312.29 | 0 | 0.6514 | 0.6514 | 0.644887 | 0.644887 | 0 | Zn | Yes | Zn
FUTZAX | 6.70042 | 6.11185 | 6.67865 | 0.956816 | 2163.12 | 0 | 0.6692 | 0.6692 | 0.699403 | 0.699403 | 0 | Zn | Yes | Zn
FUTZEB | 5.24587 | 4.08263 | 5.23555 | 1.0782 | 1798.98 | 0 | 0.611 | 0.611 | 0.566685 | 0.566685 | 0 | Zn | Yes | Zn
FUTZIF | 5.6655 | 4.98419 | 5.65746 | 1.25322 | 1390.71 | 0 | 0.5754 | 0.5754 | 0.459137 | 0.459137 | 0 | Zn | Yes | Zn
FUTZOK | 4.72075 | 4.28777 | 4.72075 | 1.63519 | 735.465 | 12.2206 | 0.5424 | 0.5424 | 0.331705 | 0.331705 | 0 | Gd | Yes | Gd
FUTZOL | 9.30232 | 6.36524 | 9.14367 | 0.891296 | 2290.48 | 0 | 0.6794 | 0.6794 | 0.762261 | 0.762261 | 0 | Zn | Yes | Zn
FUVBAB | 5.41797 | 4.41204 | 5.39267 | 1.02127 | 2068.61 | 0 | 0.6324 | 0.6324 | 0.619229 | 0.619229 | 0 | Zn | Yes | Zn
FUVBOP | 10.72258 | 6.59075 | 10.71272 | 0.950401 | 2021.05 | 0.120246 | 0.6984 | 0.6984 | 0.734848 | 0.734848 | 0 | Cu | Yes | Cu
FUVDEH | 6.96664 | 5.8084 | 6.96664 | 1.59803 | 322.187 | 0 | 0.3906 | 0.3906 | 0.244426 | 0.244426 | 0 | Zn | No
FUVDEH01 | 7.23867 | 5.86079 | 7.23867 | 1.59448 | 334.414 | 0 | 0.397 | 0.397 | 0.248984 | 0.248984 | 0 | Zn | No
FUVDEH02 | 7.02003 | 5.91062 | 7.02003 | 1.6404 | 301.134 | 0 | 0.3806 | 0.3806 | 0.232017 | 0.232017 | 0 | Zn | No
FUVDEH03 | 6.89105 | 5.80728 | 6.89105 | 1.67548 | 297.36 | 0 | 0.3654 | 0.3654 | 0.218087 | 0.218087 | 0 | Zn | No
FUVDEH04 | 6.74437 | 6.14599 | 6.74437 | 1.73737 | 285.189 | 0 | 0.3518 | 0.3518 | 0.20249 | 0.20249 | 0 | Zn | No
FUVDEH05 | 7.30465 | 6.40041 | 7.2683 | 1.88786 | 232.53 | 0 | 0.3024 | 0.3024 | 0.160181 | 0.160181 | 0 | Zn | Yes | Zn
FUVDEH06 | 6.60161 | 5.99656 | 6.60161 | 1.76662 | 229.169 | 0 | 0.3004 | 0.3004 | 0.170042 | 0.170042 | 0 | Zn | Yes | Zn
FUVDEH07 | 6.60769 | 6.00286 | 6.60769 | 1.79524 | 223.94 | 0 | 0.2898 | 0.2898 | 0.161427 | 0.161427 | 0 | Zn | Yes | Zn
FUVDEH08 | 6.59075 | 5.99281 | 6.59075 | 1.83217 | 214.991 | 0 | 0.278 | 0.278 | 0.151733 | 0.151733 | 0 | Zn | Yes | Zn
FUVDEH09 | 7.0294 | 5.84289 | 7.0294 | 1.58635 | 330.314 | 0 | 0.397 | 0.397 | 0.25026 | 0.25026 | 0 | Zn | No
FUVDEH10 | 7.04062 | 5.87984 | 7.04062 | 1.60692 | 318.104 | 0 | 0.3892 | 0.3892 | 0.242203 | 0.242203 | 0 | Zn | No
FUVDEH11 | 6.87873 | 5.8578 | 6.87873 | 1.63822 | 310.921 | 0 | 0.3836 | 0.3836 | 0.234156 | 0.234156 | 0 | Zn | No
FUVDEH12 | 6.7205 | 5.84346 | 6.7205 | 1.66278 | 295.002 | 0 | 0.372 | 0.372 | 0.223721 | 0.223721 | 0 | Zn | No
FUVDEH13 | 6.5322 | 6.05224 | 6.5322 | 1.69182 | 319.498 | 0 | 0.3658 | 0.3658 | 0.216217 | 0.216217 | 0 | Zn | No
FUVFUZ | 6.56118 | 5.97328 | 6.56118 | 1.8467 | 213.803 | 0 | 0.2718 | 0.2718 | 0.147181 | 0.147181 | 0 | Zn | Yes | Zn
FUVGAG | 6.54806 | 5.98797 | 6.54806 | 1.86856 | 210.499 | 0 | 0.2642 | 0.2642 | 0.141392 | 0.141392 | 0 | Zn | Yes | Zn
FUVGAG01 | 6.51649 | 5.95918 | 6.51649 | 1.88251 | 206.525 | 0 | 0.2612 | 0.2612 | 0.138751 | 0.138751 | 0 | Zn | Yes | Zn
FUVGAG02 | 6.44753 | 5.88333 | 6.44753 | 1.88939 | 204.912 | 0 | 0.2574 | 0.2574 | 0.136235 | 0.136235 | 0 | Zn | Yes | Zn
FUWFIO | 7.45171 | 4.92598 | 7.05573 | 1.06861 | 1883.72 | 0 | 0.6538 | 0.6538 | 0.611823 | 0.611823 | 0 | Cd | Yes | Cd
FUWFOU | 7.24376 | 3.01418 | 6.99271 | 1.30015 | 0 | 935.663 | 0.5528 | 0.5528 | 0.425183 | 0.425183 | 0 | Cd | No
FUWFUA | 7.25313 | 6.2676 | 7.10214 | 1.05922 | 1869.84 | 0 | 0.6472 | 0.6472 | 0.611017 | 0.611017 | 0 | Cd | Yes | Cd
FUWQIZ | 11.3491 | 4.56532 | 11.34892 | 0.820083 | 2826.81 | 0 | 0.6918 | 0.6918 | 0.843573 | 0.843573 | 0 | Cu | Yes | Cu
FUWXOL | 4.76594 | 4.4337 | 4.74254 | 1.49774 | 831.539 | 0 | 0.5154 | 0.5154 | 0.344119 | 0.344119 | 0 | Zn | No
FUWYAY | 4.00169 | 3.86741 | 4.00169 | 1.98354 | 293.322 | 0 | 0.4022 | 0.4022 | 0.202769 | 0.202769 | 0 | Mn | Yes | Mn
FUXCOS | 4.8198 | 4.16045 | 4.8198 | 1.4521 | 421.799 | 0 | 0.4284 | 0.4284 | 0.295021 | 0.295021 | 0 | Ag | No
FUXXIH | 10.16266 | 8.68185 | 10.16266 | 0.899748 | 1758.35 | 0 | 0.6434 | 0.6434 | 0.715089 | 0.715089 | 0 | Ni | Yes | Ni
FUYCAE | 12.12006 | 7.41697 | 11.45114 | 0.805353 | 2531.31 | 0 | 0.6952 | 0.6952 | 0.863224 | 0.863224 | 0 | Co | Yes | Co
FUYCAF | 4.03019 | 3.2193 | 4.01818 | 1.57717 | 0 | 752.072 | 0.5154 | 0.5154 | 0.326787 | 0.326787 | 0.000126809 | Fe | No
FUYCEJ | 4.90132 | 3.779 | 4.87424 | 0.834486 | 2876.28 | 0.260466 | 0.6646 | 0.6646 | 0.796418 | 0.796418 | 0 | Ti | No
FUYCIN | 11.38543 | 11.12419 | 11.3774 | 0.437316 | 4292.99 | 0 | 0.832 | 0.832 | 1.90251 | 1.90251 | 0 | V | No
FUYCUZ | 12.25879 | 7.14465 | 12.25879 | 0.924481 | 2362.89 | 0 | 0.7496 | 0.7496 | 0.810834 | 0.810834 | 0 | Zn | Yes | Zn
FUYKER | 6.42799 | 4.66248 | 6.41167 | 1.2058 | 977.987 | 0 | 0.5038 | 0.5038 | 0.417814 | 0.417814 | 0 | Mn | Yes | Mn
FUYYAA | 4.5706 | 2.50265 | 4.56535 | 1.84953 | 0 | 300.351 | 0.4074 | 0.4074 | 0.220272 | 0.220272 | 0 | Cu,Nd | Yes | Cu
FUYZAB | 5.21141 | 3.3233 | 5.07544 | 2.52362 | 170.45 | 0 | 0.3548 | 0.3548 | 0.140592 | 0.140592 | 0 | Mo,Mn | No
FUZKAN | 5.06549 | 3.23595 | 5.05633 | 1.24948 | 0 | 470.28 | 0.477 | 0.477 | 0.38176 | 0.38176 | 0 | Ni | No
FUZPUN | 4.74703 | 3.54387 | 4.71052 | 1.02013 | 1146.44 | 0 | 0.5838 | 0.5838 | 0.572282 | 0.572282 | 0 | Ni | No
GABGOI | 6.19829 | 3.31833 | 6.1896 | 1.16905 | 876.825 | 67.8181 | 0.5256 | 0.5256 | 0.449596 | 0.449596 | 0 | Zn | No
GABYUG | 8.28187 | 3.85233 | 8.28187 | 1.39429 | 1233.39 | 0 | 0.5774 | 0.5774 | 0.414117 | 0.414117 | 0 | Cd | No
GACBIY | 10.24471 | 5.50706 | 10.24368 | 0.92198 | 2118.04 | 0.045104 | 0.6674 | 0.6674 | 0.723877 | 0.723877 | 0 | Cu | Yes | Cu
GACBOE | 6.66763 | 4.36115 | 6.66763 | 1.04515 | 2229.2 | 0 | 0.6722 | 0.6722 | 0.64316 | 0.64316 | 0 | Cd | Yes | Cd
GACPUX | 5.9525 | 3.77259 | 5.85811 | 1.02185 | 1603.82 | 0 | 0.614 | 0.614 | 0.600871 | 0.600871 | 0 | Zn | Yes | Zn
GACQAE | 8.56972 | 8.26373 | 8.56972 | 0.874357 | 2310.67 | 0 | 0.694 | 0.694 | 0.793726 | 0.793726 | 0 | Zn | Yes | Zn
GACVIS | 7.02111 | 6.32962 | 7.02111 | 1.11473 | 1881.83 | 0 | 0.6286 | 0.6286 | 0.563903 | 0.563903 | 0 | Ni | Yes | Ni
GACYER | 11.44273 | 8.46463 | 11.4041 | 0.752428 | 2873.23 | 12.5151 | 0.746 | 0.746 | 0.991457 | 0.991457 | 0 | Zn | Yes | Zn
GADDOH | 8.41895 | 4.83802 | 8.38301 | 1.2132 | 1416.47 | 0 | 0.6166 | 0.6166 | 0.508243 | 0.508243 | 0 | La | Yes | La
GADFAV | 5.86066 | 4.67676 | 5.86066 | 1.79494 | 495.515 | 0 | 0.4512 | 0.4512 | 0.251373 | 0.251373 | 0 | La | Yes | La
GADHIF | 7.77769 | 3.11048 | 7.77769 | 0.999796 | 0 | 1268.51 | 0.5618 | 0.5618 | 0.561915 | 0.561915 | 0 | Zn | Yes | Zn
GADMAA | 8.30223 | 7.00364 | 8.30223 | 1.50475 | 692.502 | 0 | 0.5772 | 0.5772 | 0.383584 | 0.383584 | 0 | Gd,Zn | Yes | Zn
GADMAA01 | 8.25017 | 6.95114 | 8.25017 | 1.49914 | 702.671 | 0.248363 | 0.576 | 0.576 | 0.38422 | 0.38422 | 0 | Gd,Zn | Yes | Zn
GADNUX | 15.43787 | 6.70397 | 14.77017 | 0.729552 | 3206.84 | 0 | 0.7494 | 0.7494 | 1.02721 | 1.02721 | 0 | Cu | Yes | Cu
GADRAH | 6.6659 | 5.14076 | 6.6659 | 1.16041 | 1407.57 | 0 | 0.5642 | 0.5642 | 0.486207 | 0.486207 | 0 | Na,Co | Yes | Na,Co
GAFBEX | 3.39789 | 2.57832 | 3.39682 | 1.90961 | 0 | 5.65504 | 0.5018 | 0.5018 | 0.262776 | 0.262776 | 0 | Nd | Yes | Nd
GAFGEC | 6.70517 | 3.42904 | 6.68311 | 1.37564 | 1306.7 | 0 | 0.5494 | 0.5494 | 0.399377 | 0.399377 | 0 | Fe | No
GAFROX | 10.38317 | 5.82029 | 10.02176 | 0.765244 | 3202.06 | 0 | 0.7244 | 0.7244 | 0.946626 | 0.946626 | 0 | Zn | Yes | Zn
GAFRUD | 10.59453 | 5.69918 | 10.59344 | 0.768776 | 3192.89 | 0 | 0.7144 | 0.7144 | 0.929269 | 0.929269 | 0 | Cu | Yes | Cu
GAGQAI | 15.6839 | 9.81587 | 15.64212 | 0.743275 | 1723 | 616.743 | 0.721 | 0.721 | 0.970032 | 0.970032 | 0 | Fe | Yes | Fe
GAGSUF | 13.27563 | 13.09101 | 13.27563 | 1.53244 | 903.983 | 0 | 0.652 | 0.652 | 0.425465 | 0.425465 | 0 | Th | Yes | Th
GAGTAM | 5.81126 | 3.29675 | 5.81126 | 1.65427 | 0 | 808.707 | 0.5618 | 0.5618 | 0.339606 | 0.339606 | 0 | Th | Yes | Th
GAGTEQ | 5.67831 | 3.39362 | 5.66081 | 1.64794 | 853.08 | 0 | 0.5604 | 0.5604 | 0.34006 | 0.34006 | 0 | Th | No
GAGXAP | 5.16363 | 2.84619 | 5.16363 | 1.46138 | 0 | 311.643 | 0.487 | 0.487 | 0.333247 | 0.333247 | 0 | Ni | Yes | Ni
GAGZEV | 28.66522 | 11.53771 | 28.66522 | 0.279149 | 5712.98 | 0 | 0.8816 | 0.8816 | 3.15817 | 3.15817 | 0 | Cu | Yes | Cu
GAHSEQ | 9.12806 | 8.89551 | 9.12806 | 1.04861 | 1114.83 | 0 | 0.5662 | 0.5662 | 0.539955 | 0.539955 | 0 | Pr | Yes | Pr
GAHWIX | 10.08038 | 7.17794 | 10.08038 | 0.589363 | 4441.79 | 0 | 0.7728 | 0.7728 | 1.31125 | 1.31125 | 0 | Zn | Yes | Zn
GAHXUL | 5.28974 | 3.50395 | 5.28106 | 1.05699 | 999.25 | 0 | 0.5634 | 0.5634 | 0.533021 | 0.533021 | 0 | Ag | Yes | Ag
GAJTOC | 4.47391 | 2.97124 | 4.46858 | 1.60963 | 0 | 290.786 | 0.4426 | 0.4426 | 0.274971 | 0.274971 | 0 | Gd | Yes | Gd
GAJTUI | 4.48784 | 3.0106 | 4.231 | 1.61335 | 0 | 296.173 | 0.4412 | 0.4412 | 0.273469 | 0.273469 | 0 | Tb | Yes | Tb
GAJVAQ | 4.41782 | 2.95293 | 4.41208 | 1.65256 | 0 | 263.155 | 0.4614 | 0.4614 | 0.279204 | 0.279204 | 0 | Er | Yes | Er
GAJVEU | 6.73207 | 4.73018 | 6.72863 | 1.06231 | 1400.51 | 0 | 0.5704 | 0.5704 | 0.536941 | 0.536941 | 0 | Zn | No
GAJVIY | 5.63813 | 4.777 | 5.6237 | 1.03115 | 1385.93 | 0 | 0.5626 | 0.5626 | 0.545603 | 0.545603 | 0 | Zn | Yes | Zn
GAJYUN | 4.85568 | 4.28663 | 4.65881 | 1.5312 | 712.879 | 0 | 0.5342 | 0.5342 | 0.348877 | 0.348877 | 0 | Ce | Yes | Ce
GAJZAU | 4.80108 | 4.30234 | 4.80108 | 1.51624 | 754.324 | 0 | 0.5456 | 0.5456 | 0.359838 | 0.359838 | 0 | Pr | Yes | Pr
GAJZEY | 4.80464 | 4.28777 | 4.80464 | 1.53408 | 744.678 | 0 | 0.5448 | 0.5448 | 0.355132 | 0.355132 | 0 | Nd | Yes | Nd
GAJZIC | 4.74189 | 4.18269 | 4.74189 | 1.58149 | 723.756 | 0 | 0.5442 | 0.5442 | 0.344106 | 0.344106 | 0 | Sm | Yes | Sm
GAJZOI | 4.76043 | 4.22431 | 4.76043 | 1.6231 | 702.673 | 0 | 0.5414 | 0.5414 | 0.333559 | 0.333559 | 0 | Gd | Yes | Gd
GAJZUO | 4.67022 | 4.137 | 4.66388 | 1.35819 | 821.33 | 0 | 0.5302 | 0.5302 | 0.390373 | 0.390373 | 0 | Y | Yes | Y
GAKBAX | 4.75047 | 4.21764 | 4.75047 | 1.60269 | 710.445 | 0 | 0.5414 | 0.5414 | 0.337808 | 0.337808 | 0 | Eu | Yes | Eu
GAKTET | 4.25974 | 3.36532 | 4.21424 | 1.27924 | 442.182 | 0.286394 | 0.4394 | 0.4394 | 0.343485 | 0.343485 | 0 | Cu | Yes | Cu
GALCAZ | 7.51924 | 6.97754 | 7.50411 | 1.17363 | 1004.78 | 0 | 0.5068 | 0.5068 | 0.431822 | 0.431822 | 0 | Zn | Yes | Zn
GALFAB | 5.55868 | 3.43749 | 5.55868 | 1.2617 | 626.635 | 0 | 0.4566 | 0.4566 | 0.361893 | 0.361893 | 0 | Co | No
GALHOS | 10.40242 | 4.28813 | 10.40242 | 0.962357 | 1244.54 | 70.4566 | 0.5764 | 0.5764 | 0.598946 | 0.598946 | 0 | In | No
GALJAG | 7.13587 | 6.98688 | 7.13339 | 0.8258 | 2662.15 | 0 | 0.6726 | 0.6726 | 0.814482 | 0.814482 | 0 | In | No
GAMFEI | 7.53059 | 4.20216 | 7.34521 | 1.13363 | 1332.73 | 0 | 0.5782 | 0.5782 | 0.510042 | 0.510042 | 0 | Cu | Yes | Cu
GAMSOD | 4.58378 | 3.14009 | 4.58378 | 1.46841 | 0 | 487.628 | 0.4784 | 0.4784 | 0.325795 | 0.325795 | 0 | Ag | Yes | Ag
GAMTAQ | 4.9696 | 3.15514 | 4.71289 | 1.41721 | 0 | 555.409 | 0.5194 | 0.5194 | 0.366494 | 0.366494 | 0 | La | Yes | La
GAMTEU | 4.96917 | 3.20315 | 4.96917 | 1.42337 | 0 | 521.226 | 0.5212 | 0.5212 | 0.366174 | 0.366174 | 0 | Ce | Yes | Ce
GAMTIY | 4.94228 | 3.13094 | 4.94228 | 1.44018 | 0 | 502.908 | 0.5186 | 0.5186 | 0.360094 | 0.360094 | 0 | Pr | Yes | Pr
GAMTOE | 3.76788 | 2.77728 | 3.76788 | 1.82545 | 0 | 42.9614 | 0.4068 | 0.4068 | 0.222849 | 0.222849 | 0 | La | Yes | La
GAMTUK | 3.76828 | 2.72919 | 3.76828 | 1.81146 | 0 | 37.8997 | 0.4046 | 0.4046 | 0.223355 | 0.223355 | 0 | Ce | Yes | Ce
GAMVAS | 3.72131 | 2.69973 | 3.70726 | 1.82538 | 0 | 28.7265 | 0.3938 | 0.3938 | 0.215736 | 0.215736 | 0 | Pr | Yes | Pr
GAMXAV | 12.82817 | 4.31562 | 12.82817 | 0.868866 | 2052.39 | 0 | 0.6754 | 0.6754 | 0.777335 | 0.777335 | 0 | Cu | Yes | Cu
GANBAZ | 5.94353 | 4.52828 | 5.85748 | 1.27209 | 1120.3 | 322.787 | 0.6514 | 0.6514 | 0.51207 | 0.51207 | 0 | Mn | No
GANBAZ01 | 5.75558 | 4.5162 | 5.6542 | 1.29703 | 1080.7 | 307.315 | 0.6488 | 0.6488 | 0.500218 | 0.500218 | 0 | Mn | No
GANBAZ02 | 5.94516 | 4.40671 | 5.62899 | 1.06833 | 1763.7 | 0 | 0.666 | 0.666 | 0.623402 | 0.623402 | 0 | Mn | No
GANBED | 6.15693 | 4.36932 | 6.15693 | 0.928453 | 2329.14 | 0 | 0.6738 | 0.6738 | 0.725723 | 0.725723 | 0 | Ni | No
GANBED01 | 5.7155 | 2.63943 | 5.7155 | 1.35513 | 0 | 579.079 | 0.462 | 0.462 | 0.340927 | 0.340927 | 0 | Ni | No
GANBED02 | 5.89181 | 5.00048 | 5.83979 | 0.915211 | 2379.99 | 0 | 0.6786 | 0.6786 | 0.741468 | 0.741468 | 0 | Ni | No
GANBIH | 7.19995 | 5.0012 | 7.19632 | 1.06228 | 1216.41 | 0 | 0.5366 | 0.5366 | 0.505138 | 0.505138 | 0 | Mn | No
GAPDEH | 4.06996 | 3.18947 | 4.05011 | 1.59955 | 0 | 182.312 | 0.3496 | 0.3496 | 0.218561 | 0.218561 | 0 | Cd,K | Yes | Cd,K
GAPDUX | 4.39272 | 3.14854 | 4.18817 | 1.64307 | 0 | 283.478 | 0.4746 | 0.4746 | 0.28885 | 0.28885 | 0 | Cu,Na | Yes | Cu,Na
GAPNOD | 6.6565 | 4.84778 | 6.65444 | 1.74449 | 1089.29 | 0 | 0.644 | 0.644 | 0.369162 | 0.369162 | 0 | U | Yes | U
GAQKOB | 4.0449 | 2.86519 | 4.0449 | 1.34541 | 0 | 279.721 | 0.449 | 0.449 | 0.333727 | 0.333727 | 0 | Zn | No
GAQYIH | 20.25844 | 8.96976 | 15.7736 | 0.559917 | 3799.24 | 0 | 0.8486 | 0.8486 | 1.51558 | 1.51558 | 0 | Cd | Yes | Cd
GARLAP | 5.58892 | 4.38006 | 5.58663 | 1.1363 | 1344.12 | 0 | 0.5756 | 0.5756 | 0.506555 | 0.506555 | 0 | La | Yes | La
GARLET | 5.53835 | 4.38226 | 5.51111 | 1.15379 | 1321 | 0 | 0.573 | 0.573 | 0.496625 | 0.496625 | 0 | Pr | Yes | Pr
GARLIX | 5.51894 | 4.34952 | 5.51894 | 1.16479 | 1293.26 | 0 | 0.5712 | 0.5712 | 0.49039 | 0.49039 | 0 | Nd | Yes | Nd
GARLOD | 5.48563 | 4.3317 | 5.48563 | 1.18591 | 1254.36 | 0 | 0.5682 | 0.5682 | 0.479126 | 0.479126 | 0 | Sm | Yes | Sm
GARLUJ | 5.47258 | 4.30508 | 5.46713 | 1.19194 | 1250.49 | 0 | 0.5688 | 0.5688 | 0.477205 | 0.477205 | 0 | Eu | Yes | Eu
GARMAQ | 5.4678 | 4.29561 | 5.44556 | 1.2061 | 1226.74 | 0 | 0.5666 | 0.5666 | 0.469779 | 0.469779 | 0 | Gd | Yes | Gd
GARPAR | 4.88792 | 3.20385 | 4.88792 | 1.2842 | 0 | 697.072 | 0.5266 | 0.5266 | 0.410062 | 0.410062 | 0 | Ag | Yes | Ag
GARQAU | 7.22233 | 4.73121 | 7.22233 | 1.05141 | 1056.54 | 0 | 0.5324 | 0.5324 | 0.50637 | 0.50637 | 0 | Zn | No
GARSUQ | 4.38052 | 3.88796 | 4.36788 | 1.61033 | 696.613 | 0 | 0.4852 | 0.4852 | 0.301304 | 0.301304 | 0 | Eu | Yes | Eu
GARTAX | 4.45838 | 3.94557 | 4.41836 | 1.61624 | 696.667 | 0 | 0.4868 | 0.4868 | 0.301193 | 0.301193 | 0 | Gd | Yes | Gd
GARTEB | 4.30272 | 3.79858 | 4.29463 | 1.63832 | 674.089 | 0 | 0.4846 | 0.4846 | 0.295792 | 0.295792 | 0 | Tb | Yes | Tb
GARTIF | 4.43647 | 3.87557 | 4.43647 | 1.65372 | 685.091 | 0 | 0.471 | 0.471 | 0.284812 | 0.284812 | 0 | Dy | Yes | Dy
GARTUR | 11.12255 | 10.84777 | 11.12255 | 1.34756 | 1217.75 | 0 | 0.6774 | 0.6774 | 0.502685 | 0.502685 | 0 | Zn,Ga | Yes | Zn
GASSEB | 5.64924 | 4.02494 | 5.64854 | 0.918331 | 1934.36 | 0 | 0.633 | 0.633 | 0.689294 | 0.689294 | 0 | Zn | Yes | Zn
GASSUR | 7.13166 | 6.36797 | 7.11779 | 1.0643 | 1590.2 | 0 | 0.616 | 0.616 | 0.578785 | 0.578785 | 0 | Zn | Yes | Zn
GASTIG | 5.0819 | 3.79248 | 5.0819 | 1.32659 | 728.518 | 0 | 0.4748 | 0.4748 | 0.357909 | 0.357909 | 0 | Mn | Yes | Mn
GATBUZ | 6.90621 | 5.13941 | 6.90042 | 1.10396 | 1145.95 | 0 | 0.542 | 0.542 | 0.490962 | 0.490962 | 0 | Zn | Yes | Zn
GATHAL | 3.98213 | 3.00882 | 3.94649 | 1.23575 | 0 | 130.59 | 0.4966 | 0.4966 | 0.401862 | 0.401862 | 0 | Sc | No
GATJIV | 12.96226 | 9.06013 | 12.96226 | 0.970833 | 885.487 | 169.908 | 0.5716 | 0.5716 | 0.588772 | 0.588772 | 0 | Cd | No
GATQIE | 8.12277 | 6.57853 | 7.8081 | 0.814422 | 3305.6 | 0 | 0.7176 | 0.7176 | 0.881116 | 0.881116 | 0.000491146 | Zr | Yes | Zr
GATQOK | 8.0398 | 4.43833 | 8.0398 | 1.04873 | 1890.18 | 0 | 0.641 | 0.641 | 0.611218 | 0.611218 | 0.000572123 | Zr | Yes | Zr
GATSAY | 8.6533 | 2.96296 | 8.5248 | 0.987614 | 0 | 1387 | 0.565 | 0.565 | 0.572086 | 0.572086 | 0 | Zn | Yes | Zn
GAVYAG | 5.30344 | 3.91416 | 5.17667 | 1.18769 | 906.183 | 0 | 0.5266 | 0.5266 | 0.443383 | 0.443383 | 0 | Zn | Yes | Zn
GAWBEM | 3.68052 | 2.72795 | 3.64437 | 1.6386 | 0 | 85.7274 | 0.4524 | 0.4524 | 0.27609 | 0.27609 | 0 | Mo,Cu | Yes | Mo,Cu
GAWCUF | 5.14591 | 3.62459 | 5.10569 | 1.20211 | 916.058 | 0 | 0.5036 | 0.5036 | 0.418931 | 0.418931 | 0 | Co | No
GAWJEV | 4.86365 | 3.38284 | 4.68994 | 1.47981 | 519.734 | 0 | 0.5 | 0.5 | 0.337881 | 0.337881 | 0 | Zn | Yes | Zn
GAWKAS | 4.05499 | 3.17479 | 3.92137 | 2.32581 | 0 | 32.3127 | 0.3806 | 0.3806 | 0.163642 | 0.163642 | 0 | Cu,Sm | Yes | Cu,Sm
GAWKEW | 5.75147 | 3.14287 | 5.66213 | 3.75396 | 0 | 194.025 | 0.474 | 0.474 | 0.126267 | 0.126267 | 0 | W,Cu | Yes | W,Cu
GAWLIB | 7.30469 | 6.9637 | 7.3003 | 1.77656 | 318.057 | 5.97759 | 0.4542 | 0.4542 | 0.255662 | 0.255662 | 0 | Tb | Yes | Tb
GAWMAU | 3.78954 | 2.70818 | 3.78954 | 1.56228 | 0 | 97.0584 | 0.4554 | 0.4554 | 0.291497 | 0.291497 | 0 | Cu | Yes | Cu
GAWMOI | 4.49519 | 2.62342 | 4.3428 | 1.8682 | 0 | 174.916 | 0.4266 | 0.4266 | 0.228348 | 0.228348 | 0 | Tb | Yes | Tb
GAWMOJ | 9.85959 | 7.82076 | 9.85959 | 0.707147 | 2848.41 | 0 | 0.7242 | 0.7242 | 1.02411 | 1.02411 | 0 | Zn | Yes | Zn
GAXDIS10 | 5.63603 | 3.80534 | 5.63603 | 1.31969 | 1513.03 | 0 | 0.6636 | 0.6636 | 0.502846 | 0.502846 | 0 | Cd | Yes | Cd
GAXGOD | 5.08632 | 3.052 | 5.08632 | 1.30836 | 0 | 309.713 | 0.4256 | 0.4256 | 0.325293 | 0.325293 | 0 | Mn | No
GAXKOH | 9.78617 | 8.86105 | 9.78617 | 0.959935 | 1763 | 0 | 0.6186 | 0.6186 | 0.644419 | 0.644419 | 0 | Cd,K | Yes | Cd
GAXQIH | 5.17093 | 4.52481 | 5.06299 | 1.36553 | 573.505 | 0 | 0.4372 | 0.4372 | 0.320168 | 0.320168 | 0 | Ni | No
GAXVUY | 6.10604 | 3.07582 | 5.9657 | 1.07253 | 0 | 1317.74 | 0.5886 | 0.5886 | 0.548796 | 0.548796 | 0 | Ca,Zn | Yes | Ca,Zn
GAXWAF | 6.35613 | 3.00777 | 6.26079 | 1.16133 | 0 | 1220.75 | 0.5912 | 0.5912 | 0.509071 | 0.509071 | 0 | Sr,Zn | Yes | Sr,Zn
GAXWEJ | 4.40485 | 2.71207 | 4.39684 | 1.56723 | 0 | 344.471 | 0.4694 | 0.4694 | 0.299509 | 0.299509 | 0 | Ba,Zn | Yes | Ba
GAYFOD | 5.97544 | 5.52117 | 5.96891 | 1.15207 | 1306.25 | 0 | 0.626 | 0.626 | 0.543372 | 0.543372 | 0 | Zn | No
GAYFUJ | 5.68191 | 5.17685 | 5.68191 | 1.29989 | 1460.97 | 0 | 0.6252 | 0.6252 | 0.480962 | 0.480962 | 0 | Cd | Yes | Cd
GAYGAQ | 5.42545 | 4.61164 | 5.42545 | 1.32331 | 923.858 | 0 | 0.5596 | 0.5596 | 0.42288 | 0.42288 | 0 | Cu | Yes | Cu
GAYPED | 9.58074 | 6.82289 | 7.89267 | 0.900136 | 2339.97 | 0 | 0.6514 | 0.6514 | 0.723668 | 0.723668 | 0 | Co | Yes | Co
GAYTEH | 7.25944 | 3.65684 | 7.23718 | 1.37181 | 827.897 | 0 | 0.497 | 0.497 | 0.362294 | 0.362294 | 0 | Cu,Na | Yes | Cu
GAZLAW | 5.89078 | 3.42545 | 5.89078 | 1.13599 | 954.205 | 0 | 0.5156 | 0.5156 | 0.453877 | 0.453877 | 0 | Na,Co | No
GAZZIS | 11.11626 | 7.91904 | 10.92252 | 0.721226 | 2603.58 | 0 | 0.6858 | 0.6858 | 0.950881 | 0.950881 | 0 | In | No
GAZZIS01 | 11.17851 | 7.92037 | 10.89859 | 0.716256 | 2578.36 | 0 | 0.6862 | 0.6862 | 0.958038 | 0.958038 | 0 | In | No
GAZZIS02 | 11.20436 | 7.94034 | 11.20436 | 0.711008 | 2640.79 | 0 | 0.6876 | 0.6876 | 0.967078 | 0.967078 | 0 | In | No
GAZZIS03 | 11.21713 | 7.9594 | 11.21713 | 0.708632 | 2646 | 0 | 0.6888 | 0.6888 | 0.972013 | 0.972013 | 0 | In | Yes | In
GAZZIS04 | 11.31495 | 8.02511 | 11.31495 | 0.701206 | 2630.91 | 0 | 0.6916 | 0.6916 | 0.986301 | 0.986301 | 0 | In | Yes | In
GAZZIS05 | 11.58602 | 8.06264 | 11.56229 | 0.694521 | 2640.77 | 0 | 0.6964 | 0.6964 | 1.0027 | 1.0027 | 0 | In | No
GEBCAT | 7.82822 | 4.28279 | 7.82194 | 1.50818 | 790.035 | 0 | 0.4616 | 0.4616 | 0.306064 | 0.306064 | 0 | K,Co | Yes | K
GEBPEK | 17.98452 | 9.34908 | 17.98452 | 0.462491 | 4182.35 | 0 | 0.837 | 0.837 | 1.80977 | 1.80977 | 0 | Zn | No
GEBSAJ | 5.78022 | 5.25567 | 5.78022 | 2.94845 | 345.147 | 0 | 0.414 | 0.414 | 0.140413 | 0.140413 | 0 | In | No
GECRAI | 3.60124 | 2.59232 | 3.60124 | 1.90766 | 0 | 28.0127 | 0.3438 | 0.3438 | 0.180221 | 0.180221 | 0 | V | Yes | V
GEDDAW | 10.55388 | 8.11262 | 10.55388 | 0.996818 | 2120.63 | 0 | 0.7028 | 0.7028 | 0.705043 | 0.705043 | 0 | Co | Yes | Co
GEDDEA | 10.13591 | 3.81582 | 10.13591 | 1.29721 | 1234.26 | 0 | 0.591 | 0.591 | 0.455593 | 0.455593 | 0 | Ni | Yes | Ni
GEDLIM | 7.1997 | 3.30533 | 7.07142 | 1.13684 | 0 | 863.405 | 0.523 | 0.523 | 0.460048 | 0.460048 | 0 | Zn | No
GEDPAH | 6.03167 | 4.27212 | 6.03167 | 1.25052 | 742.052 | 0 | 0.4286 | 0.4286 | 0.342738 | 0.342738 | 0 | Na | Yes | Na
GEDQIR | 6.54643 | 4.98654 | 6.54643 | 1.05474 | 2145.17 | 0 | 0.6334 | 0.6334 | 0.600529 | 0.600529 | 0 | Nd | Yes | Nd
GEDQOX | 6.45005 | 4.67913 | 6.43264 | 1.07947 | 2155.37 | 0 | 0.632 | 0.632 | 0.585473 | 0.585473 | 0 | Nd | Yes | Nd
GEDQUD | 5.25686 | 3.77734 | 5.24403 | 1.25709 | 1032.45 | 0 | 0.5522 | 0.5522 | 0.43927 | 0.43927 | 0 | Nd | No
GEDRAK | 5.77362 | 3.92842 | 5.19693 | 1.15636 | 2073.93 | 0 | 0.6018 | 0.6018 | 0.520425 | 0.520425 | 0 | Nd | Yes | Nd
GEDREO | 5.54518 | 3.28289 | 5.54518 | 1.31295 | 0 | 899.609 | 0.5332 | 0.5332 | 0.406109 | 0.406109 | 0 | Nd | Yes | Nd
GEDROY | 5.0096 | 3.45081 | 4.98262 | 1.23925 | 1256.24 | 16.5495 | 0.5694 | 0.5694 | 0.459473 | 0.459473 | 0 | Nd | Yes | Nd
GEDRUE | 6.04452 | 4.23776 | 6.03554 | 1.11864 | 2060.12 | 0 | 0.6118 | 0.6118 | 0.546912 | 0.546912 | 0 | Nd | Yes | Nd
GEDSAL | 5.44628 | 3.82645 | 5.44628 | 1.17011 | 1912.41 | 0 | 0.5966 | 0.5966 | 0.509868 | 0.509868 | 0 | Nd | Yes | Nd
GEDSEP | 4.82283 | 3.73359 | 4.81042 | 1.38544 | 738.448 | 0 | 0.5156 | 0.5156 | 0.372155 | 0.372155 | 0 | Nd | Yes | Nd
GEDSOZ | 6.10424 | 4.23086 | 6.10424 | 1.10708 | 2105.02 | 0 | 0.618 | 0.618 | 0.558223 | 0.558223 | 0 | Nd | Yes | Nd
GEDSUF | 6.8646 | 4.02613 | 6.8646 | 1.20789 | 1209.4 | 0 | 0.5606 | 0.5606 | 0.464115 | 0.464115 | 0 | Nd | Yes | Nd
GEDTAM | 6.16288 | 4.28316 | 6.16288 | 1.08963 | 2126.45 | 0 | 0.629 | 0.629 | 0.577258 | 0.577258 | 0 | Nd | Yes | Nd
GEFFUT | 5.01317 | 3.07239 | 4.97334 | 1.13405 | 0 | 677.751 | 0.5182 | 0.5182 | 0.456947 | 0.456947 | 0 | Co | Yes | Co
GEFYUN | 6.73786 | 6.27962 | 6.66229 | 1.04811 | 1335.23 | 0 | 0.5478 | 0.5478 | 0.522657 | 0.522657 | 0 | Cu | No
GEFZAU | 6.43441 | 5.83045 | 6.43102 | 0.991134 | 1385.58 | 0 | 0.5466 | 0.5466 | 0.55149 | 0.55149 | 0 | Cu | No
GEGBEB | 4.72277 | 3.21984 | 4.36436 | 1.22883 | 0 | 561.734 | 0.5214 | 0.5214 | 0.424305 | 0.424305 | 0 | Ag,Eu | Yes | Ag
GEGBOL | 4.71731 | 3.22624 | 4.44524 | 1.22917 | 0 | 561.178 | 0.522 | 0.522 | 0.424676 | 0.424676 | 0 | Gd,Ag | Yes | Ag
GEGDED | 10.73095 | 6.57358 | 10.72652 | 0.838883 | 2516.71 | 0 | 0.6964 | 0.6964 | 0.830152 | 0.830152 | 0 | Cu | Yes | Cu
GEGGEG01 | 4.4734 | 3.53731 | 4.46972 | 1.51151 | 516.434 | 0 | 0.4522 | 0.4522 | 0.299171 | 0.299171 | 0 | Co | Yes | Co
GEGGIK | 4.4635 | 3.52722 | 4.4561 | 1.51854 | 503.702 | 0 | 0.4512 | 0.4512 | 0.297128 | 0.297128 | 0 | Co | Yes | Co
GEGGIK01 | 4.44976 | 3.51616 | 4.44506 | 1.53378 | 491.601 | 0 | 0.45 | 0.45 | 0.293393 | 0.293393 | 0 | Co | Yes | Co
GEGGUW | 4.63719 | 3.51738 | 4.44195 | 1.53214 | 508.688 | 0 | 0.4588 | 0.4588 | 0.29945 | 0.29945 | 0 | Ni,Co | Yes | Ni,Co
GEGHAD | 4.65392 | 3.51526 | 4.65392 | 1.53055 | 525.333 | 0 | 0.4664 | 0.4664 | 0.304727 | 0.304727 | 0 | Ni | Yes | Ni
GEGSIW | 7.85146 | 2.85269 | 7.84347 | 1.08118 | 0 | 1088.44 | 0.5288 | 0.5288 | 0.489093 | 0.489093 | 0 | Ca | Yes | Ca
GEGWAS | 5.44742 | 3.17954 | 5.44742 | 1.34706 | 0 | 669.712 | 0.5032 | 0.5032 | 0.373555 | 0.373555 | 0 | Ca,Eu | Yes | Ca
GEHSAN | 4.21897 | 2.65292 | 4.13931 | 1.49275 | 0 | 155.668 | 0.35 | 0.35 | 0.234466 | 0.234466 | 0 | Ca,Fe | Yes | Ca
GEJJEL01 | 4.95342 | 3.83497 | 4.95342 | 1.99384 | 456.538 | 0 | 0.4388 | 0.4388 | 0.220078 | 0.220078 | 0 | Nd | Yes | Nd
GEKVEZ | 4.60932 | 3.49419 | 4.2137 | 1.75988 | 661.023 | 0 | 0.526 | 0.526 | 0.298883 | 0.298883 | 0 | Mo,Yb,Cs | Yes | Yb,Cs
GELJAJ | 4.01632 | 2.59819 | 4.00607 | 1.41565 | 0 | 162.72 | 0.4348 | 0.4348 | 0.307138 | 0.307138 | 0 | Zn | Yes | Zn
GELVEZ | 3.84426 | 2.61776 | 3.84187 | 1.42688 | 0 | 168.228 | 0.4886 | 0.4886 | 0.342426 | 0.342426 | 0 | Mn | No
GELVEZ01 | 3.8103 | 2.63566 | 3.8103 | 1.43691 | 0 | 93.0351 | 0.4852 | 0.4852 | 0.33767 | 0.33767 | 0 | Mn | No
GELVEZ02 | 3.82815 | 2.55625 | 3.82815 | 1.43716 | 0 | 108.097 | 0.4794 | 0.4794 | 0.333575 | 0.333575 | 0 | Mn | No
GELVID | 3.61966 | 2.43534 | 3.61901 | 1.57413 | 0 | 44.2507 | 0.4652 | 0.4652 | 0.295528 | 0.295528 | 0 | Ni | No
GELVID01 | 3.57252 | 2.40588 | 3.57252 | 1.58898 | 0 | 24.0563 | 0.4574 | 0.4574 | 0.287858 | 0.287858 | 0 | Ni | No
GEPDEM | 4.09249 | 3.45067 | 4.09249 | 1.44433 | 363.701 | 0 | 0.487 | 0.487 | 0.33718 | 0.33718 | 0 | Zn | Yes | Zn
GERNOI | 6.93892 | 3.80818 | 6.45255 | 1.05982 | 1202.05 | 0 | 0.5412 | 0.5412 | 0.510651 | 0.510651 | 0 | Zn | No
GERPUP | 8.51519 | 7.38328 | 8.51519 | 1.47529 | 742.686 | 0.721878 | 0.5678 | 0.5678 | 0.384873 | 0.384873 | 0 | Cu,Sm | Yes | Cu
GERWEH | 9.16485 | 6.64251 | 9.16485 | 1.11428 | 1410.47 | 35.815 | 0.625 | 0.625 | 0.560902 | 0.560902 | 0 | Cu,Si | Yes | Cu
GERWIL | 4.68243 | 2.43038 | 4.67296 | 1.23256 | 0 | 408.867 | 0.4944 | 0.4944 | 0.401116 | 0.401116 | 0 | Zn,Si | No
GERWOR | 4.97116 | 3.27603 | 4.88417 | 1.15577 | 0 | 766.47 | 0.538 | 0.538 | 0.465489 | 0.465489 | 0 | Cd,Si | No
GESBOW | 9.3261 | 6.791 | 9.3261 | 1.20544 | 1387.02 | 0 | 0.5642 | 0.5642 | 0.468044 | 0.468044 | 0.000331829 | Na,Mn | Yes | Mn
GESBUC | 11.6643 | 6.15098 | 11.6643 | 1.20476 | 1354.07 | 0 | 0.6028 | 0.6028 | 0.50035 | 0.50035 | 0.000664034 | Na,Mn | No
GESDUF | 7.63383 | 7.44692 | 7.63383 | 1.05439 | 888.384 | 0 | 0.5408 | 0.5408 | 0.512901 | 0.512901 | 0 | Co | Yes | Co
GESFAN | 7.57798 | 7.34904 | 7.57798 | 1.05603 | 889.166 | 0 | 0.5286 | 0.5286 | 0.500556 | 0.500556 | 0 | Ni | Yes | Ni
GESNIC | 6.37295 | 3.61972 | 6.37295 | 1.65786 | 430.507 | 0.058609 | 0.4796 | 0.4796 | 0.289288 | 0.289288 | 0 | La | Yes | La
GESNOI | 6.41874 | 3.48818 | 6.41739 | 1.68473 | 396.736 | 0 | 0.4826 | 0.4826 | 0.286455 | 0.286455 | 0 | Nd | Yes | Nd
GETXAG | 3.33124 | 2.61042 | 3.22772 | 1.54101 | 0 | 0 | 0.3762 | 0.3762 | 0.244126 | 0.244126 | 0 | Co | Yes | Co
GETXAG01 | 3.334 | 2.6262 | 3.17422 | 1.56139 | 0 | 0.100043 | 0.3642 | 0.3642 | 0.233254 | 0.233254 | 0 | Co | Yes | Co
GEVKID | 4.59038 | 3.02065 | 4.5824 | 1.67391 | 0 | 245.961 | 0.4722 | 0.4722 | 0.282093 | 0.282093 | 0 | Cd | Yes | Cd
GEVXAI | 3.71553 | 2.68712 | 3.70664 | 2.06408 | 0 | 48.9867 | 0.415 | 0.415 | 0.201058 | 0.201058 | 0 | Gd | Yes | Gd
GEVXIQ | 5.46888 | 4.61181 | 5.39982 | 1.67855 | 790.111 | 0 | 0.5498 | 0.5498 | 0.327545 | 0.327545 | 0 | Gd | Yes | Gd
GEVYEN | 3.46357 | 2.43005 | 3.46238 | 1.41407 | 0 | 13.9475 | 0.4294 | 0.4294 | 0.303662 | 0.303662 | 0 | Zn | No
GEWXAJ | 4.82967 | 4.48576 | 4.82967 | 1.6967 | 358.342 | 0 | 0.4016 | 0.4016 | 0.236695 | 0.236695 | 0 | Cu | Yes | Cu
GEYFIB | 12.3555 | 5.62488 | 12.3555 | 0.95864 | 2550.36 | 0 | 0.74 | 0.74 | 0.771927 | 0.771927 | 0 | Cu | Yes | Cu
GEZFIC | 4.12718 | 3.16539 | 4.09883 | 1.23461 | 0 | 372.856 | 0.47 | 0.47 | 0.380687 | 0.380687 | 0 | Zn | No
GEZFOI | 4.42038 | 2.61122 | 4.41452 | 1.21643 | 0 | 402.479 | 0.5176 | 0.5176 | 0.425509 | 0.425509 | 0 | Cd | No
GEZRAG | 7.97174 | 5.12774 | 7.97032 | 1.15353 | 1793.06 | 0 | 0.6172 | 0.6172 | 0.535054 | 0.535054 | 0 | Co | Yes | Co
GEZYOB | 5.97203 | 4.53159 | 5.97203 | 1.47469 | 1294.11 | 0 | 0.5414 | 0.5414 | 0.367128 | 0.367128 | 0 | V | No
GEZYUH | 5.69188 | 4.56898 | 5.68303 | 1.43146 | 1319.63 | 0 | 0.5604 | 0.5604 | 0.39149 | 0.39149 | 0 | V | Yes | V
GEZZAO | 5.2549 | 3.39885 | 5.248 | 1.74668 | 687.544 | 0 | 0.4976 | 0.4976 | 0.284883 | 0.284883 | 0 | V | Yes | V
GIDKOU | 4.78674 | 3.41448 | 4.67256 | 1.74547 | 401.837 | 0 | 0.4798 | 0.4798 | 0.274883 | 0.274883 | 0 | Zn | Yes | Zn
GIFFAE | 5.12876 | 3.25577 | 5.12146 | 1.85543 | 0 | 673.178 | 0.5526 | 0.5526 | 0.297828 | 0.297828 | 0 | Sm | Yes | Sm
GIFFEI | 5.10703 | 3.23803 | 5.10703 | 1.88143 | 0 | 652.207 | 0.5504 | 0.5504 | 0.292543 | 0.292543 | 0 | Eu | Yes | Eu
GIFKEL | 4.63167 | 4.31957 | 4.63167 | 1.28045 | 961.183 | 0 | 0.5428 | 0.5428 | 0.423914 | 0.423914 | 0 | Cd,Ni | Yes | Ni
GIFKIP | 4.45514 | 4.16679 | 4.45514 | 1.26421 | 914.98 | 0 | 0.5336 | 0.5336 | 0.422081 | 0.422081 | 0 | Ni,Cd | Yes | Ni
GIGWID01 | 3.32151 | 2.73215 | 3.30755 | 1.85399 | 0 | 0 | 0.365 | 0.365 | 0.196873 | 0.196873 | 0 | Pr | No
GIHBII | 4.5778 | 2.7831 | 4.5778 | 2.52371 | 0 | 228.038 | 0.4284 | 0.4284 | 0.16975 | 0.16975 | 0 | Ga | No
GIHPAQ | 6.0679 | 3.20702 | 4.88779 | 1.37065 | 0 | 681.382 | 0.517 | 0.517 | 0.377193 | 0.377193 | 0 | W,Ni | Yes | W
GIHPEU | 6.0987 | 3.28751 | 5.1885 | 1.35116 | 0 | 717.047 | 0.5136 | 0.5136 | 0.380118 | 0.380118 | 0 | W,Co | Yes | W
GIJXAA | 10.59462 | 7.92596 | 10.59462 | 0.990408 | 1778.16 | 0 | 0.6526 | 0.6526 | 0.658921 | 0.658921 | 0 | Zn | No
GIKMOD | 3.93708 | 2.55442 | 3.90897 | 1.91107 | 0 | 139.583 | 0.4446 | 0.4446 | 0.232645 | 0.232645 | 0 | Cu | Yes | Cu
GIKMOD01 | 3.91444 | 2.48549 | 3.90014 | 1.91817 | 0 | 133.247 | 0.4382 | 0.4382 | 0.228447 | 0.228447 | 0 | Cu | Yes | Cu
GIKMOD02 | 3.9282 | 2.51015 | 3.91483 | 1.90638 | 0 | 143.682 | 0.4464 | 0.4464 | 0.234161 | 0.234161 | 0 | Cu | Yes | Cu
GIKMOD03 | 3.92289 | 2.50215 | 3.90677 | 1.90802 | 0 | 141.827 | 0.4446 | 0.4446 | 0.233017 | 0.233017 | 0 | Cu | Yes | Cu
GIKMOD04 | 3.94077 | 2.529 | 3.93907 | 1.90165 | 0 | 147.253 | 0.4478 | 0.4478 | 0.23548 | 0.23548 | 0 | Cu | Yes | Cu
GIKMOD05 | 3.93179 | 2.53368 | 3.92903 | 1.89878 | 0 | 147.264 | 0.4476 | 0.4476 | 0.235731 | 0.235731 | 0 | Cu | Yes | Cu
GIKMOD06 | 3.96173 | 2.5601 | 3.95762 | 1.89221 | 0 | 149.196 | 0.4508 | 0.4508 | 0.23824 | 0.23824 | 0 | Cu | Yes | Cu
GIKMOD08 | 3.94198 | 2.56651 | 3.93891 | 1.89919 | 0 | 146.137 | 0.4462 | 0.4462 | 0.234942 | 0.234942 | 0 | Cu | Yes | Cu
GIKMOD09 | 3.94339 | 2.58011 | 3.77982 | 1.89876 | 0 | 145.417 | 0.445 | 0.445 | 0.234364 | 0.234364 | 0 | Cu | Yes | Cu
GIKMOD10 | 3.94696 | 2.59885 | 3.94696 | 1.88932 | 0 | 144.903 | 0.4478 | 0.4478 | 0.237017 | 0.237017 | 0 | Cu | Yes | Cu
GIKMOD11 | 3.92028 | 2.61268 | 3.92028 | 1.90006 | 0 | 145.336 | 0.4504 | 0.4504 | 0.237045 | 0.237045 | 0 | Cu | Yes | Cu
GIKMOD12 | 3.92332 | 2.57144 | 3.92332 | 1.90524 | 0 | 138.31 | 0.445 | 0.445 | 0.233566 | 0.233566 | 0 | Cu | Yes | Cu
GIKQIC | 3.78387 | 3.47181 | 3.77533 | 1.63861 | 257.809 | 0 | 0.4372 | 0.4372 | 0.266812 | 0.266812 | 0 | Cd | Yes | Cd
GIMHAM | 4.751 | 2.4657 | 4.73888 | 1.44617 | 0 | 289.697 | 0.4792 | 0.4792 | 0.331357 | 0.331357 | 0 | Ag | Yes | Ag
GIMSIG | 8.71143 | 5.70228 | 8.71143 | 1.44846 | 1037.38 | 0 | 0.5786 | 0.5786 | 0.399459 | 0.399459 | 0 | Cd | Yes | Cd
GIMSUS | 4.94182 | 3.17204 | 4.94182 | 1.63504 | 0 | 331.257 | 0.4382 | 0.4382 | 0.268006 | 0.268006 | 0 | Cd | No
GIMVAA | 3.80885 | 2.6465 | 3.67034 | 1.67581 | 0 | 167.699 | 0.4886 | 0.4886 | 0.29156 | 0.29156 | 0 | Zn | Yes | Zn
GINLIA | 6.39385 | 4.60431 | 6.39349 | 0.877136 | 2496.63 | 0 | 0.6554 | 0.6554 | 0.747205 | 0.747205 | 0 | Zn | Yes | Zn
GINNUO | 6.795 | 5.60459 | 6.7852 | 1.38088 | 659.887 | 0 | 0.4604 | 0.4604 | 0.33341 | 0.33341 | 0 | Co | Yes | Co
GINPAW | 5.2982 | 2.63149 | 5.28355 | 1.46721 | 0 | 393.878 | 0.4082 | 0.4082 | 0.278215 | 0.278215 | 0 | Co | No
GIQXEK | 5.02308 | 3.9389 | 5.02308 | 1.70666 | 943.967 | 0 | 0.591 | 0.591 | 0.34629 | 0.34629 | 0 | Ru,Ce | Yes | Ru,Ce
GIQXIO | 4.89641 | 3.86855 | 4.89641 | 1.80531 | 904.31 | 0 | 0.5842 | 0.5842 | 0.323601 | 0.323601 | 0 | Dy,Ru | Yes | Dy,Ru
GIQXOU | 4.81089 | 3.81392 | 4.81089 | 1.85808 | 852.141 | 0 | 0.5814 | 0.5814 | 0.312903 | 0.312903 | 0 | Ru,Er | Yes | Ru,Er
GIQXUA | 4.89316 | 3.86869 | 4.89316 | 1.79298 | 913.522 | 0 | 0.5838 | 0.5838 | 0.325603 | 0.325603 | 0 | Ru,Gd | Yes | Ru,Gd
GIQYAH | 4.79715 | 3.78414 | 4.66858 | 1.84797 | 844.598 | 0 | 0.5808 | 0.5808 | 0.31429 | 0.31429 | 0 | Ho,Ru | Yes | Ho,Ru
GIQYEL | 5.04966 | 3.95603 | 5.04926 | 1.69109 | 974.192 | 0 | 0.5932 | 0.5932 | 0.35078 | 0.35078 | 0 | Ru,La | Yes | Ru,La
GIQYIP | 4.93593 | 3.90727 | 4.93593 | 1.7362 | 971.31 | 0 | 0.5894 | 0.5894 | 0.339477 | 0.339477 | 0 | Ru,Nd | Yes | Ru,Nd
GIQYOV | 4.65103 | 4.01588 | 4.65103 | 1.69435 | 911.715 | 0 | 0.5744 | 0.5744 | 0.339009 | 0.339009 | 0 | Ru,Pr | Yes | Ru
GIQYUB | 4.85877 | 3.85756 | 4.85723 | 1.80735 | 905.654 | 0 | 0.586 | 0.586 | 0.324231 | 0.324231 | 0 | Ru,Tb | Yes | Ru,Tb
GIQZIQ | 5.34637 | 3.18473 | 5.34637 | 1.01767 | 0 | 1091.79 | 0.5606 | 0.5606 | 0.550866 | 0.550866 | 0 | Mg | Yes | Mg
GIRDUI | 4.42025 | 3.76528 | 4.4179 | 1.33231 | 385.618 | 0 | 0.4442 | 0.4442 | 0.333405 | 0.333405 | 0 | Co | Yes | Co
GIRFUJ | 3.37043 | 2.61511 | 3.30641 | 2.01794 | 0 | 1.425 | 0.3948 | 0.3948 | 0.195645 | 0.195645 | 0 | Ce | Yes | Ce
GIRGUL | 4.00306 | 3.26113 | 3.99382 | 1.40352 | 0 | 133.713 | 0.416 | 0.416 | 0.296397 | 0.296397 | 0 | Co | Yes | Co
GIRHEW | 4.31665 | 3.3107 | 4.31 | 1.50699 | 357.423 | 0 | 0.4636 | 0.4636 | 0.307632 | 0.307632 | 0 | Zn | Yes | Zn
GIRXUC | 9.02646 | 6.62876 | 9.00319 | 0.768463 | 3189.43 | 0 | 0.7778 | 0.7778 | 1.01215 | 1.01215 | 0 | Zn | Yes | Zn
GIRYAJ | 11.11776 | 6.67504 | 11.11673 | 0.856122 | 2802.89 | 0 | 0.7336 | 0.7336 | 0.856887 | 0.856887 | 0 | Zn | Yes | Zn
GIRYEN | 4.46145 | 3.72288 | 4.46145 | 1.49644 | 191.829 | 0 | 0.4038 | 0.4038 | 0.269841 | 0.269841 | 0 | Zn | Yes | Zn
GIRYIR | 4.09649 | 3.3872 | 4.09649 | 1.53911 | 119.07 | 0 | 0.391 | 0.391 | 0.254043 | 0.254043 | 0 | Zn | Yes | Zn
GIRYOX | 3.97688 | 3.23059 | 3.95261 | 1.5554 | 0 | 85.1079 | 0.383 | 0.383 | 0.246239 | 0.246239 | 0 | Zn | Yes | Zn
GIRYUD | 4.50395 | 3.69554 | 4.50367 | 1.50379 | 201.971 | 0 | 0.4016 | 0.4016 | 0.267059 | 0.267059 | 0 | Zn | Yes | Zn
GIRZAK | 4.21373 | 3.61145 | 4.21373 | 1.53199 | 154.969 | 0 | 0.4018 | 0.4018 | 0.262273 | 0.262273 | 0 | Zn | Yes | Zn
GISMAY | 7.56113 | 5.5145 | 7.12706 | 1.15475 | 847.594 | 162.389 | 0.5516 | 0.5516 | 0.477677 | 0.477677 | 0 | Zn | Yes | Zn
GISMIG | 4.0304 | 2.93362 | 4.0304 | 1.49375 | 0 | 109.711 | 0.4292 | 0.4292 | 0.28733 | 0.28733 | 0 | Cd | No
GISNED | 16.88394 | 10.60987 | 16.88394 | 0.446812 | 4557.7 | 0 | 0.8226 | 0.8226 | 1.84104 | 1.84104 | 0 | Zn | No
GISWEM | 4.22229 | 3.34094 | 4.22229 | 1.34736 | 188.959 | 0 | 0.4264 | 0.4264 | 0.316472 | 0.316472 | 0 | Ni | Yes | Ni
GISZUD | 6.49431 | 5.39638 | 6.48428 | 1.08851 | 2471.91 | 0 | 0.726 | 0.726 | 0.666964 | 0.666964 | 0 | Cd | Yes | Cd
GISZUF | 5.98913 | 5.07662 | 5.983 | 1.31215 | 781.164 | 0 | 0.5226 | 0.5226 | 0.398277 | 0.398277 | 0 | Cd | Yes | Cd
GITPEG | 6.10696 | 3.27236 | 6.097 | 1.37879 | 0 | 947.654 | 0.5574 | 0.5574 | 0.404266 | 0.404266 | 0 | Cd | Yes | Cd
GITPIK | 6.71051 | 5.85889 | 6.69498 | 1.05932 | 1839.96 | 0 | 0.6024 | 0.6024 | 0.568668 | 0.568668 | 0 | Zn | Yes | Zn
GITSUY | 12.38253 | 7.614 | 12.38253 | 0.866035 | 2155.27 | 0 | 0.694 | 0.694 | 0.801354 | 0.801354 | 0 | Zn | No
GITTOT | 11.41369 | 3.07343 | 11.41369 | 0.903406 | 0 | 1556.42 | 0.6252 | 0.6252 | 0.692048 | 0.692048 | 0 | Co | No
GITTOT01 | 11.40059 | 3.10208 | 11.40059 | 0.902033 | 0 | 1560.73 | 0.627 | 0.627 | 0.695097 | 0.695097 | 0 | Co | No
GITTUZ | 10.85901 | 8.03964 | 10.85901 | 1.03314 | 1347.74 | 0 | 0.6084 | 0.6084 | 0.588883 | 0.588883 | 0 | Zn | No
GITVAH | 8.75698 | 4.92208 | 6.66017 | 1.57163 | 552.741 | 0.189828 | 0.4918 | 0.4918 | 0.312924 | 0.312924 | 0 | Zn | No
GITVAH01 | 9.03293 | 4.92005 | 8.03384 | 1.44808 | 841.568 | 0 | 0.5302 | 0.5302 | 0.366141 | 0.366141 | 0 | Zn | No
GITVEL | 15.24588 | 13.37948 | 15.24588 | 0.777112 | 2351.93 | 0 | 0.724 | 0.724 | 0.931654 | 0.931654 | 0 | Zn | No
GITVEL01 | 15.27666 | 13.37931 | 15.27666 | 0.777112 | 2335.71 | 0 | 0.723 | 0.723 | 0.930368 | 0.930368 | 0 | Zn | No
GITWIQ | 5.04878 | 3.9878 | 4.84113 | 1.55276 | 634.043 | 0 | 0.443 | 0.443 | 0.285298 | 0.285298 | 0 | Zn | No
GITZAM | 3.82434 | 2.6197 | 3.81833 | 1.41655 | 0 | 42.6062 | 0.4108 | 0.4108 | 0.289999 | 0.289999 | 0 | Cd | No
GIVHIC | 5.68256 | 4.14915 | 5.67478 | 1.01525 | 1295.41 | 0 | 0.5352 | 0.5352 | 0.527158 | 0.527158 | 0 | Ni | No
GIVNIK | 7.21449 | 5.67473 | 7.21449 | 0.867445 | 2608.78 | 0 | 0.6652 | 0.6652 | 0.76685 | 0.76685 | 0 | Ag,Zn | Yes | Ag
GIVNOQ | 7.18513 | 5.72761 | 7.17339 | 0.897407 | 2609.57 | 0 | 0.648 | 0.648 | 0.72208 | 0.72208 | 0 | Ag,Zn | Yes | Ag
GIWBEU | 6.28733 | 3.84153 | 6.28733 | 1.07489 | 1520.3 | 0 | 0.5726 | 0.5726 | 0.532703 | 0.532703 | 0 | Ag,Ga | Yes | Ag
GIWBIY | 6.45593 | 4.24018 | 6.45593 | 1.07571 | 1620.48 | 0 | 0.587 | 0.587 | 0.545689 | 0.545689 | 0 | In,Ag | Yes | Ag
GIWBOE | 6.1387 | 4.01365 | 6.12781 | 1.1355 | 1298.19 | 0 | 0.537 | 0.537 | 0.472918 | 0.472918 | 0 | Ag,Ga | Yes | Ag
GIWCAR | 6.05356 | 4.17814 | 6.05356 | 1.07197 | 1546.78 | 1.89228 | 0.5834 | 0.5834 | 0.544229 | 0.544229 | 0 | Ag,Ga | Yes | Ag
GIWCIZ | 5.12494 | 3.68789 | 4.86231 | 1.25758 | 587.595 | 81.0816 | 0.492 | 0.492 | 0.391229 | 0.391229 | 0 | Ag,Ga | Yes | Ag
GIWCOF | 6.18603 | 4.18536 | 6.1755 | 1.09485 | 1710.03 | 0 | 0.5864 | 0.5864 | 0.535596 | 0.535596 | 0 | In,Ag | Yes | Ag
GIWNUV | 4.42847 | 3.33732 | 4.42542 | 1.47072 | 569.148 | 14.6778 | 0.547 | 0.547 | 0.371926 | 0.371926 | 0 | Cu | Yes | Cu
GIXGOK | 17.36935 | 5.40179 | 17.36935 | 1.04037 | 1447.48 | 0 | 0.6542 | 0.6542 | 0.628815 | 0.628815 | 0 | Cd | No
GIXMUX | 5.54225 | 2.5429 | 5.4983 | 1.29032 | 0 | 539.418 | 0.4618 | 0.4618 | 0.357897 | 0.357897 | 0 | Cu | Yes | Cu
GIXNAE | 7.22845 | 6.88703 | 7.22003 | 0.852646 | 2373.83 | 0 | 0.6572 | 0.6572 | 0.770777 | 0.770777 | 0 | Ni | No
GIYSEN | 5.42608 | 5.04414 | 5.4195 | 1.45199 | 660.129 | 0 | 0.4968 | 0.4968 | 0.342152 | 0.342152 | 0 | Mo,Cu | No
GIYSIR | 5.35034 | 4.96809 | 5.33586 | 1.46578 | 635.609 | 0 | 0.4966 | 0.4966 | 0.338795 | 0.338795 | 0 | Mo,Cu | No
GIYSOX | 5.41931 | 4.91867 | 5.41931 | 1.46994 | 629.008 | 0 | 0.4898 | 0.4898 | 0.333211 | 0.333211 | 0 | Mo,Cu | No
GIYSUD | 5.72746 | 4.12193 | 5.64984 | 1.21514 | 1707.48 | 0 | 0.605 | 0.605 | 0.497886 | 0.497886 | 0 | Cd | Yes | Cd
GIYTAK | 5.85565 | 4.3241 | 5.81433 | 1.11314 | 2057.49 | 0 | 0.6456 | 0.6456 | 0.579983 | 0.579983 | 0 | Cd | Yes | Cd
GIYTIS | 6.15959 | 5.08946 | 6.15959 | 0.966844 | 2213.41 | 0 | 0.6424 | 0.6424 | 0.66443 | 0.66443 | 0 | Zn | Yes | Zn
GIZJOP | 5.3179 | 2.78115 | 5.29436 | 1.18697 | 0 | 641.941 | 0.5948 | 0.5948 | 0.501109 | 0.501109 | 0 | Zn | No
GIZVER | 3.86175 | 3.03502 | 3.84974 | 1.5862 | 0 | 85.1019 | 0.4274 | 0.4274 | 0.26945 | 0.26945 | 0 | Co | Yes | Co
GIZXET | 4.75858 | 3.81827 | 4.66708 | 0.984908 | 1402.32 | 0 | 0.5818 | 0.5818 | 0.590715 | 0.590715 | 0 | Zn | No
GOBGAG | 17.26438 | 5.3381 | 17.26438 | 1.05121 | 1443 | 0 | 0.6532 | 0.6532 | 0.621382 | 0.621382 | 0 | Cd | No
GOBSUM | 5.27749 | 3.98975 | 5.17779 | 1.10089 | 1605.34 | 0 | 0.5602 | 0.5602 | 0.508863 | 0.508863 | 0 | Co | Yes | Co
GOBTAT | 7.10593 | 5.74189 | 7.09799 | 0.916339 | 2293.96 | 0 | 0.6472 | 0.6472 | 0.706289 | 0.706289 | 0 | Co | No
GOBXAY | 4.92403 | 2.59503 | 4.70441 | 1.66682 | 0 | 336.018 | 0.4608 | 0.4608 | 0.276454 | 0.276454 | 0 | Ce | Yes | Ce
GOGSIF | 8.22407 | 5.82511 | 8.22407 | 0.843093 | 2269.41 | 1.55395 | 0.6484 | 0.6484 | 0.769073 | 0.769073 | 0 | Co | Yes | Co
GOGWAB | 4.95936 | 4.07145 | 4.95936 | 1.0628 | 1973.11 | 0 | 0.6348 | 0.6348 | 0.597292 | 0.597292 | 0 | Zn | Yes | Zn
GOGWEF | 4.59875 | 4.17002 | 4.59043 | 0.999501 | 2127.44 | 0 | 0.617 | 0.617 | 0.617308 | 0.617308 | 0 | Mn | Yes | Mn
GOJDOZ | 4.79892 | 4.35574 | 4.79892 | 2.78878 | 310.204 | 106.416 | 0.5306 | 0.5306 | 0.190263 | 0.190263 | 0 | U | Yes | U
GOJFAN | 16.63143 | 5.96233 | 15.15468 | 1.28609 | 1657.69 | 0 | 0.7304 | 0.7304 | 0.567923 | 0.567923 | 0 | U | Yes | U
GOJRED | 7.79089 | 2.85498 | 7.79089 | 1.25142 | 0 | 472.955 | 0.453 | 0.453 | 0.36199 | 0.36199 | 0 | K | Yes | K
GOKBUE | 6.09249 | 4.54759 | 6.09249 | 1.63047 | 807.969 | 0 | 0.5592 | 0.5592 | 0.342968 | 0.342968 | 0 | Cu | Yes | Cu
GOLDAO | 7.86887 | 4.81034 | 7.86887 | 1.99129 | 301.082 | 101.655 | 0.4576 | 0.4576 | 0.229801 | 0.229801 | 0 | Ca,Pd | Yes | Ca,Pd
GOLQII | 3.73015 | 3.36962 | 3.7227 | 2.16778 | 61.5829 | 0 | 0.3658 | 0.3658 | 0.168744 | 0.168744 | 0 | Ag,Nd | Yes | Ag
GOLYOX | 5.22433 | 3.12115 | 5.21621 | 1.32627 | 0 | 379.642 | 0.449 | 0.449 | 0.338542 | 0.338542 | 0 | Ni | Yes | Ni
GOLYUD | 5.23544 | 3.22982 | 5.01332 | 1.30229 | 0 | 403.593 | 0.46 | 0.46 | 0.353224 | 0.353224 | 0 | Co | Yes | Co
GOMFOF | 14.8276 | 14.77034 | 14.8276 | 0.887088 | 1444.16 | 0 | 0.6208 | 0.6208 | 0.699818 | 0.699818 | 0 | Pd,K | Yes | Pd,K
GOMPOO | 4.82449 | 2.89173 | 4.65807 | 1.92377 | 0 | 321.441 | 0.4062 | 0.4062 | 0.211147 | 0.211147 | 0 | Al | No
GOMRAC | 5.39247 | 3.37051 | 5.39247 | 1.96258 | 438.212 | 0 | 0.4662 | 0.4662 | 0.237544 | 0.237544 | 0 | Zn,Al | No
GOMREG | 5.38381 | 3.63961 | 5.38381 | 1.86675 | 474.968 | 0 | 0.4612 | 0.4612 | 0.247061 | 0.247061 | 0 | Mn,Al | No
GONMON | 7.36451 | 3.08655 | 7.36451 | 1.50929 | 0 | 691.77 | 0.5014 | 0.5014 | 0.33221 | 0.33221 | 0 | Cu | Yes | Cu
GONMUT | 4.84898 | 3.45303 | 4.8484 | 1.575 | 766.989 | 0 | 0.5358 | 0.5358 | 0.340189 | 0.340189 | 0 | Cd | Yes | Cd
GONNAA | 7.09205 | 5.80307 | 7.09205 | 0.944258 | 2938.2 | 0 | 0.7154 | 0.7154 | 0.757632 | 0.757632 | 0 | Zn | Yes | Zn
GONSUZ | 4.31262 | 4.05462 | 4.31117 | 1.54869 | 416.31 | 16.1616 | 0.4898 | 0.4898 | 0.316268 | 0.316268 | 0 | Ca | No
GONTAG | 3.69316 | 3.31113 | 3.69316 | 1.23517 | 510.311 | 0 | 0.5362 | 0.5362 | 0.434111 | 0.434111 | 0 | Ca | Yes | Ca
GOPLUS | 4.69015 | 3.69955 | 4.69015 | 1.12654 | 979.963 | 0 | 0.5668 | 0.5668 | 0.503132 | 0.503132 | 0 | Pr | No
GOPTIQ | 6.68622 | 4.50914 | 6.67956 | 0.770633 | 2386.21 | 0 | 0.6402 | 0.6402 | 0.830746 | 0.830746 | 0 | Ni | Yes | Ni
GOQSIQ | 8.1775 | 6.04263 | 8.04141 | 1.00533 | 1629.55 | 0 | 0.6412 | 0.6412 | 0.637802 | 0.637802 | 0 | Zn | No
GOQTIR | 4.31911 | 3.00422 | 4.31353 | 1.28361 | 0 | 826.075 | 0.5868 | 0.5868 | 0.457147 | 0.457147 | 0 | Cd | Yes | Cd
GOQWOY | 8.51298 | 6.88549 | 8.50318 | 0.782047 | 2664.84 | 0 | 0.7176 | 0.7176 | 0.917592 | 0.917592 | 0 | Ni | No
GOQXAN | 6.22843 | 5.8492 | 6.22773 | 1.32869 | 1052.24 | 0 | 0.556 | 0.556 | 0.418457 | 0.418457 | 0 | Cd | Yes | Cd
GORJEE | 6.22352 | 3.46281 | 6.21155 | 1.2742 | 1085.53 | 34.4085 | 0.5994 | 0.5994 | 0.470413 | 0.470413 | 0 | Zn | Yes | Zn
GORQAF | 6.72825 | 5.09275 | 6.72825 | 1.1538 | 2492.42 | 0 | 0.7648 | 0.7648 | 0.662854 | 0.662854 | 0 | Cd | No
GORWUF | 8.33661 | 7.09541 | 8.33661 | 0.969393 | 1654.15 | 65.3942 | 0.6516 | 0.6516 | 0.672173 | 0.672173 | 0 | Cu | Yes | Cu
GOSBOH | 10.37122 | 8.95436 | 10.37122 | 0.787001 | 2047.69 | 0 | 0.6654 | 0.6654 | 0.845489 | 0.845489 | 0 | Cu | Yes | Cu
GOSDEZ | 8.09273 | 5.75735 | 7.88104 | 0.987164 | 1857.87 | 0 | 0.6214 | 0.6214 | 0.62948 | 0.62948 | 0 | Cd | Yes | Cd
GOSDID | 7.82021 | 4.59261 | 7.82021 | 1.06883 | 1377.47 | 0 | 0.5676 | 0.5676 | 0.531048 | 0.531048 | 0 | Zn | Yes | Zn
GOSKEG | 7.10002 | 5.21425 | 6.59335 | 0.943193 | 1860.4 | 1.47324 | 0.6182 | 0.6182 | 0.655433 | 0.655433 | 0 | Zn | Yes | Zn
GOSRIP | 4.372 | 2.69453 | 4.26367 | 1.80918 | 0 | 347.719 | 0.5122 | 0.5122 | 0.283112 | 0.283112 | 0 | Fe | Yes | Fe
GOTDIE | 4.73101 | 4.56435 | 4.72097 | 1.48128 | 125.788 | 5.69572 | 0.3958 | 0.3958 | 0.267202 | 0.267202 | 0 | Cd,Co | No
GOTNEK | 6.68492 | 5.17244 | 6.67225 | 1.16398 | 1153.1 | 0 | 0.5428 | 0.5428 | 0.466332 | 0.466332 | 0 | Dy | Yes | Dy
GOVHOQ | 5.0786 | 4.57892 | 5.0786 | 2.10255 | 191.957 | 0 | 0.3698 | 0.3698 | 0.175882 | 0.175882 | 0 | Zn | No
GOVWOF | 15.42527 | 11.20267 | 15.42527 | 0.794433 | 2364.92 | 0 | 0.6966 | 0.6966 | 0.876851 | 0.876851 | 0 | Mn | Yes | Mn
GOVXIA | 6.67259 | 5.28318 | 6.67068 | 1.1406 | 971.384 | 0 | 0.4988 | 0.4988 | 0.437316 | 0.437316 | 0 | Co | Yes | Co
GOWHOR | 4.39236 | 3.16475 | 4.39236 | 1.17121 | 0 | 505.633 | 0.4694 | 0.4694 | 0.400782 | 0.400782 | 0 | Mg | Yes | Mg
GOXGAD | 4.36902 | 3.10948 | 4.36902 | 1.76306 | 0 | 251.518 | 0.4778 | 0.4778 | 0.271007 | 0.271007 | 0 | Cd | Yes | Cd
GOXMEN | 5.02477 | 2.84713 | 3.58468 | 1.34483 | 0 | 197.411 | 0.4038 | 0.4038 | 0.300261 | 0.300261 | 0 | Co | No
GOYPAN | 3.85595 | 2.62604 | 3.83887 | 1.53512 | 0 | 120.621 | 0.4784 | 0.4784 | 0.311637 | 0.311637 | 0 | Co | No
GOYPER | 3.86862 | 2.68927 | 3.85387 | 1.4708 | 0 | 132.159 | 0.4886 | 0.4886 | 0.3322 | 0.3322 | 0 | Fe | No
GOYXAV | 3.94211 | 3.09375 | 3.92173 | 2.22519 | 0 | 70.9278 | 0.3586 | 0.3586 | 0.161155 | 0.161155 | 0 | Ag,Sm | Yes | Ag
GOYXEZ | 3.93503 | 3.06474 | 3.93016 | 2.23097 | 0 | 68.4122 | 0.3626 | 0.3626 | 0.16253 | 0.16253 | 0 | Ag,Eu | Yes | Ag
GOYXID | 3.92669 | 3.05098 | 3.92204 | 2.25635 | 0 | 61.0567 | 0.3626 | 0.3626 | 0.160702 | 0.160702 | 0 | Gd,Ag | Yes | Ag
GOYXOJ | 3.91618 | 3.05762 | 3.90895 | 2.26908 | 0 | 60.1336 | 0.3556 | 0.3556 | 0.156715 | 0.156715 | 0 | Tb,Ag | Yes | Ag
GOYXUP | 3.94982 | 3.14371 | 3.94779 | 2.2788 | 0 | 72.2876 | 0.3554 | 0.3554 | 0.155959 | 0.155959 | 0 | Dy,Ag | Yes | Ag
GOYYAW | 3.94364 | 3.0863 | 3.93984 | 2.31343 | 0 | 61.5795 | 0.3504 | 0.3504 | 0.151463 | 0.151463 | 0 | Ho,Ag | Yes | Ag
GOYYEA | 3.89793 | 3.03628 | 3.89557 | 2.03428 | 0 | 62.5706 | 0.3474 | 0.3474 | 0.170773 | 0.170773 | 0 | Ag,Y | Yes | Ag
GOYYIE | 3.88784 | 3.0249 | 3.88595 | 2.39828 | 0 | 47.1685 | 0.347 | 0.347 | 0.144687 | 0.144687 | 0 | Yb,Ag | Yes | Ag
GOZNAM | 6.30239 | 4.60575 | 6.30081 | 0.99242 | 2133.98 | 0 | 0.6346 | 0.6346 | 0.639447 | 0.639447 | 0 | W,Mn | Yes | Mn
GOZNEQ | 6.09971 | 4.27883 | 6.09943 | 0.947205 | 2399.59 | 0 | 0.644 | 0.644 | 0.679895 | 0.679895 | 0 | W,Mn | Yes | Mn
GUANZS | 5.10287 | 4.04623 | 5.10287 | 1.31647 | 1570.09 | 0 | 0.6518 | 0.6518 | 0.495113 | 0.495113 | 0 | Zn | No
GUBBAG | 6.17269 | 4.47662 | 6.08707 | 1.25773 | 1482.53 | 0 | 0.6658 | 0.6658 | 0.529365 | 0.529365 | 0 | Cd | Yes | Cd
GUBKUL | 8.78437 | 8.58193 | 8.78437 | 1.65394 | 786.066 | 0 | 0.597 | 0.597 | 0.360957 | 0.360957 | 0 | Ba | Yes | Ba
GUBSED | 4.28713 | 3.01795 | 4.27044 | 1.39474 | 0 | 439.485 | 0.4958 | 0.4958 | 0.355478 | 0.355478 | 0 | Cd | Yes | Cd
GUBVUU | 6.86464 | 4.18996 | 6.61474 | 0.930991 | 1776.62 | 0 | 0.6014 | 0.6014 | 0.645979 | 0.645979 | 0 | Co | Yes | Co
GUBZAF | 8.48171 | 3.92126 | 8.48171 | 0.891092 | 1527.95 | 0 | 0.6076 | 0.6076 | 0.68186 | 0.68186 | 0 | Cu | Yes | Cu
GUCHUJ | 4.84299 | 3.46778 | 4.84299 | 1.43835 | 871.544 | 0 | 0.5374 | 0.5374 | 0.373624 | 0.373624 | 0 | Cu | Yes | Cu
GUCJAQ | 5.76197 | 4.68972 | 5.75144 | 1.29019 | 946.616 | 0 | 0.4888 | 0.4888 | 0.37886 | 0.37886 | 0 | Zn | No
GUDJOG | 7.68451 | 4.9879 | 7.6811 | 1.00363 | 1916.01 | 0 | 0.6122 | 0.6122 | 0.609987 | 0.609987 | 0 | Sm | Yes | Sm
GUFBOA | 5.81423 | 4.04124 | 5.79708 | 1.35939 | 489.672 | 0 | 0.4506 | 0.4506 | 0.331473 | 0.331473 | 0 | Cd | Yes | Cd
GUFBUG | 6.13698 | 5.34529 | 5.96708 | 1.2615 | 881.432 | 0 | 0.517 | 0.517 | 0.40983 | 0.40983 | 0 | Ba | No
GUFREF | 4.21553 | 3.44252 | 4.2138 | 1.21319 | 525.958 | 0 | 0.4724 | 0.4724 | 0.389386 | 0.389386 | 0 | Cd | No
GUFXEM | 6.06791 | 4.72083 | 6.0579 | 1.2094 | 1301.42 | 0 | 0.5582 | 0.5582 | 0.461552 | 0.461552 | 0 | Zn | Yes | Zn
GUGNON | 5.28957 | 4.33779 | 5.28957 | 0.956875 | 1681.11 | 0 | 0.5938 | 0.5938 | 0.620562 | 0.620562 | 0 | Zn | Yes | Zn
GUGXOX | 4.94456 | 2.83228 | 4.87818 | 1.55755 | 0 | 434.899 | 0.463 | 0.463 | 0.297262 | 0.297262 | 0 | Be | No
GUHGOH | 4.13291 | 2.769 | 4.13291 | 2.19053 | 0 | 49.6751 | 0.4008 | 0.4008 | 0.182969 | 0.182969 | 0 | Ba,Co | Yes | Ba
GUHMIH | 13.3149 | 6.32995 | 13.3149 | 0.498432 | 5688.77 | 0 | 0.778 | 0.778 | 1.5609 | 1.5609 | 0 | Cu | Yes | Cu
GUHNUU | 8.22186 | 5.12827 | 8.22186 | 0.946932 | 2037.11 | 0 | 0.6218 | 0.6218 | 0.656647 | 0.656647 | 0 | La | Yes | La
GUHPAC | 8.2386 | 5.1093 | 8.2386 | 0.972915 | 1979.14 | 0 | 0.6264 | 0.6264 | 0.643838 | 0.643838 | 0 | Sm | Yes | Sm
GUHPEG | 5.72092 | 4.53231 | 5.72092 | 1.21796 | 876.424 | 0 | 0.5332 | 0.5332 | 0.437781 | 0.437781 | 0 | Sm | Yes | Sm
GUJGAU | 4.66296 | 2.95254 | 4.66296 | 1.64426 | 0 | 387.016 | 0.4316 | 0.4316 | 0.262488 | 0.262488 | 0 | La | No
GUJGEY | 4.66121 | 2.89757 | 4.66121 | 1.69984 | 0 | 362.279 | 0.438 | 0.438 | 0.257672 | 0.257672 | 0 | Nd | No
GUJREK | 6.69718 | 6.09535 | 6.69718 | 1.23624 | 797.665 | 64.9948 | 0.5296 | 0.5296 | 0.428397 | 0.428397 | 0 | Cu | Yes | Cu
GUJREK01 | 6.68707 | 6.10275 | 6.68707 | 1.23624 | 796.47 | 67.5873 | 0.5306 | 0.5306 | 0.429206 | 0.429206 | 0 | Cu | Yes | Cu
GUJTOV | 3.55107 | 2.61724 | 3.54598 | 2.22754 | 0 | 11.9395 | 0.3816 | 0.3816 | 0.17131 | 0.17131 | 0 | Mo,Cu | Yes | Mo,Cu
GUJVIR | 3.94229 | 2.80491 | 3.94229 | 1.50557 | 0 | 166.687 | 0.455 | 0.455 | 0.302211 | 0.302211 | 0 | Cd | Yes | Cd
GUJVOX | 3.98106 | 2.74095 | 3.93078 | 1.347 | 0 | 221.237 | 0.4424 | 0.4424 | 0.328434 | 0.328434 | 0 | Mn | Yes | Mn
GUKCIA | 12.90912 | 5.8992 | 12.00342 | 0.805597 | 2893.82 | 0 | 0.7378 | 0.7378 | 0.915843 | 0.915843 | 0 | Cu | Yes | Cu
GUKFEY | 5.44718 | 4.31032 | 5.44265 | 0.953017 | 1908.33 | 0 | 0.6068 | 0.6068 | 0.636715 | 0.636715 | 0 | Cd | Yes | Cd
GUKNIK | 4.13183 | 3.25092 | 4.13183 | 1.88296 | 0 | 163.811 | 0.4424 | 0.4424 | 0.234949 | 0.234949 | 0 | Ce | No
GUKXIU | 4.00797 | 2.85782 | 3.79346 | 2.8046 | 0 | 75.3601 | 0.3234 | 0.3234 | 0.115311 | 0.115311 | 0 | Ag | Yes | Ag
GUKYUI | 4.85912 | 4.51007 | 4.85912 | 1.20599 | 520.082 | 12.0996 | 0.4608 | 0.4608 | 0.382092 | 0.382092 | 0 | Ca | No
GUKZAO | 6.06489 | 4.97271 | 6.06019 | 1.23962 | 1607.25 | 0 | 0.6032 | 0.6032 | 0.486602 | 0.486602 | 0 | Eu | Yes | Eu
GULBAR | 4.47722 | 3.75995 | 4.47722 | 1.44705 | 581.002 | 0 | 0.4724 | 0.4724 | 0.326458 | 0.326458 | 0 | Zn | Yes | Zn
GULCAS | 4.32787 | 3.5712 | 4.32787 | 1.83607 | 465.181 | 0 | 0.4892 | 0.4892 | 0.266439 | 0.266439 | 0 | Fe | Yes | Fe
GULPIN | 4.25802 | 3.49743 | 4.22359 | 1.39734 | 423.648 | 0 | 0.4574 | 0.4574 | 0.327337 | 0.327337 | 0 | Zn | Yes | Zn
GULVUF | 16.10036 | 15.32514 | 16.09835 | 0.674334 | 2398.93 | 0 | 0.7312 | 0.7312 | 1.08433 | 1.08433 | 0 | Yb | No
GULWAM | 8.69308 | 7.48414 | 8.68762 | 0.756867 | 2976.13 | 0 | 0.7044 | 0.7044 | 0.930679 | 0.930679 | 0 | Yb | No
GULWEQ | 15.98104 | 7.52003 | 15.97479 | 0.734572 | 2394.29 | 343.921 | 0.7614 | 0.7614 | 1.03652 | 1.03652 | 0 | Cd | Yes | Cd
GULWIU | 11.05938 | 6.30446 | 11.02908 | 0.918977 | 2440.24 | 0 | 0.738 | 0.738 | 0.803067 | 0.803067 | 0 | Cd | Yes | Cd
GULWOA | 7.6136 | 7.16835 | 7.6136 | 1.27683 | 1446.03 | 0 | 0.6334 | 0.6334 | 0.496073 | 0.496073 | 0 | Cd | Yes | Cd
GUMBIA | 4.76441 | 3.35731 | 4.72961 | 1.17543 | 872.202 | 0 | 0.5114 | 0.5114 | 0.435076 | 0.435076 | 0 | Cu | Yes | Cu
GUMDEZ | 5.27869 | 4.82624 | 5.26972 | 1.35338 | 865.416 | 0 | 0.5066 | 0.5066 | 0.374323 | 0.374323 | 0 | Zn | No
GUNFAW01 | 9.61074 | 7.33598 | 9.61074 | 0.662989 | 3577.46 | 0 | 0.7958 | 0.7958 | 1.20032 | 1.20032 | 0 | Cr,Mn | No
GUNZIA | 5.83475 | 4.30482 | 5.82509 | 1.2153 | 688.601 | 207.016 | 0.5296 | 0.5296 | 0.435778 | 0.435778 | 0 | Cd | No
GUPBEZ02 | 23.87093 | 10.84779 | 23.87093 | 0.911245 | 1789.58 | 0 | 0.8024 | 0.8024 | 0.880553 | 0.880553 | 0 | Cu | Yes | Cu
GUPBIE | 5.04343 | 2.78329 | 4.70939 | 1.7747 | 0 | 247.445 | 0.3928 | 0.3928 | 0.221333 | 0.221333 | 0 | Zn | Yes | Zn
GUPBOJ03 | 20.79847 | 8.00163 | 20.79847 | 0.806562 | 2078.13 | 0 | 0.7324 | 0.7324 | 0.908052 | 0.908052 | 0 | Cd | No
GUPBUP | 12.69031 | 3.67391 | 12.69031 | 0.919646 | 1688.54 | 0 | 0.6966 | 0.6966 | 0.757465 | 0.757465 | 0 | Cd | No
GUPCAW | 13.64672 | 8.62891 | 13.57643 | 0.814725 | 2293.83 | 1.01855 | 0.7426 | 0.7426 | 0.911474 | 0.911474 | 0 | Cd | No
GUPCEA | 20.25729 | 7.86931 | 20.25729 | 1.05452 | 1260.93 | 0 | 0.6494 | 0.6494 | 0.615828 | 0.615828 | 0 | Cd | No
GUPDEB | 20.68684 | 7.65386 | 20.68684 | 0.945467 | 1638.15 | 1.17747 | 0.7196 | 0.7196 | 0.761105 | 0.761105 | 0 | Cd | No
GUPJEG | 3.71266 | 3.38841 | 3.71266 | 1.53595 | 134.096 | 0 | 0.3906 | 0.3906 | 0.254306 | 0.254306 | 0 | Mn | No
GUPJEG01 | 3.68475 | 3.35645 | 3.68475 | 1.55092 | 118.358 | 0 | 0.3852 | 0.3852 | 0.248368 | 0.248368 | 0 | Mn | No
GUPNUC | 4.32964 | 2.70763 | 4.32964 | 1.56915 | 0 | 426.041 | 0.566 | 0.566 | 0.360706 | 0.360706 | 0 | Cd | No
GUPNUC01 | 4.3857 | 2.67312 | 4.3857 | 1.55126 | 0 | 469.232 | 0.5808 | 0.5808 | 0.374405 | 0.374405 | 0 | Cd | No
GUPREQ | 6.00262 | 3.86824 | 5.65571 | 1.31 | 772.734 | 0 | 0.4954 | 0.4954 | 0.378168 | 0.378168 | 0 | Cu | Yes | Cu
GUQTOB | 3.95311 | 3.16468 | 3.95311 | 2.71398 | 0 | 130.402 | 0.4128 | 0.4128 | 0.152101 | 0.152101 | 0 | Zn | Yes | Zn
GUQWOG | 7.33297 | 4.64507 | 7.06229 | 0.957966 | 1979.44 | 0 | 0.6126 | 0.6126 | 0.63948 | 0.63948 | 0 | Cd | No
GURPIT | 9.17432 | 7.72525 | 9.0966 | 0.709696 | 3332.74 | 0 | 0.7732 | 0.7732 | 1.08948 | 1.08948 | 0 | Cr,Mn | No
GURPOZ | 7.44587 | 3.76611 | 7.44587 | 1.50447 | 871.124 | 0 | 0.5666 | 0.5666 | 0.37661 | 0.37661 | 0 | Cr,In,Mn | No
GURPUF | 9.46604 | 8.41122 | 9.46604 | 0.69659 | 3384.04 | 0 | 0.789 | 0.789 | 1.13266 | 1.13266 | 0 | Cr,Mn | No
GURTIX | 6.67771 | 5.78982 | 6.67771 | 1.24602 | 1471.39 | 0 | 0.6046 | 0.6046 | 0.485225 | 0.485225 | 0 | In | No
GURZID | 3.81217 | 2.93929 | 3.79549 | 2.0912 | 0 | 107.383 | 0.4508 | 0.4508 | 0.21557 | 0.21557 | 0 | Cd,Cu | Yes | Cd,Cu
GURZID01 | 3.82163 | 2.93079 | 3.80757 | 2.09127 | 0 | 106.068 | 0.466 | 0.466 | 0.222831 | 0.222831 | 0 | Cd,Cu | Yes | Cd,Cu
GUSCIH | 4.84675 | 2.56071 | 4.84412 | 1.85945 | 0 | 300.094 | 0.4368 | 0.4368 | 0.234908 | 0.234908 | 0 | Gd,Ni | Yes | Ni
GUSJOU | 6.46175 | 4.9377 | 6.46175 | 1.4824 | 978.754 | 0 | 0.5424 | 0.5424 | 0.365894 | 0.365894 | 0 | Mn,Ge | Yes | Mn
GUSMAJ | 4.67375 | 3.80751 | 4.66389 | 1.32281 | 435.074 | 0 | 0.4708 | 0.4708 | 0.355908 | 0.355908 | 0 | Eu | No
GUSNEN | 3.06406 | 2.5329 | 3.06406 | 1.52909 | 0 | 0 | 0.4272 | 0.4272 | 0.279381 | 0.279381 | 0 | Cr | No
GUSNEN01 | 2.85017 | 2.43486 | 2.84488 | 1.55695 | 0 | 0 | 0.4252 | 0.4252 | 0.273099 | 0.273099 | 0 | Cr | No
GUTYIE | 5.62453 | 4.16158 | 5.60554 | 1.07616 | 1514.21 | 0 | 0.6326 | 0.6326 | 0.587833 | 0.587833 | 0 | Zn | No
GUVBEF | 3.9698 | 2.59137 | 3.9698 | 3.15458 | 0 | 101.081 | 0.4814 | 0.4814 | 0.152604 | 0.152604 | 0 | W,Ni | No
GUVBOQ | 8.83128 | 4.93156 | 8.81323 | 1.43518 | 696.779 | 0 | 0.4548 | 0.4548 | 0.316894 | 0.316894 | 0 | Zn | Yes | Zn
GUVCOP | 5.74545 | 3.94509 | 5.74323 | 1.37815 | 1341.28 | 0 | 0.614 | 0.614 | 0.445526 | 0.445526 | 0 | Cu,Pt | Yes | Cu,Pt
GUVKUE | 8.21847 | 7.49363 | 8.20971 | 1.22679 | 1673.24 | 0 | 0.664 | 0.664 | 0.54125 | 0.54125 | 0 | Zn | No
GUVLAL | 8.46005 | 7.97124 | 8.46005 | 1.21092 | 1701.98 | 0 | 0.6704 | 0.6704 | 0.55363 | 0.55363 | 0 | Zn | Yes | Zn
GUVZII | 11.49557 | 10.72535 | 11.49539 | 1.14498 | 1351.26 | 0 | 0.6402 | 0.6402 | 0.559135 | 0.559135 | 0 | Fe | Yes | Fe
GUWDUY | 6.18049 | 4.11372 | 6.17321 | 0.97822 | 1714.69 | 0 | 0.6008 | 0.6008 | 0.614177 | 0.614177 | 0 | La | No
GUXJUF | 4.84037 | 3.9654 | 4.82716 | 1.41449 | 626.908 | 0 | 0.4542 | 0.4542 | 0.321106 | 0.321106 | 0 | Cu | Yes | Cu
GUXLIU | 3.7664 | 2.40014 | 3.56743 | 1.89462 | 0 | 36.427 | 0.3566 | 0.3566 | 0.188218 | 0.188218 | 0 | Al | Yes | Al
GUXPOF | 5.62972 | 5.12114 | 5.55282 | 1.20445 | 770.649 | 0 | 0.499 | 0.499 | 0.414297 | 0.414297 | 0 | Co | Yes | Co
GUXQAR | 3.675 | 2.97127 | 3.675 | 1.76327 | 0 | 71.6376 | 0.4066 | 0.4066 | 0.230595 | 0.230595 | 0 | V | No
GUXSEY | 6.24254 | 3.72061 | 6.24254 | 1.49869 | 796.807 | 0 | 0.5316 | 0.5316 | 0.354711 | 0.354711 | 0 | Eu | No
GUXSIC | 6.13867 | 3.70141 | 6.13867 | 1.60239 | 699.126 | 0 | 0.517 | 0.517 | 0.322643 | 0.322643 | 0 | Er | No
GUXZIJ | 5.81008 | 4.95296 | 5.55484 | 2.37336 | 634.795 | 0 | 0.5624 | 0.5624 | 0.236964 | 0.236964 | 0 | U | Yes | U
GUXZUV | 6.58785 | 4.88173 | 6.58785 | 1.68165 | 850.397 | 0 | 0.5722 | 0.5722 | 0.340261 | 0.340261 | 0 | U | Yes | U
GUYBAE | 5.86532 | 5.19351 | 5.73822 | 2.36156 | 649.284 | 0 | 0.5552 | 0.5552 | 0.235099 | 0.235099 | 0 | U | Yes | U
GUZVOO | 7.90362 | 5.63787 | 7.44008 | 1.61009 | 663.297 | 176.812 | 0.5464 | 0.5464 | 0.339361 | 0.339361 | 0 | Co | Yes | Co
HABCEV | 9.92705 | 7.22424 | 9.91479 | 0.991769 | 2115.04 | 0 | 0.6876 | 0.6876 | 0.693307 | 0.693307 | 0 | Gd,Na,Zn | Yes | Gd,Zn
HABCIZ | 9.83189 | 7.12324 | 9.82847 | 0.920871 | 2258.13 | 0 | 0.6902 | 0.6902 | 0.749507 | 0.749507 | 0 | Na,Sm,Zn | Yes | Zn,Sm
HABCOF | 9.97681 | 7.2596 | 9.97191 | 0.933756 | 2212.27 | 0 | 0.6892 | 0.6892 | 0.738095 | 0.738095 | 0 | Dy,Na,Zn | Yes | Dy,Zn
HABDAS | 9.98388 | 7.09034 | 9.97982 | 0.917953 | 2272.31 | 0 | 0.69 | 0.69 | 0.751673 | 0.751673 | 0 | Na,Eu,Zn | Yes | Zn,Eu
HABKOM | 4.47332 | 3.10499 | 4.47332 | 2.17725 | 0 | 261.173 | 0.4806 | 0.4806 | 0.220737 | 0.220737 | 0 | Ga,V | Yes | Ga,V
HABQUY | 25.71531 | 12.0883 | 18.82078 | 0.289452 | 5688.62 | 0 | 0.8738 | 0.8738 | 3.01881 | 3.01881 | 0 | Cu | Yes | Cu
HABRAF | 24.30948 | 9.03515 | 24.30948 | 0.38234 | 4885.64 | 0 | 0.8462 | 0.8462 | 2.21321 | 2.21321 | 0 | Cu | Yes | Cu
HABREJ | 7.22153 | 5.5004 | 7.20678 | 0.929467 | 1942.84 | 0 | 0.6346 | 0.6346 | 0.682757 | 0.682757 | 0 | Zn | Yes | Zn
HABRIN | 3.86703 | 2.43469 | 3.54029 | 1.47217 | 0 | 53.3977 | 0.4136 | 0.4136 | 0.280946 | 0.280946 | 0 | Zn | Yes | Zn
HABRUZ | 5.62999 | 4.2146 | 5.61662 | 1.21831 | 1360.44 | 0 | 0.5722 | 0.5722 | 0.469669 | 0.469669 | 0 | Cd | Yes | Cd
HABZEQ | 4.22175 | 2.48697 | 3.94808 | 1.65675 | 0 | 279.451 | 0.4186 | 0.4186 | 0.252664 | 0.252664 | 0 | Co | Yes | Co
HACDOH | 11.09643 | 3.77101 | 11.09643 | 1.1212 | 1422.79 | 0 | 0.6134 | 0.6134 | 0.547091 | 0.547091 | 0 | Co | No
HACDUN | 11.06812 | 3.7276 | 11.06812 | 1.21046 | 1301.95 | 0 | 0.6108 | 0.6108 | 0.504603 | 0.504603 | 0 | Zn | Yes | Zn
HACRAH | 10.70695 | 3.98119 | 10.7068 | 1.08072 | 1798.55 | 0 | 0.6278 | 0.6278 | 0.580906 | 0.580906 | 0 | Co | No
HACREL | 10.63772 | 3.92828 | 9.71842 | 1.11327 | 1619.18 | 0 | 0.628 | 0.628 | 0.564102 | 0.564102 | 0 | Zn | Yes | Zn
HADDOI | 5.28646 | 3.07017 | 5.25316 | 1.66255 | 0 | 100.502 | 0.3946 | 0.3946 | 0.237347 | 0.237347 | 0 | Zn | Yes | Zn
HADLOQ01 | 10.03253 | 9.59417 | 10.02623 | 0.699735 | 2551.51 | 0 | 0.7038 | 0.7038 | 1.00581 | 1.00581 | 0 | Co | No
HADPOU | 4.62887 | 4.08311 | 4.62887 | 1.93861 | 466.011 | 0 | 0.5016 | 0.5016 | 0.258742 | 0.258742 | 0 | Fe,Pt | Yes | Pt
HADQUA | 4.81461 | 3.51016 | 4.81159 | 1.02272 | 1512.21 | 0 | 0.5746 | 0.5746 | 0.561836 | 0.561836 | 0 | Zn | No
HADXIW | 4.67426 | 4.35266 | 4.67426 | 2.30119 | 371.02 | 0 | 0.5434 | 0.5434 | 0.236139 | 0.236139 | 0 | U,Co | Yes | U,Co
HADXOC | 3.07034 | 2.55561 | 3.07011 | 3.134 | 0 | 0 | 0.3764 | 0.3764 | 0.120102 | 0.120102 | 0 | U,Co | Yes | U,Co
HADYAP | 3.99663 | 3.23619 | 3.99663 | 2.35836 | 0 | 147.499 | 0.5064 | 0.5064 | 0.214725 | 0.214725 | 0 | U,Co | Yes | U,Co
HAFDUQ | 10.18086 | 3.36135 | 10.18086 | 1.02758 | 1023.55 | 538.904 | 0.6022 | 0.6022 | 0.58604 | 0.58604 | 0 | Cu | No
HAFFAY | 10.29565 | 3.34701 | 10.29565 | 1.03347 | 1016.56 | 515.844 | 0.5962 | 0.5962 | 0.57689 | 0.57689 | 0 | Cu | No
HAFFEC | 10.00896 | 3.39542 | 10.00597 | 1.02612 | 1039.86 | 549.839 | 0.605 | 0.605 | 0.589602 | 0.589602 | 0 | Cu | No
HAFGUQ | 5.00398 | 3.75819 | 5.00288 | 1.4388 | 1079.02 | 0 | 0.603 | 0.603 | 0.4191 | 0.4191 | 0 | Ga | No
HAFQOW | 7.39305 | 6.93116 | 7.36894 | 0.945179 | 1809.69 | 0 | 0.6134 | 0.6134 | 0.648978 | 0.648978 | 0 | Al | No
HAFQUC | 6.71368 | 5.31482 | 6.70539 | 0.922153 | 1878.69 | 0 | 0.628 | 0.628 | 0.681015 | 0.681015 | 0 | Al | No
HAFSOZ | 6.82545 | 2.91099 | 6.82258 | 1.28721 | 0 | 844.587 | 0.5828 | 0.5828 | 0.452762 | 0.452762 | 0 | Zn | Yes | Zn
HAFTOZ | 15.37241 | 7.5238 | 15.37241 | 0.554007 | 3682.59 | 0 | 0.7832 | 0.7832 | 1.4137 | 1.4137 | 0 | Ni | No
HAFVOB | 5.59823 | 4.10574 | 5.59823 | 0.989877 | 1641.23 | 0 | 0.559 | 0.559 | 0.564717 | 0.564717 | 0 | Ca | Yes | Ca
HAFVUH | 7.26111 | 7.14037 | 7.26111 | 0.948615 | 1751.34 | 0 | 0.5896 | 0.5896 | 0.621538 | 0.621538 | 0 | Mg | No
HAFWAO | 9.30827 | 4.15962 | 9.30827 | 0.852871 | 1786.13 | 0 | 0.6286 | 0.6286 | 0.73704 | 0.73704 | 0 | Zn | No
HAFWIW | 5.35067 | 4.98225 | 5.35067 | 1.31519 | 1371.88 | 0 | 0.6304 | 0.6304 | 0.479324 | 0.479324 | 0 | Cu | Yes | Cu
HAFWUI | 5.17795 | 3.43564 | 5.1502 | 1.38752 | 378.471 | 0 | 0.4118 | 0.4118 | 0.296789 | 0.296789 | 0 | Na,Co | No
HAFWUI01 | 5.28456 | 3.38003 | 5.21454 | 1.37275 | 381.822 | 0 | 0.4062 | 0.4062 | 0.295903 | 0.295903 | 0 | Na,Co | No
HAHCUR | 7.19827 | 5.98763 | 7.19827 | 1.10603 | 1197.82 | 0 | 0.546 | 0.546 | 0.493657 | 0.493657 | 0 | Ni | No
HAHPIQ | 9.53782 | 8.62412 | 9.53782 | 1.59282 | 387.91 | 0 | 0.455 | 0.455 | 0.285657 | 0.285657 | 0 | Ag | Yes | Ag
HAHPOW | 9.6196 | 8.46967 | 9.6196 | 1.47235 | 424.013 | 63.4283 | 0.498 | 0.498 | 0.338235 | 0.338235 | 0 | Ag | Yes | Ag
HAJDII | 7.11031 | 6.37447 | 7.11031 | 1.26291 | 783.122 | 9.89007 | 0.5394 | 0.5394 | 0.427108 | 0.427108 | 0 | Tb | No
HAJJAE | 3.57551 | 3.00678 | 3.55793 | 1.7228 | 0 | 11.5176 | 0.3962 | 0.3962 | 0.229975 | 0.229975 | 0 | Cu | Yes | Cu
HAJLEK | 5.87742 | 3.45437 | 5.87742 | 1.36069 | 271.901 | 0 | 0.367 | 0.367 | 0.269716 | 0.269716 | 0 | Fe | No
HAJLIO | 5.88281 | 3.51824 | 5.88281 | 1.36262 | 274.096 | 0 | 0.3676 | 0.3676 | 0.269774 | 0.269774 | 0 | Fe | No
HAJLOU | 5.886 | 3.5289 | 5.886 | 1.35798 | 274.776 | 0 | 0.3686 | 0.3686 | 0.271433 | 0.271433 | 0 | Fe | No
HAJLUA | 5.93833 | 3.59787 | 5.73261 | 1.34629 | 296.791 | 0 | 0.3782 | 0.3782 | 0.28092 | 0.28092 | 0 | Fe | No
HAJMAH | 5.98029 | 3.63688 | 5.98029 | 1.32826 | 302.571 | 0 | 0.3816 | 0.3816 | 0.287294 | 0.287294 | 0 | Fe | No
HAJMEL | 5.95786 | 3.62462 | 5.74689 | 1.33025 | 296.264 | 0 | 0.3816 | 0.3816 | 0.286863 | 0.286863 | 0 | Fe | No
HAJMIQ | 13.26244 | 6.64572 | 13.26244 | 0.873197 | 2429.08 | 0 | 0.7212 | 0.7212 | 0.825931 | 0.825931 | 0 | Cu | Yes | Cu
HAJPEQ | 6.11767 | 3.57208 | 6.10936 | 1.00677 | 847.173 | 0 | 0.5204 | 0.5204 | 0.516901 | 0.516901 | 0 | Cu | Yes | Cu
HAJRES | 5.28648 | 3.63417 | 5.2773 | 0.904106 | 593.217 | 563.762 | 0.5196 | 0.5196 | 0.574711 | 0.574711 | 0 | Cu | No
HAJYEZ | 5.05238 | 3.74879 | 4.99149 | 1.49581 | 489.133 | 0 | 0.4222 | 0.4222 | 0.282255 | 0.282255 | 0 | Ni | Yes | Ni
HAKCAZ | 7.25791 | 5.03113 | 6.91895 | 1.17911 | 1351.88 | 0 | 0.5908 | 0.5908 | 0.501055 | 0.501055 | 0 | Dy,Zn | Yes | Dy,Zn
HAKCIG | 5.39588 | 2.97433 | 5.39588 | 1.38697 | 0 | 318.358 | 0.4434 | 0.4434 | 0.31969 | 0.31969 | 0 | Cu | Yes | Cu
HAKSAQ | 8.06664 | 3.9387 | 8.06075 | 1.15948 | 1579.42 | 0 | 0.63 | 0.63 | 0.543345 | 0.543345 | 0 | In | No
HAKSEU | 8.08706 | 3.61748 | 7.36025 | 1.26635 | 1293.3 | 0 | 0.6148 | 0.6148 | 0.485489 | 0.485489 | 0 | In,Ni | Yes | Ni
HAKSIY | 8.0725 | 3.53077 | 8.06497 | 1.03469 | 1533.85 | 0 | 0.6072 | 0.6072 | 0.58684 | 0.58684 | 0 | Mg,Fe | Yes | Mg
HAKSOE | 8.12438 | 3.16932 | 7.7661 | 1.38913 | 0 | 981.992 | 0.6104 | 0.6104 | 0.439413 | 0.439413 | 0 | In | Yes | In
HAKTAR | 8.14226 | 3.27028 | 7.02069 | 1.26185 | 0 | 1135.78 | 0.6064 | 0.6064 | 0.480565 | 0.480565 | 0 | In,Co | Yes | Co
HAKTOF | 8.10985 | 2.73318 | 7.84132 | 1.46538 | 0 | 814.443 | 0.561 | 0.561 | 0.382837 | 0.382837 | 0 | In,Co | Yes | Co
HAKVAT | 8.08223 | 2.59257 | 7.22049 | 1.47894 | 0 | 755.551 | 0.5516 | 0.5516 | 0.37297 | 0.37297 | 0 | In,Co | Yes | Co
HAKVEX | 8.23039 | 2.73186 | 8.22786 | 1.55666 | 0 | 695.042 | 0.5648 | 0.5648 | 0.362829 | 0.362829 | 0 | In,Co | Yes | Co
HAKVOH | 9.12551 | 3.7795 | 9.11836 | 1.17123 | 1524.17 | 0 | 0.6208 | 0.6208 | 0.530041 | 0.530041 | 0 | Cu,Fe | Yes | Cu
HAKVUN | 8.02196 | 4.1722 | 8.01469 | 1.33184 | 1525.15 | 0 | 0.6558 | 0.6558 | 0.4924 | 0.4924 | 0 | In,Ag | Yes | In,Ag
HAKWAU | 7.77196 | 4.02298 | 7.7515 | 0.967928 | 1901.03 | 0 | 0.6374 | 0.6374 | 0.65852 | 0.65852 | 0 | Mg,Cu | Yes | Mg,Cu
HAKWUM | 3.50559 | 2.63697 | 3.50084 | 2.2254 | 0 | 16.749 | 0.4224 | 0.4224 | 0.189809 | 0.189809 | 0 | Ga | Yes | Ga
HALQUJ | 5.83271 | 4.11171 | 5.82021 | 0.775057 | 2905.8 | 0 | 0.6658 | 0.6658 | 0.859034 | 0.859034 | 0 | Cu | No
HALVAU | 7.2529 | 4.09487 | 7.24788 | 1.02599 | 1679.54 | 0 | 0.6096 | 0.6096 | 0.594156 | 0.594156 | 0 | Ni | Yes | Ni
HAMJOW | 5.97637 | 5.66826 | 5.96867 | 0.916107 | 2405.35 | 0 | 0.6442 | 0.6442 | 0.703193 | 0.703193 | 0 | Zn | Yes | Zn
HAMJUC | 10.68848 | 3.93393 | 10.67739 | 1.13553 | 1671.02 | 0 | 0.6192 | 0.6192 | 0.545297 | 0.545297 | 0 | Zn | Yes | Zn
HAMLAL | 4.60696 | 2.97877 | 4.60696 | 3.12022 | 0 | 112.304 | 0.3756 | 0.3756 | 0.120376 | 0.120376 | 0 | Ag | Yes | Ag
HAMLIT | 7.60143 | 4.74827 | 7.04866 | 1.03116 | 1724.35 | 0 | 0.6042 | 0.6042 | 0.58594 | 0.58594 | 0 | Zn | Yes | Zn
HAMREU | 7.3712 | 5.08597 | 7.3712 | 1.79786 | 490.542 | 0 | 0.4552 | 0.4552 | 0.25319 | 0.25319 | 0 | Cu,Ce | No
HAMRIY | 7.12952 | 5.0191 | 7.12952 | 1.96935 | 433.551 | 0 | 0.434 | 0.434 | 0.220378 | 0.220378 | 0 | Ho,Cu | No
HANKEO | 11.34776 | 6.98857 | 11.34776 | 0.9577 | 2462.03 | 23.5917 | 0.6972 | 0.6972 | 0.727994 | 0.727994 | 0 | In,Mn | Yes | Mn
HANKIS | 10.84256 | 6.81027 | 10.84256 | 0.962348 | 2541.5 | 10.2944 | 0.7018 | 0.7018 | 0.729258 | 0.729258 | 0 | In,Co | Yes | Co
HANKOY | 11.28133 | 6.992 | 11.28091 | 0.975181 | 2391.64 | 21.6668 | 0.7112 | 0.7112 | 0.7293 | 0.7293 | 0 | In,Ni | Yes | Ni
HANKUE | 11.04769 | 6.93986 | 11.04769 | 1.01875 | 2371.86 | 7.72737 | 0.7184 | 0.7184 | 0.705177 | 0.705177 | 0 | Cd,In | Yes | Cd
HANWAW | 11.32674 | 4.96034 | 11.30095 | 0.840493 | 2457.39 | 0 | 0.7018 | 0.7018 | 0.834987 | 0.834987 | 0 | Cu | Yes | Cu
HAOAER | 3.29121 | 2.51821 | 3.29121 | 2.53304 | 0 | 0 | 0.3904 | 0.3904 | 0.154123 | 0.154123 | 0 | Er | Yes | Er
HAPBAE | 7.19899 | 4.51752 | 7.19899 | 1.177 | 1431.79 | 86.1807 | 0.6014 | 0.6014 | 0.510961 | 0.510961 | 0 | Cu,Ti | Yes | Cu,Ti
HAPBEI | 7.40345 | 4.51665 | 7.18933 | 1.1831 | 1390.68 | 90.6958 | 0.5974 | 0.5974 | 0.504945 | 0.504945 | 0 | Cu,Ti | Yes | Cu,Ti
HAPBIM | 7.3635 | 4.07388 | 7.35928 | 1.22764 | 1275.62 | 0 | 0.6092 | 0.6092 | 0.496238 | 0.496238 | 0 | Cu,Ti | Yes | Cu,Ti
HAPGIR | 6.12679 | 5.53694 | 6.11946 | 1.24903 | 1169.52 | 0 | 0.5518 | 0.5518 | 0.441784 | 0.441784 | 0 | Mn | Yes | Mn
HAPHUD | 8.47502 | 6.8337 | 8.46296 | 0.827108 | 2275.42 | 0 | 0.6618 | 0.6618 | 0.800137 | 0.800137 | 0 | Zn | Yes | Zn
HAPNEU | 7.1275 | 4.47989 | 7.11656 | 1.12613 | 1574.85 | 0 | 0.6 | 0.6 | 0.5328 | 0.5328 | 0 | Cu,Ti | Yes | Cu,Ti
HAPNOE | 5.80604 | 3.7042 | 5.80604 | 1.49141 | 910.909 | 0 | 0.535 | 0.535 | 0.358721 | 0.358721 | 0 | Er | Yes | Er
HAPNUK | 5.80307 | 3.70444 | 5.7954 | 1.49676 | 915.947 | 0 | 0.5352 | 0.5352 | 0.357572 | 0.357572 | 0 | Tm | Yes | Tm
HAPPAS | 5.66478 | 3.61524 | 5.6614 | 1.54511 | 812.875 | 0 | 0.5282 | 0.5282 | 0.341853 | 0.341853 | 0 | Lu | Yes | Lu
HAPVAX | 4.77798 | 4.3693 | 4.77798 | 2.75276 | 441.064 | 0 | 0.4816 | 0.4816 | 0.174951 | 0.174951 | 0 | Ce,U | Yes | Ce,U
HAPVEB | 4.76596 | 4.34263 | 4.75951 | 2.7741 | 438.349 | 0 | 0.4794 | 0.4794 | 0.172813 | 0.172813 | 0 | Nd,U | Yes | Nd,U
HAQJIV | 10.92187 | 6.16089 | 10.13253 | 0.730979 | 3217.63 | 0 | 0.744 | 0.744 | 1.01781 | 1.01781 | 0 | Cu | Yes | Cu
HAQKES | 7.18365 | 5.84135 | 6.93817 | 1.26274 | 1518.71 | 0 | 0.6256 | 0.6256 | 0.495429 | 0.495429 | 0.00158385 | Cd,Cu | Yes | Cd,Cu
HAQRID | 8.35999 | 7.36684 | 8.31122 | 1.01133 | 1814.52 | 0 | 0.6542 | 0.6542 | 0.646874 | 0.646874 | 0 | Zn | Yes | Zn
HARGUC | 4.73532 | 2.44593 | 4.73193 | 2.24701 | 0 | 208.904 | 0.3996 | 0.3996 | 0.177837 | 0.177837 | 0 | Bi,K | Yes | Bi,K
HARHOA | 5.54988 | 3.24749 | 5.54988 | 1.17907 | 0 | 983.683 | 0.5306 | 0.5306 | 0.450016 | 0.450016 | 0 | Zn,K | Yes | Zn,K
HARHUG | 5.60865 | 3.24555 | 5.60865 | 1.18012 | 0 | 973.228 | 0.5318 | 0.5318 | 0.450632 | 0.450632 | 0 | Zn,K | Yes | Zn,K
HARNAR | 4.02535 | 2.83611 | 3.96371 | 1.73333 | 0 | 209.076 | 0.4452 | 0.4452 | 0.256846 | 0.256846 | 0 | Ag | Yes | Ag
HASMIZ | 9.9371 | 5.9051 | 9.93469 | 0.740129 | 2833.15 | 0 | 0.687 | 0.687 | 0.928217 | 0.928217 | 0 | Co | No
HASNIB | 5.40755 | 4.36097 | 5.2762 | 1.74872 | 853.86 | 0 | 0.5666 | 0.5666 | 0.324008 | 0.324008 | 0 | Eu | Yes | Eu
HASNOH | 5.38898 | 4.39397 | 5.38845 | 1.86317 | 752.852 | 0 | 0.5556 | 0.5556 | 0.298201 | 0.298201 | 0 | Tb | Yes | Tb
HASNUN | 5.53374 | 4.52225 | 5.53374 | 1.71424 | 903.767 | 0 | 0.5698 | 0.5698 | 0.332393 | 0.332393 | 0 | Eu | Yes | Eu
HASTAY | 6.39369 | 3.9398 | 5.95965 | 1.27695 | 1148.79 | 0.0913651 | 0.5758 | 0.5758 | 0.450916 | 0.450916 | 0 | Ru,Zn | Yes | Zn
HATZOS | 4.85832 | 4.07746 | 4.85832 | 1.31771 | 846.4 | 1.12141 | 0.531 | 0.531 | 0.402973 | 0.402973 | 0 | Ag | Yes | Ag
HATZOS02 | 4.8576 | 4.0805 | 4.8576 | 1.31729 | 842.374 | 0.999089 | 0.544 | 0.544 | 0.41297 | 0.41297 | 0 | Ag | Yes | Ag
HAVVUX | 8.34589 | 6.74867 | 8.34589 | 2.21863 | 430.794 | 0 | 0.5032 | 0.5032 | 0.226807 | 0.226807 | 0 | Cu | Yes | Cu
HAVYOU | 4.22473 | 3.06148 | 4.20673 | 3.9686 | 0 | 99.0048 | 0.435 | 0.435 | 0.10961 | 0.10961 | 0 | W,Ag | Yes | W,Ag
HAVZIP | 12.95456 | 9.6087 | 12.76631 | 0.416845 | 4689.52 | 0 | 0.815 | 0.815 | 1.95516 | 1.95516 | 0 | Co | Yes | Co
HAWGIX | 6.23164 | 4.41484 | 6.20582 | 1.34664 | 759.553 | 0 | 0.4892 | 0.4892 | 0.363275 | 0.363275 | 0 | Cd | No
HAWGIY | 4.9936 | 3.76376 | 4.99295 | 1.55118 | 378.89 | 0 | 0.3948 | 0.3948 | 0.254516 | 0.254516 | 0 | Ce | No
HAWREE | 5.95677 | 4.26157 | 5.93982 | 1.29463 | 1077.46 | 0 | 0.5154 | 0.5154 | 0.398107 | 0.398107 | 0 | Mn | No
HAWVAE | 5.43472 | 3.75459 | 5.43472 | 1.57273 | 774.765 | 0 | 0.5248 | 0.5248 | 0.333688 | 0.333688 | 0 | Gd | No
HAWVEI | 5.44774 | 3.7649 | 5.44192 | 1.50867 | 810.136 | 0 | 0.526 | 0.526 | 0.348652 | 0.348652 | 0 | Nd | No
HAWVIM | 5.41474 | 3.72498 | 5.39995 | 1.55868 | 771.152 | 0 | 0.522 | 0.522 | 0.334898 | 0.334898 | 0 | Eu | No
HAWVOS | 5.41179 | 3.71334 | 5.38603 | 1.62695 | 736.358 | 0 | 0.519 | 0.519 | 0.319002 | 0.319002 | 0 | Er | No
HAWVUY | 5.4288 | 3.7248 | 5.42521 | 1.58725 | 762.135 | 0 | 0.523 | 0.523 | 0.3295 | 0.3295 | 0 | Tb | No
HAWWAF | 5.36818 | 3.69998 | 5.3038 | 1.61776 | 728.804 | 0 | 0.5186 | 0.5186 | 0.320567 | 0.320567 | 0 | Dy | No
HAWWEJ | 5.42572 | 3.38942 | 5.29562 | 1.56252 | 630.642 | 0 | 0.4976 | 0.4976 | 0.318461 | 0.318461 | 0 | Yb | No
HAWWEK | 6.09263 | 4.09444 | 6.07646 | 0.818977 | 3192.37 | 0 | 0.6796 | 0.6796 | 0.829816 | 0.829816 | 0 | Cu | No
HAWWIN | 6.94632 | 6.00048 | 6.94632 | 1.03663 | 2486.94 | 0 | 0.6936 | 0.6936 | 0.669088 | 0.669088 | 0 | Nd | Yes | Nd
HAWWOT | 7.05521 | 6.39517 | 7.05449 | 1.0177 | 2522.59 | 0 | 0.6952 | 0.6952 | 0.683108 | 0.683108 | 0 | Nd | Yes | Nd
HAWWOU | 4.67684 | 2.55707 | 4.67684 | 1.37672 | 0 | 378.456 | 0.4842 | 0.4842 | 0.351704 | 0.351704 | 0 | Cu | Yes | Cu
HAWWUZ | 6.85987 | 6.20916 | 6.70163 | 1.02767 | 2474.47 | 0 | 0.6868 | 0.6868 | 0.668309 | 0.668309 | 0 | Nd | Yes | Nd
HAWZEM | 4.83947 | 3.74089 | 4.83947 | 1.28408 | 826.263 | 0 | 0.5012 | 0.5012 | 0.390319 | 0.390319 | 0 | Cu | Yes | Cu
HAWZIQ | 5.31491 | 3.2934 | 5.31491 | 1.83897 | 0 | 500.245 | 0.4832 | 0.4832 | 0.262756 | 0.262756 | 0 | Mo,La | Yes | La
HAXJEX | 3.71072 | 3.23507 | 3.71072 | 1.69059 | 0 | 47.5093 | 0.3872 | 0.3872 | 0.229032 | 0.229032 | 0 | Zn | Yes | Zn
HAXMUP | 8.05193 | 5.7692 | 8.05193 | 1.0871 | 1147.19 | 0 | 0.6042 | 0.6042 | 0.555788 | 0.555788 | 0 | Cu | Yes | Cu
HAXNOJ | 6.09414 | 4.53148 | 6.04647 | 1.2268 | 1841.57 | 0 | 0.705 | 0.705 | 0.574664 | 0.574664 | 0 | Cd | No
HAYLIE | 7.09546 | 5.16312 | 7.09546 | 0.822497 | 2167.43 | 0 | 0.6384 | 0.6384 | 0.776173 | 0.776173 | 0 | Zn | Yes | Zn
HAYTEI | 5.26687 | 3.18226 | 4.90891 | 1.3765 | 0 | 610.59 | 0.5176 | 0.5176 | 0.376026 | 0.376026 | 0 | Ca,Eu | Yes | Ca
HAZGOF | 3.97321 | 3.0014 | 3.78574 | 1.2409 | 0 | 122.608 | 0.4992 | 0.4992 | 0.402288 | 0.402288 | 0 | Sc | No
HAZGOF01 | 3.88897 | 3.02184 | 3.62207 | 1.23879 | 0 | 81.5986 | 0.4936 | 0.4936 | 0.398455 | 0.398455 | 0 | Sc | No
HAZGOF02 | 3.85223 | 2.95905 | 3.61217 | 1.23872 | 0 | 79.4901 | 0.494 | 0.494 | 0.398798 | 0.398798 | 0 | Sc | No
HAZGOF03 | 3.92084 | 2.99139 | 3.73553 | 1.23924 | 0 | 93.4824 | 0.4872 | 0.4872 | 0.393145 | 0.393145 | 0 | Sc | No
HAZGOF04 | 3.91146 | 2.97152 | 3.79366 | 1.242 | 0 | 78.061 | 0.4792 | 0.4792 | 0.385831 | 0.385831 | 0 | Sc | No
HAZGOF05 | 3.91448 | 2.96952 | 3.80678 | 1.24333 | 0 | 77.2775 | 0.4826 | 0.4826 | 0.38815 | 0.38815 | 0 | Sc | No
HAZGOF06 | 3.90842 | 2.98497 | 3.80382 | 1.24473 | 0 | 75.1387 | 0.4794 | 0.4794 | 0.385143 | 0.385143 | 0 | Sc | No
HAZGOF07 | 3.8697 | 2.98231 | 3.76224 | 1.24619 | 0 | 73.764 | 0.4808 | 0.4808 | 0.385815 | 0.385815 | 0 | Sc | No
HAZGOF08 | 3.9069 | 2.98365 | 3.78989 | 1.2477 | 0 | 81.2783 | 0.4828 | 0.4828 | 0.386951 | 0.386951 | 0 | Sc | No
HAZNED | 4.86872 | 2.92753 | 4.86872 | 2.00125 | 0 | 250.233 | 0.4086 | 0.4086 | 0.204172 | 0.204172 | 0 | Cd | No
HAZNIH | 4.8647 | 2.92988 | 4.8647 | 2.00197 | 0 | 243.605 | 0.4286 | 0.4286 | 0.21409 | 0.21409 | 0 | Cd | No
HAZNON | 4.92903 | 2.60838 | 4.91802 | 2.01241 | 0 | 219.633 | 0.4286 | 0.4286 | 0.212979 | 0.212979 | 0 | Cd | No
HAZSIL | 7.68408 | 4.67009 | 7.68408 | 1.19851 | 1668.03 | 0 | 0.6332 | 0.6332 | 0.528321 | 0.528321 | 0 | Cu | Yes | Cu
HAZWIP | 6.08536 | 5.42004 | 6.08536 | 0.76282 | 4157.27 | 0 | 0.7336 | 0.7336 | 0.961695 | 0.961695 | 0 | Cu,Ni | Yes | Cu,Ni
HEBJAB | 4.69189 | 4.1551 | 4.68505 | 1.19151 | 548.006 | 0 | 0.4618 | 0.4618 | 0.387574 | 0.387574 | 0 | Co | Yes | Co
HEBKEG | 5.17721 | 3.88044 | 5.16559 | 1.56809 | 706.999 | 0 | 0.4678 | 0.4678 | 0.298324 | 0.298324 | 0 | Cd | No
HEBNIN | 5.00989 | 4.14842 | 5.00989 | 2.07402 | 752.77 | 0 | 0.5908 | 0.5908 | 0.284857 | 0.284857 | 0 | Zn,U | Yes | Zn,U
HEBNOT | 6.16705 | 5.25559 | 6.16705 | 2.0588 | 870.001 | 0 | 0.601 | 0.601 | 0.291917 | 0.291917 | 0 | Zn,U | Yes | Zn,U
HEBPUB | 4.62579 | 2.88484 | 4.62579 | 1.73465 | 0 | 61.3633 | 0.4044 | 0.4044 | 0.23313 | 0.23313 | 0 | Zn | No
HEBTAL | 4.70614 | 3.03297 | 4.70614 | 1.23596 | 0 | 655.866 | 0.5042 | 0.5042 | 0.407943 | 0.407943 | 0 | Co | Yes | Co
HEBTEP | 4.72106 | 3.05363 | 4.71798 | 1.2672 | 0 | 666.124 | 0.524 | 0.524 | 0.413509 | 0.413509 | 0 | Zn | Yes | Zn
HEDBEZ | 5.55376 | 3.62598 | 5.46848 | 2.06178 | 623.479 | 0 | 0.5464 | 0.5464 | 0.265014 | 0.265014 | 0 | Ce,U | Yes | Ce,U
HEDBID | 5.55564 | 3.58661 | 5.41937 | 2.08307 | 612.952 | 0 | 0.5458 | 0.5458 | 0.262017 | 0.262017 | 0 | Nd,U | Yes | Nd,U
HEDBOJ | 6.12669 | 4.55303 | 6.11551 | 2.25914 | 693.232 | 0 | 0.5588 | 0.5588 | 0.247351 | 0.247351 | 0 | Ce,U | Yes | Ce,U
HEDBUP | 6.082 | 4.53553 | 6.07141 | 2.27942 | 684.218 | 0 | 0.5574 | 0.5574 | 0.244536 | 0.244536 | 0 | Nd,U | Yes | Nd,U
HEDCAW | 8.17736 | 6.62352 | 8.16605 | 0.938004 | 2090.97 | 0 | 0.6256 | 0.6256 | 0.666948 | 0.666948 | 0 | Zn | Yes | Zn
HEDCEA | 4.75561 | 2.92557 | 4.72634 | 1.27525 | 0 | 383.789 | 0.4862 | 0.4862 | 0.381257 | 0.381257 | 0 | Zn | No
HEDCIE | 6.94357 | 6.25435 | 6.88861 | 1.02856 | 1615.44 | 0 | 0.5918 | 0.5918 | 0.575367 | 0.575367 | 0 | Cu | Yes | Cu
HEDGUS | 3.49905 | 2.94252 | 3.48387 | 1.74568 | 0 | 9.33004 | 0.3924 | 0.3924 | 0.224784 | 0.224784 | 0 | Cu | Yes | Cu
HEDTER | 4.77494 | 2.7809 | 4.77083 | 1.08402 | 0 | 358.36 | 0.4938 | 0.4938 | 0.455528 | 0.455528 | 0 | Ni | Yes | Ni
HEFDED | 6.92505 | 4.2277 | 6.91906 | 1.17857 | 742.388 | 0.0101192 | 0.491 | 0.491 | 0.416606 | 0.416606 | 0 | Mo,Mn | No
HEFDIH | 4.92199 | 2.61069 | 4.92199 | 1.41969 | 0 | 138.252 | 0.3854 | 0.3854 | 0.271467 | 0.271467 | 0 | Mo,Mn | No
HEFDON | 9.34267 | 6.30544 | 9.30322 | 1.26616 | 1019.56 | 0 | 0.564 | 0.564 | 0.445443 | 0.445443 | 0 | Cd,Ba | Yes | Cd,Ba
HEFFAB | 9.07189 | 5.62921 | 9.07189 | 1.09841 | 1124.95 | 86.1878 | 0.5808 | 0.5808 | 0.528764 | 0.528764 | 0 | Cd,Mn | Yes | Cd
HEFFEF | 9.54316 | 8.35297 | 9.54316 | 1.17123 | 1017.3 | 0 | 0.5608 | 0.5608 | 0.478813 | 0.478813 | 0 | Cd,Na | Yes | Cd,Na
HEFVAR | 4.22955 | 3.7824 | 4.22684 | 1.70241 | 150.515 | 0 | 0.3872 | 0.3872 | 0.227442 | 0.227442 | 0 | Cu,Rh | Yes | Cu
HEGCEB | 5.1693 | 4.46656 | 5.1693 | 1.06371 | 1763.26 | 0 | 0.6372 | 0.6372 | 0.599038 | 0.599038 | 0 | Cd,Ni | Yes | Ni
HEGJUZ | 6.22529 | 4.73915 | 6.22421 | 1.09032 | 1205.3 | 0 | 0.551 | 0.551 | 0.505357 | 0.505357 | 0 | Zn | Yes | Zn
HEGKAP | 7.71357 | 5.2637 | 7.70046 | 1.28778 | 1616.53 | 0 | 0.6232 | 0.6232 | 0.483933 | 0.483933 | 0 | Zn | No
HEGNAJ | 6.01939 | 4.81592 | 6.01939 | 1.89872 | 375.122 | 0 | 0.4102 | 0.4102 | 0.216041 | 0.216041 | 0 | Ga,Cr,Co | No
HEGNEN | 5.92457 | 4.79042 | 5.92457 | 1.92239 | 373.015 | 0 | 0.4062 | 0.4062 | 0.2113 | 0.2113 | 0 | Ga,Fe | No
HEGNIR | 6.01675 | 4.74609 | 6.01675 | 1.93131 | 355.156 | 0 | 0.4034 | 0.4034 | 0.208873 | 0.208873 | 0 | Ga,Mn | No
HEGNOX | 6.0763 | 4.7602 | 6.0763 | 1.95362 | 364.096 | 0 | 0.416 | 0.416 | 0.212938 | 0.212938 | 0 | Zn,Ga | No
HEGNUD | 5.94961 | 4.80382 | 5.94961 | 1.93345 | 370.496 | 0 | 0.4134 | 0.4134 | 0.213815 | 0.213815 | 0 | Ga,Cr | No
HEGPAL | 5.89979 | 4.82106 | 5.89979 | 1.93984 | 363.588 | 0 | 0.4094 | 0.4094 | 0.211048 | 0.211048 | 0 | Ga,Co | No
HEHCOO | 9.66574 | 7.84648 | 9.66574 | 0.868335 | 2177.92 | 0 | 0.6642 | 0.6642 | 0.764912 | 0.764912 | 0 | Cd,Co | No
HEKTAU | 4.87289 | 4.04271 | 4.86475 | 1.11842 | 1526.84 | 0 | 0.5666 | 0.5666 | 0.506605 | 0.506605 | 0 | Cd | Yes | Cd
HEKTUO | 4.58935 | 3.27438 | 4.58347 | 1.60368 | 0 | 563.451 | 0.4922 | 0.4922 | 0.306918 | 0.306918 | 0 | Cd | Yes | Cd
HEKTUO01 | 4.57129 | 3.26866 | 4.56789 | 1.60287 | 0 | 556.939 | 0.5048 | 0.5048 | 0.314935 | 0.314935 | 0 | Cd | Yes | Cd
HELCUY | 3.75849 | 2.60112 | 3.74903 | 1.93847 | 0 | 48.549 | 0.3728 | 0.3728 | 0.192317 | 0.192317 | 0 | Zn | Yes | Zn
HELDEJ | 5.22361 | 3.40377 | 5.22361 | 1.39671 | 414.189 | 0 | 0.4356 | 0.4356 | 0.311876 | 0.311876 | 0 | Zn | Yes | Zn
HELDOT | 9.05788 | 8.40599 | 9.04804 | 0.706681 | 2978.73 | 0 | 0.7028 | 0.7028 | 0.994508 | 0.994508 | 0 | Co | Yes | Co
HEMTEZ | 6.9282 | 3.87493 | 6.90819 | 1.74491 | 874.763 | 0 | 0.561 | 0.561 | 0.321507 | 0.321507 | 0 | Mo,Ni | Yes | Mo,Ni
HEMVEB | 3.85278 | 3.12246 | 3.85278 | 2.06476 | 0 | 139.348 | 0.4484 | 0.4484 | 0.217168 | 0.217168 | 0 | Co | Yes | Co
HEMVIF | 4.37383 | 3.17846 | 4.37383 | 2.28253 | 0 | 158.968 | 0.4532 | 0.4532 | 0.198551 | 0.198551 | 0 | Co | Yes | Co
HENYUV | 4.33819 | 2.97954 | 4.33146 | 1.54934 | 0 | 259.996 | 0.5022 | 0.5022 | 0.324138 | 0.324138 | 0 | Zn | No
HETDUG | 4.1951 | 2.97071 | 4.19322 | 1.80667 | 0 | 78.5504 | 0.3646 | 0.3646 | 0.201807 | 0.201807 | 0 | Cu | No
HETZOW | 5.51262 | 3.86354 | 5.23725 | 1.5527 | 615.728 | 122.384 | 0.5024 | 0.5024 | 0.323565 | 0.323565 | 0 | Zn,V | Yes | V
HETZUC | 5.49154 | 3.80214 | 5.49154 | 1.70676 | 272.271 | 125.841 | 0.4578 | 0.4578 | 0.268227 | 0.268227 | 0 | V,Co | No
HEWFUL | 5.58258 | 4.94247 | 5.58258 | 1.66592 | 280.425 | 0 | 0.3124 | 0.3124 | 0.187524 | 0.187524 | 0 | Cu,K | Yes | Cu,K
HEXNII | 4.82402 | 4.1234 | 4.82222 | 1.56728 | 410.671 | 0 | 0.4306 | 0.4306 | 0.274743 | 0.274743 | 0 | Cd | No
HEXNOO | 4.16458 | 2.90509 | 4.16458 | 1.28372 | 0 | 199.013 | 0.4958 | 0.4958 | 0.38622 | 0.38622 | 0 | Cd | Yes | Cd
HEXNUU | 4.28224 | 3.27652 | 4.27318 | 1.26191 | 0 | 414.844 | 0.4904 | 0.4904 | 0.388618 | 0.388618 | 0 | Cd | Yes | Cd
HEXVEM | 28.43131 | 15.91754 | 28.43131 | 0.251734 | 5364.2 | 0 | 0.895 | 0.895 | 3.55533 | 3.55533 | 0 | Cu | Yes | Cu
HEYBIX | 4.40932 | 2.40949 | 4.39576 | 2.22615 | 0 | 185.963 | 0.4832 | 0.4832 | 0.217057 | 0.217057 | 0 | Zn,Nb | No
HEYFUM | 4.40012 | 2.73373 | 4.23135 | 2.58936 | 0 | 133.552 | 0.4726 | 0.4726 | 0.182516 | 0.182516 | 0 | Zn | Yes | Zn
HEZKIH | 4.70607 | 3.39261 | 4.63006 | 1.27975 | 494.734 | 241.142 | 0.5262 | 0.5262 | 0.411173 | 0.411173 | 0 | Zn | Yes | Zn
HEZNUW | 4.54858 | 3.11044 | 4.54858 | 2.01309 | 0 | 388.498 | 0.5116 | 0.5116 | 0.254136 | 0.254136 | 0 | Zn | No
HEZPIL01 | 4.55228 | 3.8726 | 4.49338 | 1.6515 | 717.327 | 0 | 0.5308 | 0.5308 | 0.321405 | 0.321405 | 0 | V | Yes | V
HEZSAG | 4.00752 | 2.98714 | 3.99134 | 1.66245 | 0 | 168.11 | 0.4502 | 0.4502 | 0.270805 | 0.270805 | 0 | Sr,Cu | No
HEZSEK | 3.90111 | 2.5161 | 3.90111 | 1.87367 | 0 | 77.4216 | 0.4276 | 0.4276 | 0.228215 | 0.228215 | 0 | Cu,Ba | No
HGCNCO | 5.31956 | 3.48582 | 5.3054 | 1.56034 | 901.106 | 0 | 0.6028 | 0.6028 | 0.386325 | 0.386325 | 0 | Hg,Co | Yes | Co
HIBGEF | 4.68206 | 3.60956 | 4.68206 | 1.41956 | 495.576 | 0 | 0.4404 | 0.4404 | 0.310237 | 0.310237 | 0 | Mg | No
HIBGIJ | 4.81263 | 3.80435 | 4.77754 | 1.65937 | 480.911 | 0 | 0.4498 | 0.4498 | 0.271067 | 0.271067 | 0 | Mn | No
HIBQUE | 4.31416 | 3.2305 | 4.29449 | 2.25483 | 0 | 254.899 | 0.449 | 0.449 | 0.199128 | 0.199128 | 0 | In | No
HICGEG | 7.22417 | 4.98345 | 7.22345 | 1.05866 | 1659.47 | 0 | 0.6354 | 0.6354 | 0.60019 | 0.60019 | 0 | Zn | No
HICVOG | 4.78823 | 4.34338 | 4.74662 | 1.25646 | 957.206 | 0 | 0.553 | 0.553 | 0.440126 | 0.440126 | 0 | Zn | Yes | Zn
HICVUM | 5.70734 | 4.18424 | 5.69729 | 1.38731 | 1105.72 | 0 | 0.5594 | 0.5594 | 0.403228 | 0.403228 | 0 | Cd | Yes | Cd
HICWIB | 4.25341 | 2.82589 | 4.16377 | 2.34752 | 0 | 66.0516 | 0.2668 | 0.2668 | 0.113652 | 0.113652 | 0 | Ru,K,Co | Yes | K,Co
HICZAW | 4.79099 | 4.0094 | 4.67667 | 1.66988 | 351.395 | 25.4172 | 0.4496 | 0.4496 | 0.26924 | 0.26924 | 0 | Sm | No
HICZEA | 4.83695 | 4.09471 | 4.83695 | 1.59649 | 499.09 | 0 | 0.4516 | 0.4516 | 0.282871 | 0.282871 | 0 | Pr | No
HICZIE | 4.75635 | 3.88223 | 4.75635 | 1.70104 | 324.527 | 21.7227 | 0.4418 | 0.4418 | 0.259724 | 0.259724 | 0 | Gd | No
HIDBIH | 4.85757 | 3.15246 | 4.85757 | 1.56083 | 0 | 298.041 | 0.449 | 0.449 | 0.287667 | 0.287667 | 0 | Cd | Yes | Cd
HIDBON | 3.58323 | 2.82343 | 3.58192 | 1.63128 | 0 | 26.5131 | 0.4262 | 0.4262 | 0.261267 | 0.261267 | 0 | Cd | Yes | Cd
HIDCUU | 4.77714 | 4.04915 | 4.77714 | 1.67198 | 336.111 | 14.7372 | 0.4404 | 0.4404 | 0.2634 | 0.2634 | 0 | Eu | No
HIDDAB | 4.73402 | 3.99038 | 4.58029 | 1.71288 | 418.513 | 0 | 0.4374 | 0.4374 | 0.255359 | 0.255359 | 0 | Tb | No
HIDMEO | 3.70259 | 2.55733 | 3.41609 | 1.52219 | 0 | 20.3676 | 0.3908 | 0.3908 | 0.256735 | 0.256735 | 0 | Zn | Yes | Zn
HIFGEK | 6.30554 | 5.14447 | 6.30011 | 1.31758 | 1286.57 | 0 | 0.5682 | 0.5682 | 0.431246 | 0.431246 | 0 | W,Cu | Yes | Cu
HIFGIO | 12.5848 | 12.05657 | 12.5848 | 0.73279 | 2274.15 | 0 | 0.7016 | 0.7016 | 0.957436 | 0.957436 | 0 | Zn | No
HIFTOG | 7.95891 | 4.14066 | 7.95891 | 1.16582 | 1627.97 | 0 | 0.6126 | 0.6126 | 0.525468 | 0.525468 | 0 | Zn | No
HIFTOG01 | 15.08334 | 7.94194 | 15.08334 | 0.584242 | 3798.71 | 0 | 0.8024 | 0.8024 | 1.3734 | 1.3734 | 0 | Zn | No
HIFTOG02 | 7.88297 | 4.15104 | 7.88297 | 1.15793 | 1632.24 | 0 | 0.6168 | 0.6168 | 0.532675 | 0.532675 | 0 | Zn | No
HIFTUM | 6.30533 | 4.49793 | 6.29978 | 1.16773 | 868.802 | 0 | 0.5164 | 0.5164 | 0.442225 | 0.442225 | 0 | Ni,Fe | Yes | Ni
HIFVOI | 9.00136 | 6.57223 | 9.00136 | 0.85431 | 2506.03 | 0 | 0.7094 | 0.7094 | 0.830378 | 0.830378 | 0 | Zn | No
HIFVUO01 | 11.71277 | 3.2993 | 11.70939 | 0.83399 | 0 | 2024.46 | 0.712 | 0.712 | 0.853727 | 0.853727 | 0 | Zn | No
HIFWAV | 6.82644 | 4.81311 | 6.7091 | 1.14185 | 1190.16 | 0 | 0.5914 | 0.5914 | 0.517932 | 0.517932 | 0 | Zn | No
HIFZAY | 4.52081 | 3.45842 | 4.52081 | 1.48786 | 233.298 | 0 | 0.4196 | 0.4196 | 0.282015 | 0.282015 | 0 | Cu | Yes | Cu
HIGRIA | 11.33189 | 6.86002 | 11.33189 | 0.649596 | 3628.15 | 0 | 0.774 | 0.774 | 1.19151 | 1.19151 | 0 | Zn,Co | Yes | Zn,Co
HIHFOV | 4.86314 | 3.46095 | 4.86114 | 1.09882 | 665.036 | 0 | 0.4806 | 0.4806 | 0.437379 | 0.437379 | 0 | Ni | No
HIHFUB | 7.23376 | 3.90094 | 7.22167 | 1.02876 | 1713.12 | 0 | 0.6028 | 0.6028 | 0.585946 | 0.585946 | 0 | Si,Nd | Yes | Nd
HIHGAI | 10.55614 | 5.67197 | 10.5437 | 1.00791 | 1701.54 | 0.0534569 | 0.6458 | 0.6458 | 0.640735 | 0.640735 | 0 | Eu,Si | Yes | Eu
HIHGEM | 9.93245 | 5.52954 | 9.93245 | 1.05018 | 1566.39 | 0 | 0.6486 | 0.6486 | 0.617608 | 0.617608 | 0 | Si,Er | Yes | Er
HIHGIQ | 7.45404 | 4.653 | 7.45404 | 0.903111 | 2155.89 | 0 | 0.6178 | 0.6178 | 0.68408 | 0.68408 | 0 | Co | No
HIHGUC | 8.04408 | 6.54623 | 8.01999 | 0.696864 | 3173.36 | 0 | 0.7326 | 0.7326 | 1.05128 | 1.05128 | 0 | Cd | No
HIJMEU | 4.0291 | 2.66376 | 4.0291 | 2.3098 | 0 | 159.311 | 0.4622 | 0.4622 | 0.200104 | 0.200104 | 0 | Mo,Mn | No
HIJSOK | 4.65728 | 3.47175 | 4.65433 | 1.22153 | 786.878 | 56.7617 | 0.5406 | 0.5406 | 0.442561 | 0.442561 | 0 | Co | Yes | Co
HILJUJ | 4.42922 | 3.63352 | 4.42922 | 1.96256 | 158.245 | 0 | 0.4212 | 0.4212 | 0.214617 | 0.214617 | 0 | Ce | Yes | Ce
HIMSAY | 5.16871 | 3.64786 | 5.16485 | 0.985668 | 764.352 | 508.117 | 0.5382 | 0.5382 | 0.546026 | 0.546026 | 0 | Zn | No
HIQKID | 6.24462 | 3.8099 | 6.24462 | 2.75365 | 467.793 | 0 | 0.511 | 0.511 | 0.185572 | 0.185572 | 7.26e-05 | U | No
HIQNAY | 6.18436 | 4.94333 | 5.98081 | 1.31558 | 705.433 | 148.177 | 0.529 | 0.529 | 0.402105 | 0.402105 | 0 | Zn | Yes | Zn
HIQNIG | 5.17097 | 2.43229 | 5.17097 | 1.11758 | 0 | 605.742 | 0.5298 | 0.5298 | 0.47406 | 0.47406 | 0 | Zn | Yes | Zn
HIQNUS | 4.05433 | 3.10309 | 3.94052 | 1.22935 | 0 | 377.322 | 0.4834 | 0.4834 | 0.393215 | 0.393215 | 0 | Zn | No
HIQWOV | 6.76103 | 5.10334 | 6.76103 | 1.07696 | 1802.66 | 0 | 0.6212 | 0.6212 | 0.57681 | 0.57681 | 0 | Cd,Na | No
HISGAT | 5.66636 | 4.82954 | 5.66636 | 1.37462 | 537.249 | 0 | 0.318 | 0.318 | 0.231337 | 0.231337 | 0 | K | Yes | K
HISGIB | 6.02888 | 4.81928 | 6.02888 | 1.46684 | 567.721 | 0 | 0.4806 | 0.4806 | 0.327643 | 0.327643 | 0 | Cs | Yes | Cs
HISJAW | 5.83638 | 2.63959 | 5.83638 | 1.49458 | 0 | 317.364 | 0.4386 | 0.4386 | 0.29346 | 0.29346 | 0.000133817 | Co | Yes | Co
HISJIE | 6.27871 | 5.58535 | 6.27871 | 1.41351 | 441.235 | 0 | 0.4354 | 0.4354 | 0.308027 | 0.308027 | 0 | Co | Yes | Co
HISSIN | 6.52902 | 4.63625 | 6.52902 | 1.20846 | 1572.41 | 0 | 0.613 | 0.613 | 0.507257 | 0.507257 | 0 | Eu | Yes | Eu
HITXUE | 7.01987 | 3.4579 | 7.00671 | 1.45948 | 983.658 | 0 | 0.5396 | 0.5396 | 0.369722 | 0.369722 | 0 | Al | No
HIVQAG | 4.56149 | 2.54121 | 4.4986 | 1.42877 | 0 | 318.065 | 0.4028 | 0.4028 | 0.281921 | 0.281921 | 0 | Mn | No
HIVSAI | 8.01047 | 5.4896 | 7.9544 | 1.08262 | 1926.28 | 0 | 0.649 | 0.649 | 0.59947 | 0.59947 | 0 | Zn | Yes | Zn
HIWKEE | 5.33619 | 3.90302 | 5.22967 | 1.1804 | 603.863 | 349.077 | 0.5362 | 0.5362 | 0.454254 | 0.454254 | 0 | Nb,Mn | Yes | Mn
HIWKII | 4.49598 | 3.52102 | 4.49598 | 1.26918 | 588.079 | 0 | 0.5282 | 0.5282 | 0.416174 | 0.416174 | 0 | Nb,Mn | Yes | Mn
HIWLEG | 4.25056 | 2.77423 | 4.25056 | 1.56942 | 0 | 608.478 | 0.6002 | 0.6002 | 0.382433 | 0.382433 | 0 | Zn | No
HIWLIK | 4.58174 | 3.69427 | 4.58174 | 1.68973 | 673.202 | 0 | 0.5902 | 0.5902 | 0.349287 | 0.349287 | 0 | Zn | Yes | Zn
HIWLOO | 4.60619 | 2.63453 | 4.60572 | 1.98702 | 0 | 211.647 | 0.3744 | 0.3744 | 0.188423 | 0.188423 | 0 | In | Yes | In
HIWLOQ | 5.62306 | 3.85048 | 5.61686 | 1.5787 | 980.742 | 0 | 0.6176 | 0.6176 | 0.391207 | 0.391207 | 0 | Zn | Yes | Zn
HIWLUW | 5.19394 | 3.96476 | 5.19394 | 1.59085 | 906.957 | 0 | 0.6148 | 0.6148 | 0.386461 | 0.386461 | 0 | Zn | No
HIWMAD | 7.70996 | 7.42674 | 7.70996 | 1.56246 | 959.639 | 0 | 0.6218 | 0.6218 | 0.397961 | 0.397961 | 0 | Zn | No
HIWXER | 3.22971 | 2.67895 | 3.21272 | 2.54951 | 0 | 0 | 0.3726 | 0.3726 | 0.146146 | 0.146146 | 0 | Zn | Yes | Zn
HIWXER01 | 3.29206 | 2.75859 | 3.27164 | 2.53339 | 0 | 0 | 0.382 | 0.382 | 0.150786 | 0.150786 | 0 | Zn | Yes | Zn
HIXDOH | 4.02842 | 2.83239 | 4.02487 | 2.8926 | 0 | 54.9595 | 0.3378 | 0.3378 | 0.116781 | 0.116781 | 0 | W,Cu | No
HIXDOH01 | 5.14922 | 2.8443 | 5.14922 | 1.85173 | 0 | 393.479 | 0.504 | 0.504 | 0.272178 | 0.272178 | 0 | W,Cu | Yes | W
HIYBUN | 10.15365 | 9.81645 | 10.15365 | 1.11827 | 1388.51 | 0 | 0.6486 | 0.6486 | 0.580004 | 0.580004 | 0 | Zn | No
HIYGIH | 17.06952 | 6.66429 | 17.06948 | 0.730619 | 2955.01 | 0 | 0.7424 | 0.7424 | 1.01613 | 1.01613 | 0 | Cu | Yes | Cu
HIYLUY | 4.38669 | 2.77336 | 4.37293 | 2.0742 | 0 | 162.758 | 0.334 | 0.334 | 0.161026 | 0.161026 | 0 | Ho,K | Yes | Ho,K
HIYMAF | 4.37654 | 2.76711 | 4.36181 | 2.0627 | 0 | 164.019 | 0.3356 | 0.3356 | 0.1627 | 0.1627 | 0 | Dy,K | Yes | Dy,K
HIYMEJ | 4.30008 | 2.73025 | 4.29155 | 2.14723 | 0 | 137.792 | 0.327 | 0.327 | 0.152289 | 0.152289 | 0 | Yb,K | Yes | Yb,K
HIYYEU | 4.58192 | 3.82938 | 4.58192 | 1.15929 | 767.928 | 0 | 0.475 | 0.475 | 0.409735 | 0.409735 | 0 | Mo,Ni | No
HIYZEV | 6.85088 | 3.31241 | 6.85088 | 1.35159 | 851.868 | 0 | 0.5104 | 0.5104 | 0.37763 | 0.37763 | 0 | Mn | Yes | Mn
HIYZEV01 | 6.77675 | 3.19057 | 6.77675 | 1.21604 | 0 | 1058.17 | 0.5364 | 0.5364 | 0.441104 | 0.441104 | 0 | Mn | Yes | Mn
HIZQEN | 5.11247 | 3.90242 | 5.06469 | 1.50181 | 769.817 | 0 | 0.5508 | 0.5508 | 0.366759 | 0.366759 | 0 | Cd | Yes | Cd
HIZQEN01 | 5.09985 | 3.87591 | 5.09025 | 1.50728 | 782.72 | 0 | 0.547 | 0.547 | 0.362907 | 0.362907 | 0 | Cd | Yes | Cd
HIZQUD | 6.30539 | 5.26051 | 6.30539 | 1.49546 | 921.943 | 0 | 0.5664 | 0.5664 | 0.378747 | 0.378747 | 0 | Cd | Yes | Cd
HIZSEQ | 8.45379 | 5.93435 | 8.42674 | 0.797325 | 2762.03 | 0 | 0.7088 | 0.7088 | 0.888973 | 0.888973 | 0 | Zn | Yes | Zn
HIZTUG | 14.58128 | 7.2695 | 14.58128 | 0.949199 | 1837.81 | 0 | 0.6154 | 0.6154 | 0.648336 | 0.648336 | 0 | Zn | Yes | Zn
HOBBEF | 4.87135 | 2.51608 | 4.87135 | 1.31374 | 0 | 363.505 | 0.4796 | 0.4796 | 0.365064 | 0.365064 | 0 | Ag | No
HOBGAH | 4.98965 | 4.17051 | 4.98965 | 1.41285 | 476.256 | 0 | 0.4416 | 0.4416 | 0.312561 | 0.312561 | 0 | Ni | No
HOBGEL | 4.92633 | 4.45881 | 4.92633 | 1.33002 | 835.1 | 0 | 0.469 | 0.469 | 0.352627 | 0.352627 | 0 | Ni | No
HOBGIP | 4.56618 | 4.05009 | 4.56618 | 1.4926 | 503.284 | 0 | 0.4242 | 0.4242 | 0.284201 | 0.284201 | 0 | Ni | No
HOBGOV | 4.53296 | 4.00605 | 4.52467 | 1.46371 | 491.465 | 0 | 0.4314 | 0.4314 | 0.29473 | 0.29473 | 0 | Ni | No
HOCDIO | 4.392 | 3.33165 | 4.391 | 1.54597 | 422.642 | 0 | 0.5142 | 0.5142 | 0.332606 | 0.332606 | 0 | Co | No
HOCDOU | 5.08767 | 3.82439 | 5.07588 | 1.48605 | 842.773 | 0 | 0.5402 | 0.5402 | 0.363514 | 0.363514 | 0 | Mn | Yes | Mn
HODWUS | 5.21835 | 2.57022 | 5.21835 | 1.43695 | 0 | 446.819 | 0.5376 | 0.5376 | 0.374126 | 0.374126 | 0 | Cd | No
HOFJIX | 9.75671 | 8.56589 | 9.45457 | 1.06294 | 1256.25 | 0 | 0.5826 | 0.5826 | 0.548103 | 0.548103 | 0 | Cu,La | Yes | Cu
HOFMAS | 3.80524 | 2.41599 | 3.80524 | 1.36814 | 0 | 111.98 | 0.4318 | 0.4318 | 0.315612 | 0.315612 | 0 | Zn | No
HOFSOL | 6.47441 | 4.48765 | 6.46774 | 0.782233 | 3252 | 0 | 0.7104 | 0.7104 | 0.90817 | 0.90817 | 0 | Cu | No
HOFSUS | 4.7504 | 3.70252 | 4.74887 | 1.26142 | 804.388 | 0 | 0.555 | 0.555 | 0.439981 | 0.439981 | 0 | Zn | Yes | Zn
HOGJET | 10.64607 | 6.59696 | 10.64607 | 0.792851 | 2904.1 | 0 | 0.722 | 0.722 | 0.910637 | 0.910637 | 0 | Cu | Yes | Cu
HOGJIX | 10.87652 | 5.94063 | 10.87549 | 0.784217 | 3084.95 | 0 | 0.7452 | 0.7452 | 0.950247 | 0.950247 | 0 | Zn | Yes | Zn
HOGJOD | 4.75742 | 3.71555 | 4.75742 | 1.43501 | 693.686 | 0 | 0.5006 | 0.5006 | 0.348848 | 0.348848 | 0 | Ru | No
HOGJUK | 4.62158 | 3.54405 | 4.62158 | 1.37822 | 564.523 | 40.0175 | 0.5524 | 0.5524 | 0.400807 | 0.400807 | 0 | Cr,Mn | No
HOGLEV | 14.03402 | 9.0463 | 14.02308 | 0.76193 | 2772.55 | 0 | 0.7494 | 0.7494 | 0.983555 | 0.983555 | 0 | Cu | Yes | Cu
HOGLEV01 | 9.50106 | 5.60478 | 9.50106 | 0.851383 | 2808.08 | 0 | 0.7012 | 0.7012 | 0.823601 | 0.823601 | 0 | Cu | Yes | Cu
HOGPUQ | 4.22 | 2.79243 | 4.20103 | 2.08874 | 0 | 183.868 | 0.4226 | 0.4226 | 0.202322 | 0.202322 | 0 | Er | No
HOGQAX | 4.15914 | 2.78539 | 4.15149 | 2.15217 | 0 | 163.439 | 0.4168 | 0.4168 | 0.193665 | 0.193665 | 0 | Yb | No
HOGQEB | 4.25977 | 2.7511 | 4.24098 | 1.95779 | 0 | 195.667 | 0.4288 | 0.4288 | 0.219022 | 0.219022 | 0 | Sm | No
HOGQIF | 4.41978 | 2.89426 | 4.41978 | 1.80256 | 0 | 144.593 | 0.3736 | 0.3736 | 0.207261 | 0.207261 | 0 | Gd | Yes | Gd
HOGSIG | 5.41082 | 3.95109 | 5.41082 | 1.19816 | 904.86 | 0 | 0.5322 | 0.5322 | 0.444182 | 0.444182 | 0 | Ni | Yes | Ni
HOGTOM | 7.72626 | 5.11822 | 7.71236 | 1.77252 | 519.992 | 0 | 0.4714 | 0.4714 | 0.265948 | 0.265948 | 0 | Pr,Cu | No
HOHJAR | 4.71677 | 2.5435 | 4.70681 | 1.3991 | 0 | 355.098 | 0.429 | 0.429 | 0.306625 | 0.306625 | 0 | Fe | No
HOHMEX | 18.78417 | 14.89456 | 18.78417 | 0.315898 | 4996.42 | 0 | 0.8756 | 0.8756 | 2.77178 | 2.77178 | 0 | Cu | No
HOJHUL | 3.66751 | 2.53931 | 3.56003 | 1.38384 | 0 | 44.0144 | 0.3956 | 0.3956 | 0.28587 | 0.28587 | 0 | Ni | Yes | Ni
HOJJUN | 10.20501 | 4.32102 | 10.20501 | 1.07008 | 1742.75 | 0 | 0.6276 | 0.6276 | 0.586499 | 0.586499 | 0 | Cu | No
HOJLEY | 3.63337 | 2.83052 | 3.60118 | 1.41101 | 0 | 74.2986 | 0.4062 | 0.4062 | 0.28788 | 0.28788 | 0 | Cu | No
HOJLID | 8.3495 | 5.13588 | 8.1646 | 0.608298 | 5084.98 | 0 | 0.7326 | 0.7326 | 1.20434 | 1.20434 | 0 | Zn | No
HOJLUP | 6.04405 | 4.68216 | 6.04405 | 0.897215 | 1938.66 | 0 | 0.5916 | 0.5916 | 0.659373 | 0.659373 | 0 | Zn | Yes | Zn
HOJNIF | 4.00485 | 3.015 | 3.81492 | 1.23402 | 0 | 131.709 | 0.5098 | 0.5098 | 0.413123 | 0.413123 | 0 | Sc | No
HOJNOL | 4.02107 | 3.0193 | 3.9963 | 1.23229 | 0 | 142.703 | 0.5114 | 0.5114 | 0.415 | 0.415 | 0 | Sc | No
HOJNUR | 3.99147 | 3.01058 | 3.92256 | 1.23168 | 0 | 141.492 | 0.5124 | 0.5124 | 0.416016 | 0.416016 | 0 | Sc | No
HOJNUR01 | 3.94518 | 2.94764 | 3.79329 | 1.27312 | 0 | 101.619 | 0.5026 | 0.5026 | 0.394779 | 0.394779 | 0 | Sc | No
HOJPAZ | 4.0071 | 3.01444 | 3.78054 | 1.23576 | 0 | 141.43 | 0.511 | 0.511 | 0.413512 | 0.413512 | 0 | Sc | No
HOJPED | 4.0032 | 2.99806 | 3.85144 | 1.24562 | 0 | 132.012 | 0.51 | 0.51 | 0.409434 | 0.409434 | 0 | Sc | No
HOJPIH | 3.96758 | 2.99779 | 3.82887 | 1.25057 | 0 | 125.614 | 0.508 | 0.508 | 0.406216 | 0.406216 | 0 | Sc | No
HOKGUJ | 9.34177 | 3.71993 | 9.34177 | 1.22332 | 1093.26 | 0 | 0.5774 | 0.5774 | 0.471995 | 0.471995 | 0 | Co | Yes | Co
HOKLIE | 5.61648 | 4.05301 | 5.61199 | 1.31362 | 848.591 | 0 | 0.4902 | 0.4902 | 0.373167 | 0.373167 | 0 | Zn | Yes | Zn
HOLQIK | 12.10808 | 3.4458 | 10.16044 | 0.913109 | 1815.64 | 0 | 0.663 | 0.663 | 0.726091 | 0.726091 | 0 | Zn | Yes | Zn
HOMRIL | 8.32537 | 4.10495 | 8.32349 | 0.82756 | 1882.35 | 21.7271 | 0.651 | 0.651 | 0.78665 | 0.78665 | 0 | Cu | Yes | Cu
HOMXIR | 23.70226 | 22.8547 | 23.70226 | 0.394433 | 4485.82 | 0 | 0.844 | 0.844 | 2.13978 | 2.13978 | 0 | Zn | No
HOMZEP | 8.52957 | 6.78202 | 7.76045 | 1.30479 | 904.71 | 334.03 | 0.602 | 0.602 | 0.461377 | 0.461377 | 0 | Ga | Yes | Ga
HONXAL | 5.93962 | 3.6638 | 5.93962 | 1.42871 | 838.618 | 0 | 0.5172 | 0.5172 | 0.362006 | 0.362006 | 0 | Zn | No
HOPHUP | 3.25324 | 2.56793 | 3.24951 | 2.04282 | 0 | 0 | 0.3728 | 0.3728 | 0.182493 | 0.182493 | 0 | V | Yes | V
HOPYEQ | 4.00073 | 3.18451 | 3.73972 | 2.2255 | 0 | 145.376 | 0.494 | 0.494 | 0.221973 | 0.221973 | 0 | Zn | No
HOPYEQ01 | 3.95957 | 3.14732 | 3.74628 | 2.23316 | 0 | 148.178 | 0.4938 | 0.4938 | 0.221121 | 0.221121 | 0 | Zn | No
HOQMIL | 5.74994 | 5.00317 | 5.74994 | 1.13423 | 1026.22 | 0 | 0.491 | 0.491 | 0.432891 | 0.432891 | 0 | Mg | No
HOQMIL01 | 5.56977 | 4.83187 | 5.56337 | 1.16042 | 967.652 | 0 | 0.4848 | 0.4848 | 0.417781 | 0.417781 | 0 | Mg | No
HOQMIL02 | 5.63983 | 4.88733 | 5.62365 | 1.14617 | 1000.26 | 0 | 0.486 | 0.486 | 0.424021 | 0.424021 | 0 | Mg | No
HOQMIL03 | 5.60791 | 4.87769 | 5.56878 | 1.15397 | 990.77 | 0 | 0.4896 | 0.4896 | 0.424274 | 0.424274 | 0 | Mg | No
HOQMIL04 | 5.70711 | 4.91694 | 5.69105 | 1.1407 | 994.985 | 0 | 0.4988 | 0.4988 | 0.437277 | 0.437277 | 0 | Mg | No
HOQMUX | 4.86191 | 4.39042 | 4.86191 | 1.23808 | 717.986 | 0 | 0.4546 | 0.4546 | 0.367182 | 0.367182 | 0 | Mg | No
HOQNEI | 5.27742 | 4.83558 | 5.27742 | 1.18109 | 906.928 | 0 | 0.4762 | 0.4762 | 0.403186 | 0.403186 | 0 | Mg | No
HOQNOS | 5.68928 | 5.15984 | 5.68602 | 1.20112 | 943.601 | 0 | 0.508 | 0.508 | 0.422938 | 0.422938 | 0 | Mg | No
HORCOH | 3.95095 | 2.55379 | 3.93627 | 2.39765 | 0 | 58.1938 | 0.4084 | 0.4084 | 0.170333 | 0.170333 | 0 | Yb | Yes | Yb
HORCUN | 3.98209 | 2.58122 | 3.9756 | 2.3306 | 0 | 65.2935 | 0.4122 | 0.4122 | 0.176864 | 0.176864 | 0 | Er | Yes | Er
HORHAY | 4.10114 | 3.04525 | 4.10114 | 1.17808 | 0 | 427.153 | 0.503 | 0.503 | 0.426966 | 0.426966 | 0 | Cd | No
HORHEC | 4.20448 | 2.97275 | 4.20432 | 1.17114 | 0 | 408.684 | 0.498 | 0.498 | 0.425226 | 0.425226 | 0 | Cd | No
HORHIG | 4.11455 | 2.92172 | 4.11455 | 1.18923 | 0 | 365.164 | 0.4984 | 0.4984 | 0.419093 | 0.419093 | 0 | Cd | No
HOTFED | 3.57317 | 2.85069 | 3.56693 | 1.63129 | 0 | 28.3226 | 0.4352 | 0.4352 | 0.266783 | 0.266783 | 0 | Zn | Yes | Zn
HOTWUJ | 4.28095 | 3.36803 | 4.27939 | 1.98384 | 298.472 | 0 | 0.48 | 0.48 | 0.241955 | 0.241955 | 0 | Nd | Yes | Nd
HOVGEG | 5.72288 | 5.00575 | 5.71258 | 1.7362 | 359.307 | 0 | 0.4442 | 0.4442 | 0.255846 | 0.255846 | 0 | Zn | Yes | Zn
HOVGIK | 5.93161 | 4.23353 | 5.92922 | 1.12874 | 1158.97 | 0 | 0.541 | 0.541 | 0.479296 | 0.479296 | 0 | Cd | No
HOVJIN | 3.66657 | 2.56403 | 3.64598 | 2.32634 | 0 | 41.6217 | 0.349 | 0.349 | 0.150021 | 0.150021 | 0 | Ag,Er | Yes | Ag
HOVQAM | 8.83543 | 4.89469 | 8.82746 | 0.624336 | 4918.23 | 0 | 0.7 | 0.7 | 1.12119 | 1.12119 | 0 | Co | No
HOVQUG | 4.17086 | 3.66339 | 4.17086 | 1.64186 | 442.541 | 0 | 0.4718 | 0.4718 | 0.287356 | 0.287356 | 0 | Cu | Yes | Cu
HOWJEK | 3.99229 | 3.40619 | 3.99097 | 1.96697 | 219.72 | 0 | 0.4482 | 0.4482 | 0.227863 | 0.227863 | 0 | Mn | Yes | Mn
HOWPEQ | 5.50159 | 4.45937 | 5.49668 | 1.2167 | 1798.5 | 0 | 0.652 | 0.652 | 0.535877 | 0.535877 | 0 | Ag | Yes | Ag
HOWPIU | 3.80474 | 2.59826 | 3.80474 | 1.86654 | 0 | 59.2579 | 0.4776 | 0.4776 | 0.255875 | 0.255875 | 0 | Ag | Yes | Ag
HOWPOZ | 7.21513 | 5.98736 | 7.21361 | 1.27988 | 1175.5 | 0 | 0.585 | 0.585 | 0.457073 | 0.457073 | 0 | Cd | Yes | Cd
HOWPUF | 7.93406 | 5.48339 | 7.91016 | 0.971712 | 2101.08 | 0 | 0.6486 | 0.6486 | 0.667482 | 0.667482 | 0 | Zn | Yes | Zn
HOWQAM | 6.8261 | 5.31039 | 6.2759 | 1.01498 | 2175.58 | 0 | 0.6538 | 0.6538 | 0.644149 | 0.644149 | 0 | Cd | Yes | Cd
HOWQEQ | 5.03956 | 3.43426 | 5.01641 | 1.51423 | 402.601 | 4.54403 | 0.48 | 0.48 | 0.316993 | 0.316993 | 0 | Cd | Yes | Cd
HOWQOA | 8.78202 | 2.88546 | 8.77484 | 1.01806 | 0 | 1585.3 | 0.6166 | 0.6166 | 0.605663 | 0.605663 | 0 | Zn | Yes | Zn
HOWROC | 4.43944 | 3.11973 | 4.42273 | 1.97188 | 0 | 193.09 | 0.4154 | 0.4154 | 0.210662 | 0.210662 | 0 | Ba | Yes | Ba
HOWSAP | 6.71751 | 4.61596 | 6.71751 | 1.15559 | 1445.9 | 0 | 0.5844 | 0.5844 | 0.505717 | 0.505717 | 0 | Cu | Yes | Cu
HOWSET | 7.27272 | 4.03268 | 6.91947 | 1.23503 | 1333.89 | 0 | 0.572 | 0.572 | 0.463147 | 0.463147 | 0 | Cu | Yes | Cu
HOWSIX | 7.29706 | 4.00765 | 6.07294 | 1.2292 | 1332.99 | 0 | 0.575 | 0.575 | 0.467785 | 0.467785 | 0 | Cu | Yes | Cu
HOXGEH | 7.22422 | 5.56347 | 7.22422 | 1.76045 | 302.3 | 0 | 0.428 | 0.428 | 0.24312 | 0.24312 | 0 | Sn | Yes | Sn
HOXJIO | 6.55469 | 4.73411 | 6.53912 | 1.16621 | 1387.32 | 0 | 0.5634 | 0.5634 | 0.483104 | 0.483104 | 0 | Ag | Yes | Ag
HOXKIP | 5.63987 | 3.43131 | 5.63987 | 1.70238 | 634.558 | 0 | 0.5028 | 0.5028 | 0.295352 | 0.295352 | 0 | Eu | Yes | Eu
HOXKUB | 6.32021 | 4.20706 | 6.31633 | 1.716 | 753.082 | 0 | 0.5408 | 0.5408 | 0.315151 | 0.315151 | 0 | Yb | Yes | Yb
HOXRUJ | 3.43647 | 2.82408 | 3.43244 | 2.30405 | 0 | 1.30543 | 0.2548 | 0.2548 | 0.110588 | 0.110588 | 0 | Eu,K | Yes | K
HOXSAQ | 4.18162 | 2.9595 | 4.18162 | 2.0699 | 0 | 146.01 | 0.329 | 0.329 | 0.158945 | 0.158945 | 0 | Tb,K | Yes | Tb,K
HOXSIY | 4.90036 | 3.04579 | 4.90036 | 1.3744 | 0 | 582.957 | 0.4926 | 0.4926 | 0.358412 | 0.358412 | 0 | Zn | Yes | Zn
HOXSUK | 6.8634 | 6.5073 | 6.8549 | 1.07828 | 1179.6 | 0 | 0.553 | 0.553 | 0.512854 | 0.512854 | 0 | Ni | Yes | Ni
HOYREU | 6.42466 | 5.8923 | 6.42466 | 1.33156 | 1057.05 | 0 | 0.5312 | 0.5312 | 0.398929 | 0.398929 | 0 | Ba,Li | Yes | Li
HOYRIY | 6.33252 | 5.73011 | 6.33252 | 1.22757 | 1155.91 | 0 | 0.5282 | 0.5282 | 0.430281 | 0.430281 | 0 | Sr,Li | Yes | Li
HOYROE | 6.155 | 5.22739 | 6.12328 | 1.60811 | 725.638 | 0 | 0.4436 | 0.4436 | 0.275852 | 0.275852 | 0 | Ba,Li | Yes | Ba,Li
HOYTUL | 5.4823 | 3.49814 | 5.47353 | 1.38751 | 426.179 | 82.4776 | 0.4482 | 0.4482 | 0.323024 | 0.323024 | 0 | Yb,Na | Yes | Na
HOZBUV | 7.91812 | 7.59324 | 7.91812 | 1.47122 | 765.945 | 0 | 0.5294 | 0.5294 | 0.359837 | 0.359837 | 0 | Cd | Yes | Cd
HOZDIL | 4.45764 | 2.70708 | 3.66651 | 1.7208 | 0 | 120.392 | 0.383 | 0.383 | 0.22257 | 0.22257 | 0 | Al | Yes | Al
HOZFEJ | 8.96888 | 8.2985 | 8.96888 | 1.10337 | 863.301 | 0 | 0.4856 | 0.4856 | 0.440106 | 0.440106 | 0 | Li | No
HOZFIN | 11.69529 | 10.43289 | 11.69529 | 0.774366 | 2287.9 | 0 | 0.6506 | 0.6506 | 0.840172 | 0.840172 | 0 | Li | Yes | Li
HOZTOG | 8.69843 | 6.41352 | 8.68476 | 1.38534 | 1267.75 | 0 | 0.642 | 0.642 | 0.463424 | 0.463424 | 0 | W,Cu | No
HOZXEB | 5.47734 | 4.35167 | 5.29891 | 2.01178 | 544.49 | 0.432475 | 0.5328 | 0.5328 | 0.264841 | 0.264841 | 0 | Cd | Yes | Cd
HUBQEC | 8.86857 | 5.43796 | 8.86857 | 1.74467 | 662.705 | 0 | 0.545 | 0.545 | 0.31238 | 0.31238 | 0 | Mo,Cu | Yes | Mo,Cu
HUCBAJ | 5.86453 | 3.89751 | 5.82742 | 1.20005 | 1111.12 | 0 | 0.5246 | 0.5246 | 0.43715 | 0.43715 | 0 | In,Li | Yes | Li
HUCBEN | 5.37435 | 4.22886 | 5.37435 | 1.12816 | 1052.06 | 0 | 0.5522 | 0.5522 | 0.48947 | 0.48947 | 0 | In | No
HUCFAO | 5.18257 | 3.1685 | 4.9152 | 1.24354 | 0 | 810.885 | 0.5162 | 0.5162 | 0.415105 | 0.415105 | 0 | Mn | No
HUCLIB | 3.72234 | 3.34235 | 3.71043 | 2.21655 | 49.9423 | 0 | 0.3584 | 0.3584 | 0.161693 | 0.161693 | 0 | Ag,Sm | Yes | Ag
HUCSEF | 13.78845 | 4.39887 | 13.78845 | 0.867071 | 2066.64 | 0 | 0.6752 | 0.6752 | 0.778714 | 0.778714 | 0 | Cu | Yes | Cu
HUCWOT | 6.74016 | 3.64875 | 6.72751 | 1.24419 | 1145.74 | 0 | 0.5586 | 0.5586 | 0.448968 | 0.448968 | 0 | Sm | No
HUCWUZ | 6.73347 | 3.6531 | 6.72302 | 1.2549 | 1134.81 | 0 | 0.5568 | 0.5568 | 0.443702 | 0.443702 | 0 | Eu | No
HUCXAG | 6.73203 | 3.67524 | 6.71149 | 1.26793 | 1114.52 | 0 | 0.5564 | 0.5564 | 0.438826 | 0.438826 | 0 | Gd | No
HUCXEK | 6.73085 | 3.71981 | 6.7271 | 1.26713 | 1134.46 | 0 | 0.5568 | 0.5568 | 0.439419 | 0.439419 | 0 | Tb | No
HUCXIO | 6.71014 | 3.72796 | 6.70426 | 1.27761 | 1120.09 | 0 | 0.554 | 0.554 | 0.433623 | 0.433623 | 0 | Dy | No
HUCXOU | 6.73345 | 3.74488 | 6.72117 | 1.28647 | 1118.85 | 0 | 0.5556 | 0.5556 | 0.43188 | 0.43188 | 0 | Ho | No
HUCXUA | 6.72319 | 3.76747 | 6.7027 | 1.29306 | 1114.52 | 0 | 0.5554 | 0.5554 | 0.429523 | 0.429523 | 0 | Er | No
HUDCEQ | 8.77236 | 5.52508 | 8.7688 | 1.00679 | 2348.48 | 0 | 0.6592 | 0.6592 | 0.654754 | 0.654754 | 0 | Zn | No
HUDMAW | 5.85435 | 3.49017 | 5.85435 | 1.41425 | 324.752 | 3.18452 | 0.4168 | 0.4168 | 0.294714 | 0.294714 | 0 | Na,Co | No
HUDMEA | 5.86971 | 2.69825 | 5.85762 | 1.41956 | 0 | 268.258 | 0.4198 | 0.4198 | 0.295726 | 0.295726 | 0 | Na,Co | No
HUDWUA | 5.86312 | 3.92573 | 5.85006 | 1.18848 | 1280.49 | 0 | 0.5574 | 0.5574 | 0.469003 | 0.469003 | 0 | Cu | Yes | Cu
HUFHEX | 11.02675 | 7.87011 | 11.02675 | 0.803859 | 2743.99 | 0 | 0.7232 | 0.7232 | 0.89966 | 0.89966 | 0 | Ag | Yes | Ag
HUFHIB | 9.90019 | 7.46213 | 9.90004 | 0.9042 | 2197.73 | 0 | 0.6998 | 0.6998 | 0.773944 | 0.773944 | 0 | Ag | Yes | Ag
HUFHOH | 11.37997 | 7.84586 | 11.37913 | 0.791329 | 2590.9 | 0 | 0.7294 | 0.7294 | 0.921741 | 0.921741 | 0 | Ag | Yes | Ag
HUFHUN | 11.46361 | 8.17134 | 11.46361 | 0.780594 | 2794.23 | 0 | 0.7478 | 0.7478 | 0.957988 | 0.957988 | 0 | Ag | Yes | Ag
HUFJAV | 10.82518 | 7.21362 | 10.82516 | 0.846584 | 2383.39 | 0 | 0.7126 | 0.7126 | 0.841735 | 0.841735 | 0 | Ag | Yes | Ag
HUFJEZ | 8.97021 | 6.86873 | 8.96999 | 1.02124 | 1764.2 | 0 | 0.6662 | 0.6662 | 0.652342 | 0.652342 | 0 | Ag | Yes | Ag
HUFJID | 5.47986 | 2.72127 | 5.47807 | 1.28008 | 0 | 975.853 | 0.5712 | 0.5712 | 0.446222 | 0.446222 | 0 | Ag | Yes | Ag
HUFKUQ | 12.94916 | 9.87431 | 12.94916 | 0.591794 | 3796.8 | 0 | 0.7696 | 0.7696 | 1.30045 | 1.30045 | 0 | Cd | Yes | Cd
HUFLUR | 4.58854 | 4.14721 | 4.58854 | 1.14854 | 1120.59 | 0 | 0.5678 | 0.5678 | 0.494365 | 0.494365 | 0 | Ca | Yes | Ca
HUFMUS | 4.79853 | 3.61328 | 4.79853 | 1.52895 | 489.132 | 0 | 0.4994 | 0.4994 | 0.326629 | 0.326629 | 0 | Sr | Yes | Sr
HUFYIS | 4.3139 | 3.55368 | 4.30056 | 2.21162 | 231.077 | 0 | 0.5152 | 0.5152 | 0.232951 | 0.232951 | 0 | U | Yes | U
HUGTOT | 8.81626 | 5.50482 | 8.81626 | 1.26191 | 923.983 | 0 | 0.5748 | 0.5748 | 0.455501 | 0.455501 | 0 | Cs | Yes | Cs
HUHBET | 5.15548 | 4.03539 | 5.14476 | 1.3667 | 697.251 | 1.33817 | 0.456 | 0.456 | 0.333651 | 0.333651 | 0 | Na,Mn | Yes | Na
HUHBUJ | 5.60126 | 5.18977 | 5.60126 | 1.80903 | 309.185 | 0.201811 | 0.4444 | 0.4444 | 0.245657 | 0.245657 | 0 | Cd,Ti | Yes | Cd,Ti
HUHJAW | 3.68144 | 2.51889 | 3.68144 | 2.11306 | 0 | 18.4772 | 0.4036 | 0.4036 | 0.191002 | 0.191002 | 0 | Cd | Yes | Cd
HUHJOL | 5.1326 | 3.26277 | 5.12759 | 1.44588 | 0 | 314.261 | 0.4232 | 0.4232 | 0.292693 | 0.292693 | 0 | Na,Mn | Yes | Na,Mn
HUHNIJ | 6.23729 | 5.3405 | 6.23046 | 1.03071 | 1135.17 | 0 | 0.5464 | 0.5464 | 0.530122 | 0.530122 | 0 | Cd,Ti | Yes | Cd,Ti
HUJGEA | 12.53944 | 4.7914 | 12.4029 | 0.822662 | 2605.28 | 0 | 0.7056 | 0.7056 | 0.857703 | 0.857703 | 0 | Cu | Yes | Cu
HUJVOX | 5.27825 | 3.53087 | 5.19969 | 0.862596 | 2251.03 | 0 | 0.6554 | 0.6554 | 0.7598 | 0.7598 | 0 | Cu | Yes | Cu
HUKQUZ | 4.78458 | 2.69621 | 4.78458 | 1.38183 | 0 | 56.5619 | 0.4042 | 0.4042 | 0.292511 | 0.292511 | 0 | Cd | No
HUKRIO | 4.32553 | 3.06239 | 4.31139 | 1.65923 | 0 | 107.91 | 0.3744 | 0.3744 | 0.225647 | 0.225647 | 0 | Co | No
HULCOI | 19.48655 | 7.36184 | 19.24065 | 0.593799 | 3750.66 | 0 | 0.7806 | 0.7806 | 1.31459 | 1.31459 | 0 | Cu | Yes | Cu
HULRIR | 9.43814 | 4.59805 | 9.43814 | 1.24517 | 1319.2 | 1.92795 | 0.6318 | 0.6318 | 0.5074 | 0.5074 | 0 | Cd | Yes | Cd
HULTEN | 5.18269 | 3.6406 | 5.1729 | 1.69201 | 750.33 | 0 | 0.571 | 0.571 | 0.337469 | 0.337469 | 0 | Zn | No
HULTEP | 7.49376 | 5.16023 | 7.49376 | 0.72122 | 3203.88 | 0 | 0.6912 | 0.6912 | 0.958376 | 0.958376 | 0 | Co | No
HUMQUC | 3.39408 | 3.00183 | 3.37952 | 2.42244 | 0 | 1.33158 | 0.3162 | 0.3162 | 0.130529 | 0.130529 | 0 | Pr,Bi | Yes | Bi
HUMWIX | 14.98566 | 9.18322 | 14.98566 | 0.727734 | 2061.37 | 231.782 | 0.6626 | 0.6626 | 0.910497 | 0.910497 | 0 | Cu,Mn | Yes | Cu,Mn
HUNBEX | 5.69296 | 3.2343 | 5.69177 | 1.34872 | 0 | 743.985 | 0.5212 | 0.5212 | 0.386441 | 0.386441 | 0 | Zn,K | Yes | K
HUNBIB | 4.04119 | 3.03864 | 4.01111 | 2.15055 | 0 | 338.88 | 0.4978 | 0.4978 | 0.231475 | 0.231475 | 0 | As,Fe | Yes | As
HUNCIE | 23.8524 | 20.39274 | 23.77655 | 0.290995 | 5473.82 | 0 | 0.8752 | 0.8752 | 3.00761 | 3.00761 | 0 | Cu | Yes | Cu
HUNCUQ | 4.96862 | 3.07482 | 4.94534 | 1.29845 | 0 | 646.306 | 0.5152 | 0.5152 | 0.396782 | 0.396782 | 0 | Zn | Yes | Zn
HUNFIH | 3.59922 | 2.57162 | 3.58262 | 1.51078 | 0 | 14.0373 | 0.393 | 0.393 | 0.260131 | 0.260131 | 0 | Ni,V | Yes | Ni,V
HUNFON | 3.70002 | 2.61591 | 3.69516 | 1.50686 | 0 | 23.9844 | 0.4134 | 0.4134 | 0.274346 | 0.274346 | 0 | Zn,V | Yes | Zn,V
HUPQIU | 11.12952 | 5.24741 | 11.12952 | 1.02735 | 1572.51 | 0 | 0.5816 | 0.5816 | 0.566115 | 0.566115 | 0 | Zn | Yes | Zn
HUQGOR | 10.27351 | 7.23414 | 10.27351 | 0.702938 | 2564.75 | 0 | 0.6908 | 0.6908 | 0.982733 | 0.982733 | 0 | Zn | Yes | Zn
HUQGUX | 10.2361 | 7.27261 | 10.14502 | 0.69251 | 2633.19 | 0 | 0.6952 | 0.6952 | 1.00388 | 1.00388 | 0 | Cu | Yes | Cu
HUQHAE | 10.11008 | 7.63969 | 10.07674 | 0.70182 | 2641.12 | 0 | 0.6866 | 0.6866 | 0.978314 | 0.978314 | 0 | Zn | Yes | Zn
HUQHEI | 10.39855 | 7.33583 | 10.39855 | 0.70723 | 2567.28 | 0 | 0.6916 | 0.6916 | 0.9779 | 0.9779 | 0 | Zn | Yes | Zn
HUQHIM | 10.2269 | 8.71112 | 10.19864 | 0.711062 | 2479.82 | 0 | 0.6842 | 0.6842 | 0.962223 | 0.962223 | 0 | Zn | Yes | Zn
HUQHOS | 9.73841 | 7.14116 | 9.73841 | 0.752041 | 2413.78 | 0 | 0.677 | 0.677 | 0.900216 | 0.900216 | 0 | Zn | Yes | Zn
HUQHUY | 12.11698 | 9.08074 | 12.11414 | 0.619951 | 2933.88 | 0 | 0.7208 | 0.7208 | 1.16267 | 1.16267 | 0 | Zn | Yes | Zn
HURFEH | 7.40163 | 5.27423 | 7.39913 | 1.02718 | 1803.42 | 0 | 0.6308 | 0.6308 | 0.61411 | 0.61411 | 0 | Zn | Yes | Zn
HURFIL | 5.53219 | 3.67395 | 5.49739 | 1.12953 | 1320.52 | 0 | 0.5764 | 0.5764 | 0.5103 | 0.5103 | 0 | Zn | Yes | Zn
HURFOR | 7.08248 | 5.24445 | 7.08248 | 1.04737 | 1850.78 | 0 | 0.6226 | 0.6226 | 0.594444 | 0.594444 | 0 | Zn | Yes | Zn
HURFUX | 6.75247 | 5.05596 | 6.75247 | 1.0343 | 1846.94 | 0 | 0.6324 | 0.6324 | 0.611426 | 0.611426 | 0 | Zn | Yes | Zn
HURGAE | 5.60961 | 3.61361 | 5.60331 | 1.138 | 1304.14 | 0 | 0.5708 | 0.5708 | 0.501583 | 0.501583 | 0 | Zn | Yes | Zn
HURGEH | 7.76009 | 5.17265 | 7.74555 | 1.0195 | 1981.85 | 0 | 0.6252 | 0.6252 | 0.613242 | 0.613242 | 0 | Co | Yes | Co
HURGUX | 4.97475 | 3.84254 | 4.97057 | 1.32525 | 496.398 | 0 | 0.4546 | 0.4546 | 0.343029 | 0.343029 | 0 | Ni | Yes | Ni
HURGUX01 | 4.95927 | 3.84058 | 4.95343 | 1.32588 | 490.253 | 0 | 0.4448 | 0.4448 | 0.335474 | 0.335474 | 0 | Ni | Yes | Ni
HURNOX | 3.19637 | 2.49372 | 3.19637 | 1.60341 | 0 | 0 | 0.3948 | 0.3948 | 0.246226 | 0.246226 | 0 | Co | Yes | Co
HURQUG | 6.31098 | 3.21738 | 6.31098 | 1.67305 | 0 | 525.936 | 0.5212 | 0.5212 | 0.311527 | 0.311527 | 0 | Ce | No
HUSGAE | 3.16935 | 2.5287 | 3.16935 | 2.18731 | 0 | 0 | 0.384 | 0.384 | 0.175558 | 0.175558 | 0 | Cd | Yes | Cd
HUSJUC | 5.68783 | 4.95516 | 5.68491 | 1.59918 | 645.145 | 0 | 0.4382 | 0.4382 | 0.274015 | 0.274015 | 0 | La | No
HUSQES | 3.88653 | 3.23031 | 3.88589 | 1.4047 | 0 | 402.347 | 0.5278 | 0.5278 | 0.375738 | 0.375738 | 0 | Mo | Yes | Mo
HUTTIA | 4.93965 | 2.94896 | 4.93965 | 1.29015 | 0 | 503.17 | 0.4978 | 0.4978 | 0.385845 | 0.385845 | 0 | Zn | Yes | Zn
HUTZEB | 3.89244 | 2.46393 | 3.88968 | 1.37355 | 0 | 277.423 | 0.4464 | 0.4464 | 0.324998 | 0.324998 | 0 | Na,Zn | Yes | Na
HUVHIR | 6.43752 | 3.3852 | 6.43752 | 1.55619 | 636.65 | 0 | 0.5272 | 0.5272 | 0.338777 | 0.338777 | 0 | Zn | Yes | Zn
HUVHOX | 5.48842 | 3.66587 | 5.4468 | 1.48531 | 718.001 | 0 | 0.5288 | 0.5288 | 0.356021 | 0.356021 | 0 | Zn | Yes | Zn
HUVNAP | 8.75886 | 7.98277 | 8.75886 | 1.18409 | 996.114 | 7.56363 | 0.5472 | 0.5472 | 0.462128 | 0.462128 | 0 | Ba,Fe | Yes | Ba,Fe
HUWDEJ | 4.9355 | 3.41269 | 4.9355 | 1.26902 | 454.085 | 0 | 0.4542 | 0.4542 | 0.357915 | 0.357915 | 0 | Ag | No
HUWHOY | 6.08119 | 4.05672 | 5.74775 | 0.950744 | 2266.13 | 0 | 0.64 | 0.64 | 0.673157 | 0.673157 | 0 | Cd | Yes | Cd
HUWLUI | 8.75473 | 4.69687 | 8.74085 | 1.19037 | 1590 | 0 | 0.6324 | 0.6324 | 0.531265 | 0.531265 | 0 | Th | No
HUWPIA | 6.29862 | 4.63989 | 6.29862 | 1.01225 | 1214.75 | 0 | 0.5338 | 0.5338 | 0.527343 | 0.527343 | 0 | Al | No
HUWSUN | 6.32885 | 4.07784 | 6.32149 | 0.837909 | 2359.4 | 0 | 0.6126 | 0.6126 | 0.731105 | 0.731105 | 0 | Co | No
HUWZIK | 3.61401 | 2.8363 | 3.59605 | 2.88862 | 0 | 57.4752 | 0.4202 | 0.4202 | 0.145467 | 0.145467 | 0 | Cd | Yes | Cd
HUXDOT | 4.56892 | 2.97523 | 4.55488 | 1.62038 | 0 | 277.92 | 0.514 | 0.514 | 0.31721 | 0.31721 | 0 | Ag | Yes | Ag
HUXHEP | 4.54285 | 2.94307 | 4.53552 | 1.64054 | 0 | 430.327 | 0.4708 | 0.4708 | 0.286978 | 0.286978 | 0 | Cd | Yes | Cd
HUXHEP01 | 4.36937 | 2.99196 | 4.36937 | 1.58994 | 0 | 387.446 | 0.4758 | 0.4758 | 0.299257 | 0.299257 | 0 | Cd | Yes | Cd
HUXHUF | 6.21028 | 4.81184 | 6.21028 | 1.07666 | 1525.48 | 0 | 0.5898 | 0.5898 | 0.547807 | 0.547807 | 0 | Cd | No
HUXWAY | 8.32795 | 7.15006 | 8.32795 | 1.52785 | 694.117 | 0 | 0.5724 | 0.5724 | 0.374644 | 0.374644 | 0 | Cu,Tb | Yes | Cu
HUYFAJ | 13.01175 | 6.7865 | 13.01175 | 0.928859 | 1737.07 | 0 | 0.649 | 0.649 | 0.698706 | 0.698706 | 0 | Cu | Yes | Cu
HUYJOA | 6.60468 | 3.67142 | 6.60468 | 0.952542 | 1502.86 | 0 | 0.5926 | 0.5926 | 0.622125 | 0.622125 | 0 | Ni | Yes | Ni
HUYJUG | 9.25957 | 5.86045 | 9.25957 | 0.936428 | 1093.48 | 194.284 | 0.5896 | 0.5896 | 0.629627 | 0.629627 | 0 | Ni | Yes | Ni
HUYKAN | 9.77773 | 6.64666 | 9.77773 | 0.912205 | 1198.37 | 145.663 | 0.5876 | 0.5876 | 0.644153 | 0.644153 | 0 | Ni | Yes | Ni
HUYKER | 10.78123 | 7.93542 | 10.78123 | 0.823199 | 1727.54 | 14.0878 | 0.6292 | 0.6292 | 0.764335 | 0.764335 | 0 | Ni | No
HUYKIV | 13.89985 | 13.68041 | 13.89985 | 0.580343 | 2117.55 | 30.3783 | 0.7586 | 0.7586 | 1.30716 | 1.30716 | 0 | Ni | Yes | Ni
HUYKOB | 12.11737 | 9.13356 | 12.10852 | 0.81232 | 1573.3 | 24.2393 | 0.6314 | 0.6314 | 0.77728 | 0.77728 | 0 | Ni | No
HUYKUH | 11.74767 | 8.70516 | 11.74078 | 0.798853 | 1739.27 | 19.2696 | 0.6548 | 0.6548 | 0.819675 | 0.819675 | 0 | Ni | No
HUYXOP | 4.3173 | 2.49159 | 4.27072 | 1.39923 | 0 | 183.533 | 0.381 | 0.381 | 0.272293 | 0.272293 | 0 | Ni | Yes | Ni
HUYXUV | 4.39084 | 2.57482 | 4.3814 | 1.3826 | 0 | 213.254 | 0.3916 | 0.3916 | 0.283234 | 0.283234 | 0 | Co | Yes | Co
HUZFEO | 5.36799 | 3.75589 | 5.36799 | 1.02114 | 1090.63 | 0 | 0.58 | 0.58 | 0.567992 | 0.567992 | 0 | Cd | No
HUZFIS | 5.58128 | 3.15071 | 5.56009 | 1.10438 | 0 | 992.427 | 0.5242 | 0.5242 | 0.474655 | 0.474655 | 0 | Cd | No
HUZFOY | 6.25647 | 5.45731 | 5.91782 | 0.952334 | 1808.61 | 0 | 0.5758 | 0.5758 | 0.60462 | 0.60462 | 0 | Cd | No
HUZKUJ | 4.64239 | 2.96796 | 4.64239 | 2.22111 | 0 | 311.916 | 0.4698 | 0.4698 | 0.211516 | 0.211516 | 0 | In | Yes | In
HUZLIY | 5.13042 | 3.32571 | 5.12351 | 2.29627 | 373.355 | 0 | 0.4596 | 0.4596 | 0.200151 | 0.200151 | 0 | In | No
HUZSOL | 9.96894 | 8.00393 | 9.95333 | 0.905605 | 1422.68 | 0 | 0.602 | 0.602 | 0.664749 | 0.664749 | 0 | Na,Zn | Yes | Na,Zn
HUZSUR | 9.15011 | 7.4108 | 9.12328 | 0.889985 | 1730.09 | 0 | 0.5804 | 0.5804 | 0.652146 | 0.652146 | 0 | Zn,K | Yes | Zn,K
HUZXAD | 11.46912 | 7.77199 | 11.4651 | 0.64457 | 3180.18 | 0 | 0.7146 | 0.7146 | 1.10865 | 1.10865 | 0 | Zn | Yes | Zn
HUZXEH | 10.51647 | 6.32242 | 10.51647 | 0.652816 | 3301.64 | 0 | 0.7166 | 0.7166 | 1.09771 | 1.09771 | 0 | Zn | No
HUZXIL | 10.514 | 7.06946 | 10.514 | 0.669354 | 3097.05 | 0 | 0.7026 | 0.7026 | 1.04967 | 1.04967 | 0 | Zn | Yes | Zn
HUZXOR | 11.426 | 7.94889 | 11.41586 | 0.669497 | 2846.85 | 0 | 0.7086 | 0.7086 | 1.05841 | 1.05841 | 0 | Zn | Yes | Zn
HUZXUX | 9.29118 | 6.23555 | 9.29118 | 0.722566 | 2685.59 | 0 | 0.6812 | 0.6812 | 0.942751 | 0.942751 | 0 | Zn | Yes | Zn
HUZYAE | 9.33073 | 8.38879 | 9.32654 | 0.70416 | 2880.48 | 0 | 0.6852 | 0.6852 | 0.973074 | 0.973074 | 0 | Zn | No
HUZYEI | 8.53699 | 6.27993 | 8.53699 | 0.711095 | 3133.48 | 0 | 0.6894 | 0.6894 | 0.969491 | 0.969491 | 0 | Zn | No
HUZYIM | 8.39885 | 4.78933 | 7.86209 | 0.797668 | 2261.43 | 0 | 0.6378 | 0.6378 | 0.79958 | 0.79958 | 0 | Zn | No
IBABOF | 5.93645 | 4.5492 | 5.93645 | 1.10165 | 1497.5 | 0 | 0.558 | 0.558 | 0.506515 | 0.506515 | 0 | Co | No
IBABOF01 | 5.88201 | 4.55805 | 5.8327 | 1.10239 | 1474.66 | 0 | 0.5558 | 0.5558 | 0.504176 | 0.504176 | 0 | Co | No
IBABUL | 6.15206 | 4.47904 | 5.79334 | 1.09763 | 1568.64 | 0 | 0.559 | 0.559 | 0.50928 | 0.50928 | 0 | Co | No
IBACAS | 6.00206 | 4.65234 | 5.82846 | 1.09941 | 1500.81 | 0 | 0.5576 | 0.5576 | 0.507182 | 0.507182 | 0 | Co | No
IBAPEJ | 4.15044 | 3.18801 | 4.13489 | 2.08307 | 0 | 175.804 | 0.3928 | 0.3928 | 0.188568 | 0.188568 | 0 | La | Yes | La
IBAPOS | 10.42394 | 6.6282 | 10.40124 | 0.688725 | 3230.26 | 0 | 0.7214 | 0.7214 | 1.04744 | 1.04744 | 0 | Zn,Fe | Yes | Zn
IBAQAF | 10.29518 | 8.20784 | 10.21825 | 0.691719 | 3103.55 | 0 | 0.7272 | 0.7272 | 1.05129 | 1.05129 | 0 | Zn,Mn | Yes | Zn
IBAQEJ | 10.47263 | 8.40011 | 10.41547 | 0.683981 | 3134.6 | 0 | 0.734 | 0.734 | 1.07313 | 1.07313 | 0 | Zn | Yes | Zn
IBARUA | 7.1268 | 5.0269 | 7.1268 | 1.98004 | 421.532 | 0 | 0.4306 | 0.4306 | 0.217471 | 0.217471 | 0 | Cu,Er | No
IBASAH | 7.16916 | 5.08713 | 7.16916 | 1.9547 | 441.02 | 0 | 0.4422 | 0.4422 | 0.226224 | 0.226224 | 0 | Ho,Cu | No
IBASEL | 7.42906 | 5.13218 | 7.42906 | 1.77226 | 503.068 | 0 | 0.4602 | 0.4602 | 0.259669 | 0.259669 | 0 | Cu,La | No
IBASOV | 7.32486 | 5.10994 | 7.32486 | 1.82355 | 476.517 | 0 | 0.451 | 0.451 | 0.24732 | 0.24732 | 0 | Cu,Nd | No
IBASUB | 7.25865 | 5.07987 | 7.25865 | 1.86882 | 467.775 | 0 | 0.4444 | 0.4444 | 0.237797 | 0.237797 | 0 | Cu,Sm | No
IBATEM | 7.23101 | 5.08834 | 7.23101 | 1.90327 | 464.897 | 0 | 0.4492 | 0.4492 | 0.236015 | 0.236015 | 0 | Cu,Gd | No
IBEYOE | 6.06432 | 4.11134 | 6.06432 | 2.34842 | 576.674 | 0 | 0.5366 | 0.5366 | 0.228494 | 0.228494 | 0 | Mo,Cd | Yes | Mo,Cd
IBICAZ | 9.97802 | 9.8426 | 9.97802 | 1.0723 | 994.074 | 0 | 0.5548 | 0.5548 | 0.517392 | 0.517392 | 0 | Zn | No
IBICED | 10.07018 | 9.94208 | 10.07018 | 1.22593 | 844.843 | 0 | 0.5562 | 0.5562 | 0.453697 | 0.453697 | 0 | Zn | No
IBICIH | 9.99905 | 9.84285 | 9.99905 | 1.06849 | 1017.83 | 0 | 0.5632 | 0.5632 | 0.527098 | 0.527098 | 0 | Zn | No
IBICON | 10.09823 | 9.93982 | 10.09823 | 1.22363 | 838.914 | 0 | 0.5488 | 0.5488 | 0.448503 | 0.448503 | 0 | Zn | No
IBIRES | 6.08051 | 3.77232 | 6.05891 | 1.56855 | 743.994 | 0 | 0.5416 | 0.5416 | 0.345287 | 0.345287 | 0 | W,Cu | Yes | W,Cu
IBITEU | 4.8738 | 3.28439 | 4.86704 | 1.11711 | 0 | 1037.8 | 0.54 | 0.54 | 0.483392 | 0.483392 | 0 | Mn | No
IBITUK | 5.114 | 4.10664 | 5.114 | 1.17728 | 768.724 | 0 | 0.527 | 0.527 | 0.447643 | 0.447643 | 0 | Cu | Yes | Cu
IBIYOI | 5.57969 | 4.82285 | 5.52558 | 1.97565 | 359.134 | 0 | 0.437 | 0.437 | 0.221193 | 0.221193 | 0 | W,Cu | Yes | W
IBIYUO | 5.20433 | 4.31707 | 5.18919 | 2.0196 | 284.115 | 0 | 0.4548 | 0.4548 | 0.225193 | 0.225193 | 0 | W,Cu | No
IBOTAU | 6.67508 | 2.91396 | 6.67504 | 2.08909 | 0 | 618.143 | 0.5638 | 0.5638 | 0.269878 | 0.269878 | 0 | Zn | No
IBOTEY | 8.07557 | 7.19713 | 7.70521 | 0.981503 | 1358.3 | 52.1497 | 0.584 | 0.584 | 0.595006 | 0.595006 | 0 | La | No
IBOTIC | 6.31717 | 4.2524 | 6.31717 | 0.893807 | 2625.93 | 0 | 0.6358 | 0.6358 | 0.711339 | 0.711339 | 0 | La | No
IBOTOI | 9.5634 | 6.50142 | 9.5634 | 0.680526 | 3356.33 | 0 | 0.7158 | 0.7158 | 1.05183 | 1.05183 | 0 | La | No
IBOWIH | 5.06667 | 3.05925 | 5.06667 | 1.28767 | 0 | 432.466 | 0.466 | 0.466 | 0.361895 | 0.361895 | 0 | Zn | No
IBOZIK | 6.1387 | 4.49344 | 6.1387 | 0.940059 | 2303.48 | 0 | 0.6574 | 0.6574 | 0.699317 | 0.699317 | 0 | Cu | Yes | Cu
IBUBAL | 8.56175 | 6.50064 | 8.56175 | 1.3766 | 1161.09 | 0 | 0.5934 | 0.5934 | 0.431061 | 0.431061 | 0 | Cd | Yes | Cd
IBUBIT | 11.26336 | 10.79912 | 11.26336 | 0.878987 | 2166.48 | 0 | 0.7036 | 0.7036 | 0.800467 | 0.800467 | 0 | Zn | Yes | Zn
IBUDOZ | 5.08668 | 4.25333 | 5.08214 | 1.48919 | 590.733 | 0 | 0.5098 | 0.5098 | 0.342334 | 0.342334 | 0 | Cu | Yes | Cu
IBURAZ | 4.88805 | 3.48372 | 4.75798 | 1.89312 | 485.428 | 0 | 0.536 | 0.536 | 0.28313 | 0.28313 | 0 | Zn | No
IBUYAH | 4.28353 | 4.03476 | 4.28353 | 1.49492 | 168.587 | 0 | 0.3994 | 0.3994 | 0.267172 | 0.267172 | 0 | Zn | Yes | Zn
ic025743v_s1 | 5.43084 | 3.59671 | 5.41371 | 0.985749 | 2061.03 | 0 | 0.67 | 0.67 | 0.679686 | 0.679686 | 0 | Cu | Yes | Cu
ic034943jsi20030807_040506 | 5.2265 | 4.77382 | 5.2265 | 1.35803 | 615.584 | 0 | 0.4602 | 0.4602 | 0.338874 | 0.338874 | 0 | Cu | Yes | Cu
ic048812 | 5.39588 | 2.97433 | 5.39588 | 1.38697 | 0 | 312.847 | 0.4434 | 0.4434 | 0.31969 | 0.31969 | 0 | Cu | Yes | Cu
ic049498msi20040906_121120 | 7.04878 | 2.5813 | 7.04878 | 1.41435 | 0 | 911.946 | 0.584 | 0.584 | 0.412911 | 0.412911 | 0 | Pr | Yes | Pr
ic050064gsi20050115_040515 | 7.09944 | 5.34059 | 6.92965 | 0.893388 | 2497.37 | 0 | 0.6764 | 0.6764 | 0.757118 | 0.757118 | 0 | Fe | Yes | Fe
ic051143vsi20050711_050730 | 3.71503 | 3.07357 | 3.71503 | 1.38283 | 0 | 114.416 | 0.44 | 0.44 | 0.318189 | 0.318189 | 0 | Na,Zn | No
ic051810ksi20060220_094504 | 6.9462 | 5.87305 | 6.9462 | 1.26346 | 1725.6 | 0 | 0.6444 | 0.6444 | 0.51003 | 0.51003 | 0 | Cd | Yes | Cd
ic0520162si20051122_054836 | 6.8306 | 5.22442 | 6.80585 | 1.96079 | 404.98 | 5.15573 | 0.4932 | 0.4932 | 0.251531 | 0.251531 | 0 | Cd | Yes | Cd
ic0520162si20051122_054857 | 4.22657 | 2.78898 | 4.22657 | 2.15998 | 0 | 45.0204 | 0.4316 | 0.4316 | 0.199817 | 0.199817 | 0 | Cd | No
ic060030osi20060309_091447 | 7.66338 | 4.13517 | 7.08387 | 1.45852 | 1112.12 | 0 | 0.6038 | 0.6038 | 0.41398 | 0.41398 | 0 | Cu | Yes | Cu
ic060608urom20060410_101638 | 4.58785 | 3.57723 | 4.32835 | 1.52818 | 450.644 | 0 | 0.5224 | 0.5224 | 0.341845 | 0.341845 | 0 | Zn | No
ic060771psi20060614_113937 | 5.26056 | 3.44551 | 5.26056 | 1.3794 | 865.074 | 0 | 0.5622 | 0.5622 | 0.407567 | 0.407567 | 0 | V | Yes | V
ic062019u-file003 | 5.13093 | 3.75996 | 5.13093 | 1.59557 | 776.17 | 0 | 0.515 | 0.515 | 0.322769 | 0.322769 | 0 | Eu | Yes | Eu
ic070274o-file006 | 9.5696 | 5.43482 | 9.51118 | 0.6688 | 3313.52 | 0 | 0.6986 | 0.6986 | 1.04456 | 1.04456 | 0 | Ni | No
ic100188w_si_002 | 7.49679 | 5.33186 | 7.49523 | 1.88994 | 418.693 | 0 | 0.3762 | 0.3762 | 0.199054 | 0.199054 | 0 | Ni | No
ic1010083_si_002 | 8.73889 | 4.47796 | 8.73889 | 1.29976 | 1001.82 | 0 | 0.5268 | 0.5268 | 0.405305 | 0.405305 | 0 | Zn | Yes | Zn
ic101789u_si_002 | 5.93071 | 5.35547 | 5.91488 | 0.866561 | 3000.42 | 0 | 0.6794 | 0.6794 | 0.784019 | 0.784019 | 0 | Ga | No
ic101935f_si_002 | 13.52781 | 8.78691 | 13.51433 | 0.408029 | 5095.35 | 0 | 0.8498 | 0.8498 | 2.08269 | 2.08269 | 0 | Zn | No
ic102347b_si_001 | 7.286 | 6.24859 | 7.286 | 0.867522 | 2464.68 | 0 | 0.647 | 0.647 | 0.745803 | 0.745803 | 0 | Cu | Yes | Cu
ic200054b_si_002 | 7.46774 | 3.60854 | 7.46774 | 1.4629 | 736.077 | 139.122 | 0.5642 | 0.5642 | 0.385672 | 0.385672 | 0 | Zn | No
ic200463k_si_002 | 4.19154 | 2.64482 | 4.16139 | 1.41408 | 0 | 478.196 | 0.519 | 0.519 | 0.367024 | 0.367024 | 0 | V | Yes | V
ic2017598_si_001 | 14.86745 | 7.89388 | 14.86745 | 0.609156 | 3714.96 | 0 | 0.7982 | 0.7982 | 1.31034 | 1.31034 | 0 | Zn | No
ic202626c_si_002 | 4.17676 | 3.4851 | 4.17082 | 1.22883 | 518.037 | 0 | 0.5146 | 0.5146 | 0.418774 | 0.418774 | 0 | Fe | No
ic202769e_si_002 | 5.53082 | 4.05182 | 5.47464 | 1.47192 | 480.467 | 0 | 0.4518 | 0.4518 | 0.306946 | 0.306946 | 0 | Co | No
ic300665a_si_002 | 6.76851 | 6.40962 | 6.75925 | 1.06856 | 1226.88 | 0 | 0.5662 | 0.5662 | 0.529874 | 0.529874 | 0 | Cd | Yes | Cd
ic3019502_si_002 | 8.03478 | 4.99407 | 8.03478 | 0.817121 | 2544.72 | 0 | 0.6862 | 0.6862 | 0.839778 | 0.839778 | 0 | Zn,Mn | Yes | Zn
ic302758g_si_002 | 5.94758 | 3.52279 | 5.92412 | 1.3042 | 480.261 | 115.179 | 0.4578 | 0.4578 | 0.351021 | 0.351021 | 0 | Zn | No
ic400607w_si_001 | 8.03748 | 6.22623 | 7.97705 | 1.08776 | 1758.52 | 0 | 0.6308 | 0.6308 | 0.579905 | 0.579905 | 0 | Zn,Si | No
ic400777c_si_002 | 6.92734 | 4.01933 | 6.90734 | 1.34581 | 1129.98 | 0 | 0.5638 | 0.5638 | 0.418931 | 0.418931 | 0 | Eu | Yes | Eu
ic400853r_si_002 | 4.77814 | 2.58469 | 4.74882 | 1.25312 | 0 | 527.733 | 0.4506 | 0.4506 | 0.359584 | 0.359584 | 0 | Cu,Na | Yes | Cu
ic401157n_si_002 | 8.07184 | 5.576 | 8.06069 | 0.920261 | 2210.53 | 0 | 0.6426 | 0.6426 | 0.69828 | 0.69828 | 0 | La | No
ic401157n_si_003 | 8.36266 | 5.62116 | 8.35172 | 0.801466 | 2909.32 | 0 | 0.6656 | 0.6656 | 0.830478 | 0.830478 | 0 | Y | Yes | Y
ic401474f_si_002 | 4.13244 | 2.9785 | 4.13079 | 1.54415 | 0 | 161.946 | 0.318 | 0.318 | 0.205939 | 0.205939 | 0 | Zr,K | Yes | K
ic402058f_si_002 | 5.68988 | 4.36716 | 5.68491 | 1.37492 | 411.28 | 255.27 | 0.5054 | 0.5054 | 0.367586 | 0.367586 | 0 | Cd | Yes | Cd
ic402058f_si_003 | 5.34889 | 4.37091 | 5.2699 | 1.32744 | 806.748 | 0 | 0.5284 | 0.5284 | 0.398059 | 0.398059 | 0 | Cd | Yes | Cd
ic402058f_si_004 | 5.82311 | 4.37702 | 5.76138 | 1.28628 | 916.891 | 0 | 0.5444 | 0.5444 | 0.423237 | 0.423237 | 0 | Cd | Yes | Cd
ic402058f_si_005 | 5.71457 | 4.11763 | 5.69455 | 1.40487 | 381.495 | 210.514 | 0.4902 | 0.4902 | 0.34893 | 0.34893 | 0 | Cd | Yes | Cd
ic402280p_si_002 | 4.83974 | 2.7849 | 4.76646 | 1.84667 | 0 | 164.863 | 0.438 | 0.438 | 0.237183 | 0.237183 | 0 | Cu | Yes | Cu
ic402614w_si_002 | 9.2693 | 3.70616 | 9.2693 | 1.31599 | 1022.83 | 0 | 0.551 | 0.551 | 0.418696 | 0.418696 | 0 | Zn | Yes | Zn
ic402692p_si_002 | 7.57252 | 6.20483 | 7.53216 | 1.12902 | 1772.53 | 0 | 0.6518 | 0.6518 | 0.577314 | 0.577314 | 0 | Zn | No
ic402692p_si_003 | 5.22305 | 3.60975 | 4.94835 | 1.24721 | 1061.87 | 0 | 0.5356 | 0.5356 | 0.429439 | 0.429439 | 0 | Zn | Yes | Zn
ic402692p_si_004 | 14.06271 | 4.49755 | 14.06271 | 0.931261 | 2317.32 | 0 | 0.6974 | 0.6974 | 0.748877 | 0.748877 | 0 | Zn | Yes | Zn
ic402692p_si_005 | 8.36657 | 7.12488 | 8.36657 | 1.09017 | 1896.96 | 0 | 0.651 | 0.651 | 0.597155 | 0.597155 | 0 | Zn | Yes | Zn
ic403134c_si_002 | 5.082 | 3.77684 | 5.05347 | 1.04512 | 1019.88 | 0 | 0.4842 | 0.4842 | 0.463297 | 0.463297 | 0 | Li | No
ic403175w_si_002 | 5.88584 | 3.69969 | 5.83238 | 2.5678 | 183.398 | 0 | 0.2652 | 0.2652 | 0.103279 | 0.103279 | 0 | Ga | Yes | Ga
ic500323r_si_001 | 5.40217 | 4.39968 | 5.38357 | 1.7244 | 609.969 | 0 | 0.4942 | 0.4942 | 0.286592 | 0.286592 | 0 | Fe,Pt | Yes | Pt,Fe
ic500323r_si_002 | 5.13222 | 4.08543 | 5.13222 | 1.68431 | 611.476 | 0 | 0.4906 | 0.4906 | 0.291276 | 0.291276 | 0 | Fe,Pt | Yes | Pt,Fe
ic5005374_si_003 | 21.713 | 8.12819 | 21.713 | 0.624448 | 2997.65 | 0 | 0.8216 | 0.8216 | 1.31572 | 1.31572 | 0 | Dy | Yes | Dy
ic5008457_si_002 | 5.97545 | 4.80817 | 5.79843 | 0.950435 | 2324.97 | 0 | 0.6536 | 0.6536 | 0.687685 | 0.687685 | 0 | Cu | Yes | Cu
ic500905z_si_002 | 7.3175 | 3.29202 | 7.0082 | 1.25131 | 0 | 1000.41 | 0.5278 | 0.5278 | 0.421798 | 0.421798 | 0 | Zn | Yes | Zn
ic5011133_si_002 | 5.81331 | 3.76182 | 5.80948 | 1.18896 | 1272.8 | 0.0353114 | 0.5602 | 0.5602 | 0.471167 | 0.471167 | 0 | Co | Yes | Co
ic5011133_si_003 | 6.22091 | 5.02145 | 6.15779 | 1.0165 | 1822.74 | 0 | 0.6262 | 0.6262 | 0.616036 | 0.616036 | 0 | Co | No
ic5011133_si_004 | 5.76939 | 3.85425 | 5.57935 | 1.03783 | 2019.88 | 0 | 0.6036 | 0.6036 | 0.581597 | 0.581597 | 0 | Co | Yes | Co
ic501477u_si_002 | 8.32761 | 5.8376 | 8.32761 | 0.662866 | 3824.58 | 0 | 0.725 | 0.725 | 1.09373 | 1.09373 | 0 | Zn | No
ic501801f_si_002 | 7.62911 | 3.95603 | 7.62911 | 0.921866 | 1922.93 | 0 | 0.5984 | 0.5984 | 0.649118 | 0.649118 | 0 | Cd | Yes | Cd
ic501801f_si_003 | 7.15079 | 6.5153 | 7.14534 | 0.88298 | 1474.67 | 48.7627 | 0.5668 | 0.5668 | 0.641917 | 0.641917 | 0 | Zn | Yes | Zn
ic501849g_si_002 | 6.90703 | 4.72819 | 6.90703 | 1.13022 | 1495.36 | 0 | 0.5888 | 0.5888 | 0.520963 | 0.520963 | 0 | Cu | Yes | Cu
ic501898x_si_004 | 4.62157 | 2.70851 | 4.56085 | 1.40882 | 0 | 551.383 | 0.489 | 0.489 | 0.347099 | 0.347099 | 0 | Co | No
ic501898x_si_005 | 4.55913 | 2.84233 | 4.53369 | 1.386 | 0 | 569.263 | 0.4746 | 0.4746 | 0.342423 | 0.342423 | 0 | Mn | No
ic502042h_si_002 | 5.71865 | 2.46941 | 5.71865 | 2.4306 | 0 | 142.11 | 0.3694 | 0.3694 | 0.151979 | 0.151979 | 0 | Dy,Na | Yes | Na
ic5021302_si_002 | 7.40462 | 5.14931 | 5.97305 | 1.03321 | 899.95 | 890.857 | 0.6068 | 0.6068 | 0.587296 | 0.587296 | 0 | Ce,Co | No
ic502254c_si_002 | 12.68207 | 7.60887 | 12.68207 | 0.711281 | 2623.79 | 0 | 0.7144 | 0.7144 | 1.00439 | 1.00439 | 0 | Zn | Yes | Zn
ic502369y_si_002 | 4.42298 | 2.76409 | 4.42132 | 1.42404 | 0 | 171.708 | 0.4014 | 0.4014 | 0.281875 | 0.281875 | 0 | Co | Yes | Co
ic502478u_si_003 | 6.55769 | 3.80885 | 6.25374 | 1.35422 | 392.376 | 0.298347 | 0.4662 | 0.4662 | 0.344256 | 0.344256 | 0 | Cu | Yes | Cu
ic502488c_si_002 | 8.06561 | 4.40981 | 8.06561 | 1.22976 | 1140.4 | 0 | 0.563 | 0.563 | 0.457812 | 0.457812 | 0 | Mn | Yes | Mn
ic502643m_si_003 | 9.70753 | 8.64872 | 9.70205 | 0.819549 | 2859.13 | 0 | 0.7048 | 0.7048 | 0.859985 | 0.859985 | 0 | Zn | Yes | Zn
ic502643m_si_006 | 9.0043 | 8.36575 | 9.0043 | 0.810849 | 2908.52 | 0 | 0.7174 | 0.7174 | 0.884751 | 0.884751 | 0 | Zn | Yes | Zn
ic502643m_si_007 | 13.1918 | 11.62964 | 13.1918 | 0.690929 | 3285.68 | 0 | 0.7542 | 0.7542 | 1.09157 | 1.09157 | 0 | Zn | Yes | Zn
ic502643m_si_008 | 9.64298 | 8.71131 | 9.6207 | 0.809539 | 2704.52 | 0 | 0.7184 | 0.7184 | 0.887419 | 0.887419 | 0 | Zn | Yes | Zn
ic502643m_si_009 | 12.65736 | 11.14997 | 12.63796 | 0.678305 | 3462.47 | 0 | 0.757 | 0.757 | 1.11602 | 1.11602 | 0 | Zn | Yes | Zn
ic502643m_si_010 | 12.46942 | 12.09962 | 12.4634 | 0.660845 | 3572.33 | 0 | 0.7614 | 0.7614 | 1.15216 | 1.15216 | 0 | Zn | Yes | Zn
ic502643m_si_011 | 13.64098 | 13.34789 | 13.63908 | 0.604316 | 3754.93 | 0 | 0.793 | 0.793 | 1.31223 | 1.31223 | 0 | Zn | Yes | Zn
ic502643m_si_012 | 13.38503 | 12.66061 | 13.38102 | 0.629028 | 3722.06 | 0 | 0.78 | 0.78 | 1.24001 | 1.24001 | 0 | Zn | Yes | Zn
ic502725y_si_003 | 3.45477 | 2.6706 | 3.27871 | 2.12455 | 0 | 3.86374 | 0.392 | 0.392 | 0.184509 | 0.184509 | 0 | Th | No
ic502725y_si_004 | 9.62394 | 4.35849 | 9.62394 | 1.57097 | 1304.34 | 0 | 0.6364 | 0.6364 | 0.405099 | 0.405099 | 0.000509239 | Th | No
ic502730y_si_002 | 6.89356 | 6.68644 | 6.89356 | 1.03024 | 1582.54 | 0 | 0.626 | 0.626 | 0.607627 | 0.607627 | 0 | V | No
ic5028256_si_002 | 11.37946 | 3.3255 | 11.37946 | 0.933117 | 1531.9 | 0 | 0.6478 | 0.6478 | 0.694232 | 0.694232 | 0 | Zn | No
ic502921j_si_002 | 10.79969 | 7.20507 | 10.77322 | 1.03513 | 1782.26 | 0 | 0.6792 | 0.6792 | 0.656147 | 0.656147 | 0 | Cu | Yes | Cu
ic502921j_si_003 | 7.7085 | 4.09601 | 7.43001 | 1.34893 | 925.035 | 37.2837 | 0.56 | 0.56 | 0.415144 | 0.415144 | 0 | Cu | Yes | Cu
ic5029383_si_002 | 13.89608 | 6.70448 | 13.87452 | 0.615292 | 3779.43 | 0 | 0.7826 | 0.7826 | 1.27192 | 1.27192 | 0 | Zn | Yes | Zn
ic5030058_si_002 | 14.04477 | 6.79741 | 14.04477 | 2.16851 | 523.815 | 191.863 | 0.6208 | 0.6208 | 0.286279 | 0.286279 | 0 | Cu | No
ic5b00096 | 12.59507 | 5.60823 | 12.59507 | 0.755193 | 3005.71 | 0 | 0.7192 | 0.7192 | 0.952339 | 0.952339 | 0.000264833 | Zr | No
ic5b00096_si_002 | 9.37546 | 3.5659 | 9.35215 | 1.28947 | 1489.87 | 0 | 0.6402 | 0.6402 | 0.496481 | 0.496481 | 0.000155102 | Cu,Zr | Yes | Cu
ic5b00130_si_002 | 5.93683 | 5.18128 | 5.93683 | 1.3408 | 419.044 | 0 | 0.4314 | 0.4314 | 0.321748 | 0.321748 | 0 | Zn | No
ic5b00194_si_002 | 8.53834 | 6.535 | 8.52358 | 0.823713 | 3062.9 | 0 | 0.705 | 0.705 | 0.85588 | 0.85588 | 0 | Cu | Yes | Cu
ic5b00217_si_002 | 5.79194 | 2.40259 | 5.79194 | 2.06746 | 0 | 137.172 | 0.4442 | 0.4442 | 0.214853 | 0.214853 | 0 | Yb,Cd | No
ic5b00535_si_002 | 17.88281 | 5.61829 | 17.88281 | 0.59819 | 3015.8 | 0 | 0.749 | 0.749 | 1.25211 | 1.25211 | 0.000668684 | Zr | No
ic5b00561_si_002 | 5.89498 | 4.61733 | 5.89498 | 1.41475 | 388.401 | 48.5964 | 0.4818 | 0.4818 | 0.340555 | 0.340555 | 0 | Cu | Yes | Cu
ic5b01023_si_002 | 12.81278 | 3.94057 | 12.81278 | 0.929822 | 1673.14 | 0 | 0.6134 | 0.6134 | 0.659696 | 0.659696 | 0 | Zn | Yes | Zn
ic700893w-file001 | 4.64861 | 4.20723 | 4.64861 | 1.96566 | 242.871 | 0 | 0.3902 | 0.3902 | 0.198508 | 0.198508 | 0 | Cu,Eu | Yes | Cu
ic7014034-file001 | 6.72718 | 4.71693 | 5.67099 | 0.945137 | 2079.78 | 0 | 0.6212 | 0.6212 | 0.657259 | 0.657259 | 0 | Zn | Yes | Zn
ic7025158-file001 | 6.29254 | 4.20047 | 6.29254 | 1.82522 | 1196.75 | 0 | 0.6642 | 0.6642 | 0.363901 | 0.363901 | 0 | Si | Yes | Si
ic800131r-file003 | 12.9498 | 9.58722 | 12.94902 | 0.417413 | 4749.95 | 0 | 0.8202 | 0.8202 | 1.96496 | 1.96496 | 0 | Co | Yes | Co
ic8004536-file004 | 6.6968 | 4.95321 | 6.255 | 1.67243 | 1121.5 | 0 | 0.609 | 0.609 | 0.364141 | 0.364141 | 0.000119587 | Mo,Cu,V | Yes | Mo
ic8008859_si_001 | 6.51934 | 4.39103 | 6.27132 | 0.92999 | 1453.01 | 0 | 0.5454 | 0.5454 | 0.586458 | 0.586458 | 0 | K,Co | Yes | K,Co
ic801404p_si_001 | 4.72729 | 2.45697 | 4.71675 | 1.21516 | 0 | 590.14 | 0.469 | 0.469 | 0.385956 | 0.385956 | 0 | Mn | Yes | Mn
ic801677y_si_001 | 10.69292 | 6.05283 | 10.69292 | 0.825151 | 2623.11 | 0 | 0.693 | 0.693 | 0.839846 | 0.839846 | 0 | Co | No
ic9002115_si_001 | 5.30738 | 5.07102 | 5.30738 | 1.24196 | 790.77 | 0 | 0.4718 | 0.4718 | 0.379883 | 0.379883 | 0 | Zn | No
ICAGOK | 8.74413 | 5.00268 | 8.74413 | 0.838204 | 2311.28 | 0 | 0.645 | 0.645 | 0.769503 | 0.769503 | 0 | Cu | Yes | Cu
ICANAD | 7.32261 | 2.76687 | 7.32261 | 2.01327 | 0 | 309.572 | 0.439 | 0.439 | 0.218053 | 0.218053 | 0 | Ag | Yes | Ag
ICAQIO | 20.39112 | 7.95732 | 20.39112 | 0.40349 | 4745.53 | 0 | 0.8268 | 0.8268 | 2.04912 | 2.04912 | 0 | Co | No
ICAQOU | 20.29966 | 7.90669 | 20.29476 | 0.413296 | 4635.5 | 0 | 0.824 | 0.824 | 1.99373 | 1.99373 | 0 | Cu | No
ICAREL | 16.21859 | 9.18486 | 11.94903 | 0.616739 | 3318.84 | 0 | 0.7336 | 0.7336 | 1.18948 | 1.18948 | 0 | Cu | Yes | Cu
ICAROV | 20.33339 | 7.92146 | 20.31568 | 0.406521 | 4743.67 | 0 | 0.8236 | 0.8236 | 2.02597 | 2.02597 | 0 | Ni | No
ICAVEP | 2.80278 | 2.48022 | 2.77317 | 2.23486 | 0 | 0 | 0.303 | 0.303 | 0.135579 | 0.135579 | 0 | Eu,Zn | No
ICAWUF | 8.09105 | 7.71087 | 8.06629 | 1.03438 | 1315.18 | 0 | 0.5716 | 0.5716 | 0.552602 | 0.552602 | 0 | Cd | Yes | Cd
ICEGED | 7.44329 | 6.41787 | 7.44329 | 0.943252 | 2480.12 | 0 | 0.7078 | 0.7078 | 0.750383 | 0.750383 | 0 | Cd | Yes | Cd
ICIKAH | 8.01757 | 3.70704 | 7.93302 | 1.68308 | 254.736 | 205.397 | 0.4804 | 0.4804 | 0.285429 | 0.285429 | 0 | Cd | Yes | Cd
ICIKEL | 9.47336 | 2.84595 | 7.72453 | 1.63129 | 0 | 512.034 | 0.5032 | 0.5032 | 0.308468 | 0.308468 | 0 | Cd | Yes | Cd
ICIKIP | 8.78331 | 3.31361 | 8.75077 | 1.65443 | 502.365 | 0 | 0.5062 | 0.5062 | 0.305966 | 0.305966 | 0 | Cd | No
ICISAP | 8.79152 | 6.71431 | 8.77922 | 0.851648 | 2574.44 | 0 | 0.6926 | 0.6926 | 0.813247 | 0.813247 | 0 | Sc | Yes | Sc
ICITEU | 19.79523 | 10.47822 | 19.79523 | 0.512865 | 3486.86 | 0 | 0.8054 | 0.8054 | 1.57039 | 1.57039 | 0 | Fe | No
ICITIY | 6.58704 | 5.40423 | 6.22319 | 1.47585 | 1397.59 | 0 | 0.6524 | 0.6524 | 0.44205 | 0.44205 | 0 | Zn | Yes | Zn
ICITUK | 7.67935 | 3.18432 | 7.67384 | 1.22042 | 0 | 582.461 | 0.5218 | 0.5218 | 0.427558 | 0.427558 | 0 | Ni,Li | Yes | Li
ICIVAS | 5.79063 | 4.60472 | 5.70801 | 1.33492 | 380.187 | 346.277 | 0.4564 | 0.4564 | 0.341894 | 0.341894 | 0 | Na,Ni | Yes | Na
ICIVEW | 9.81405 | 8.96526 | 9.81405 | 1.68894 | 864.19 | 0 | 0.6214 | 0.6214 | 0.367924 | 0.367924 | 0 | Zn | Yes | Zn
ICIZAV | 3.84281 | 3.18904 | 3.84281 | 1.93678 | 0 | 102.919 | 0.3884 | 0.3884 | 0.200539 | 0.200539 | 0 | Cu | Yes | Cu
ICIZOL | 4.66454 | 3.07422 | 4.31426 | 1.23139 | 0 | 497.913 | 0.5064 | 0.5064 | 0.411241 | 0.411241 | 0 | Mn | Yes | Mn
ICODIP | 12.5506 | 9.93166 | 12.1307 | 0.813948 | 1957.47 | 0 | 0.685 | 0.685 | 0.841577 | 0.841577 | 0 | Zn | No
ICODIP01 | 12.6239 | 9.97272 | 12.61095 | 0.806244 | 1953.81 | 0 | 0.686 | 0.686 | 0.850859 | 0.850859 | 0 | Zn | No
ICORAV | 4.97918 | 4.38997 | 4.82512 | 1.76091 | 595.709 | 0 | 0.479 | 0.479 | 0.272019 | 0.272019 | 0 | La | Yes | La
ICOWON | 5.79599 | 4.2449 | 5.79493 | 1.26187 | 1168.65 | 0 | 0.5752 | 0.5752 | 0.45583 | 0.45583 | 0 | La | Yes | La
ICOYIK | 4.99706 | 3.19605 | 4.99329 | 1.57134 | 0 | 433.329 | 0.479 | 0.479 | 0.304835 | 0.304835 | 0 | La | Yes | La
IDAGEA | 6.40396 | 5.9816 | 6.40396 | 1.07446 | 1192.89 | 0 | 0.5302 | 0.5302 | 0.493458 | 0.493458 | 0 | Cu | Yes | Cu
IDAGOL | 3.78397 | 3.22953 | 3.77207 | 1.49127 | 0 | 128.892 | 0.436 | 0.436 | 0.292369 | 0.292369 | 0 | Mo,Mn | Yes | Mo,Mn
IDAGUR | 4.21795 | 3.2565 | 4.15153 | 1.38333 | 0 | 366.493 | 0.4348 | 0.4348 | 0.314315 | 0.314315 | 0 | Mn | Yes | Mn
IDAHAY | 4.0232 | 2.62289 | 4.02306 | 1.73943 | 0 | 67.1647 | 0.3786 | 0.3786 | 0.217657 | 0.217657 | 0 | Mo,Mn | Yes | Mo,Mn
IDAZEU | 2.74134 | 2.45619 | 2.73825 | 2.24514 | 0 | 0 | 0.317 | 0.317 | 0.141194 | 0.141194 | 0 | Yb,K | Yes | K
IDEYOF | 10.03153 | 6.17304 | 10.03153 | 0.42881 | 5779.04 | 0 | 0.8074 | 0.8074 | 1.88288 | 1.88288 | 0 | Ni | Yes | Ni
IDIWIB | 6.62997 | 6.29787 | 6.59524 | 1.04722 | 1534.25 | 0 | 0.612 | 0.612 | 0.584403 | 0.584403 | 0 | V | No
IDIWUN | 10.73827 | 9.8398 | 10.73827 | 0.874765 | 1926.45 | 0 | 0.684 | 0.684 | 0.781924 | 0.781924 | 0 | Zn | No
IDIXAU | 9.41711 | 9.09464 | 9.41711 | 0.965845 | 1736.68 | 0 | 0.6676 | 0.6676 | 0.691208 | 0.691208 | 0 | Zn | No
IDORAW | 10.66058 | 7.94571 | 10.64148 | 0.758358 | 2623.65 | 0 | 0.7566 | 0.7566 | 0.997682 | 0.997682 | 0 | Cu,Mn | Yes | Cu
IDORIE | 8.97123 | 2.82772 | 8.97123 | 1.1689 | 0 | 1040.5 | 0.5708 | 0.5708 | 0.488322 | 0.488322 | 0 | Cu | Yes | Cu
IDUDES | 4.4794 | 2.97646 | 4.4794 | 1.27416 | 0 | 515.924 | 0.5018 | 0.5018 | 0.393829 | 0.393829 | 0 | Cu | No
IDUDIW | 4.41225 | 3.49442 | 4.39662 | 1.09369 | 1312.27 | 0 | 0.577 | 0.577 | 0.527571 | 0.527571 | 0 | Cu | No
IDUTUW | 4.95983 | 4.34552 | 4.92681 | 3.2621 | 189.731 | 0 | 0.4194 | 0.4194 | 0.128567 | 0.128567 | 0 | Cd,Cs | Yes | Cs
IDUYOX | 9.73996 | 8.61519 | 9.73996 | 0.935578 | 2346.31 | 0 | 0.7078 | 0.7078 | 0.756538 | 0.756538 | 0 | Cu | Yes | Cu
IFAGON | 7.26408 | 5.9349 | 7.24141 | 0.928559 | 1829.96 | 0 | 0.6226 | 0.6226 | 0.670501 | 0.670501 | 0 | Zn | Yes | Zn
IFAHEC | 8.64157 | 7.39543 | 8.63925 | 1.95986 | 583.31 | 25.8681 | 0.5464 | 0.5464 | 0.278795 | 0.278795 | 0 | Zn,Ga | Yes | Zn,Ga
IFAQUC | 5.27583 | 2.42759 | 5.26585 | 1.8277 | 0 | 365.202 | 0.4514 | 0.4514 | 0.246977 | 0.246977 | 0 | Mo,Co | Yes | Mo,Co
IFAREN | 5.57319 | 3.90361 | 5.56208 | 1.81423 | 537.371 | 1.73374 | 0.4442 | 0.4442 | 0.244842 | 0.244842 | 0 | Mo,Co | No
IFASOZ | 9.64796 | 7.3234 | 9.64796 | 0.745691 | 2478.17 | 0 | 0.6678 | 0.6678 | 0.895545 | 0.895545 | 0 | Mg | Yes | Mg
IFEHUY | 11.31643 | 10.12794 | 11.31643 | 1.037 | 1537.82 | 0 | 0.6458 | 0.6458 | 0.622755 | 0.622755 | 0 | Mn | Yes | Mn
IFENOY | 7.29661 | 5.78947 | 7.29661 | 1.34939 | 405.234 | 0 | 0.4514 | 0.4514 | 0.33452 | 0.33452 | 0 | Zn | No
IFENOY01 | 7.2447 | 5.77835 | 7.2447 | 1.33475 | 410.371 | 0 | 0.456 | 0.456 | 0.341638 | 0.341638 | 0 | Zn | No
IFENOY02 | 7.2725 | 5.76 | 7.2725 | 1.32744 | 412.992 | 0 | 0.4566 | 0.4566 | 0.343971 | 0.343971 | 0 | Zn | No
IFENOY03 | 7.28997 | 5.75367 | 7.27102 | 1.31871 | 450.282 | 0 | 0.4674 | 0.4674 | 0.354437 | 0.354437 | 0 | Zn | No
IFEPIT | 3.789 | 2.50502 | 3.76043 | 5.18017 | 0 | 23.0752 | 0.395 | 0.395 | 0.0762523 | 0.0762523 | 0 | Gd,Te,Re | Yes | Gd,Te,Re
IFEPUG | 8.50919 | 8.20364 | 8.50919 | 1.3525 | 470.459 | 0 | 0.441 | 0.441 | 0.326062 | 0.326062 | 0 | Zn | No
IFEPUG01 | 6.97552 | 6.67002 | 6.97552 | 1.81968 | 304.724 | 0 | 0.3222 | 0.3222 | 0.177064 | 0.177064 | 0 | Zn | Yes | Zn
IFEPUG02 | 7.03312 | 5.99915 | 7.03312 | 1.58114 | 335.085 | 0 | 0.3982 | 0.3982 | 0.251844 | 0.251844 | 0 | Zn | No
IFEPUG03 | 6.99241 | 5.91522 | 6.99241 | 1.59971 | 328.098 | 0 | 0.393 | 0.393 | 0.24567 | 0.24567 | 0 | Zn | No
IFEPUG04 | 6.86283 | 5.99318 | 6.86283 | 1.62602 | 330.322 | 0 | 0.3814 | 0.3814 | 0.23456 | 0.23456 | 0 | Zn | No
IFEPUG05 | 6.85642 | 6.11281 | 6.85642 | 1.65571 | 322.211 | 0 | 0.3698 | 0.3698 | 0.223348 | 0.223348 | 0 | Zn | No
IFEPUG06 | 6.7419 | 6.18576 | 6.7419 | 1.68982 | 318.691 | 0 | 0.3576 | 0.3576 | 0.21162 | 0.21162 | 0 | Zn | No
IFEPUG07 | 6.70506 | 6.18332 | 6.70506 | 1.72629 | 318.502 | 0 | 0.3412 | 0.3412 | 0.197649 | 0.197649 | 0 | Zn | No
IFEPUG08 | 6.7666 | 6.32311 | 6.7666 | 1.76811 | 322.245 | 0 | 0.3312 | 0.3312 | 0.187319 | 0.187319 | 0 | Zn | Yes | Zn
IFEPUG09 | 6.88857 | 6.56673 | 6.88857 | 1.78418 | 312.044 | 0 | 0.331 | 0.331 | 0.185519 | 0.185519 | 0 | Zn | Yes | Zn
IFEPUG10 | 6.80475 | 6.55642 | 6.80475 | 1.8372 | 328.504 | 0 | 0.3222 | 0.3222 | 0.175376 | 0.175376 | 0 | Zn | Yes | Zn
IFEQAN | 8.46927 | 8.16692 | 8.46927 | 1.35259 | 481.879 | 0 | 0.4438 | 0.4438 | 0.328112 | 0.328112 | 0 | Zn | No
IFEQER | 7.19047 | 6.08402 | 7.19047 | 1.57527 | 351.12 | 0 | 0.394 | 0.394 | 0.250116 | 0.250116 | 0 | Zn | No
IFEQIV | 8.23002 | 7.90173 | 8.23002 | 1.32672 | 523.389 | 0 | 0.4528 | 0.4528 | 0.341293 | 0.341293 | 0 | Zn | No
IFEROC | 13.26851 | 5.93369 | 13.26851 | 1.30004 | 1405.36 | 0 | 0.6474 | 0.6474 | 0.497986 | 0.497986 | 0.000153842 | Tb | No
IFESAP | 13.25919 | 6.23048 | 13.23228 | 1.38672 | 1372.47 | 0 | 0.6632 | 0.6632 | 0.47825 | 0.47825 | 0.000144225 | Tb | No
IFEYIB | 5.67304 | 3.77404 | 5.54772 | 1.56953 | 1191.66 | 0 | 0.6516 | 0.6516 | 0.415157 | 0.415157 | 0 | Cd,Hg | Yes | Cd
IFOSIG | 4.26001 | 3.61738 | 4.26001 | 1.58988 | 416.939 | 76.6569 | 0.5738 | 0.5738 | 0.360907 | 0.360907 | 0 | Zr,Ce | No
IFUDAO | 2.97895 | 2.83776 | 2.96179 | 1.77234 | 0 | 0 | 0.4574 | 0.4574 | 0.258077 | 0.258077 | 0 | Cd,Zr | No
IFUDES | 3.34714 | 2.77901 | 3.33115 | 1.81218 | 0 | 0.0615305 | 0.4396 | 0.4396 | 0.24258 | 0.24258 | 0 | Cd,Zr | No
IFUNUU | 5.50748 | 4.0974 | 5.50748 | 1.36844 | 1131.79 | 0 | 0.5726 | 0.5726 | 0.418432 | 0.418432 | 0 | Tb | Yes | Tb
IFUPAC | 5.45872 | 4.0869 | 5.45872 | 1.34142 | 1181.84 | 0 | 0.5752 | 0.5752 | 0.4288 | 0.4288 | 0 | Eu | Yes | Eu
IFUXOW | 5.75578 | 2.87381 | 5.73819 | 1.23287 | 0 | 1131.83 | 0.5806 | 0.5806 | 0.470935 | 0.470935 | 0 | Mo,Mn | Yes | Mn
IGAGAA | 6.32999 | 3.64698 | 6.28248 | 1.49391 | 959.509 | 0 | 0.5336 | 0.5336 | 0.357182 | 0.357182 | 0 | Co | Yes | Co
IGAGUU | 16.24786 | 12.96845 | 16.24786 | 0.632439 | 3627.92 | 0 | 0.7656 | 0.7656 | 1.21055 | 1.21055 | 0 | Cu,Cr | Yes | Cr
IGAHAB | 8.07676 | 5.90613 | 8.07676 | 1.09695 | 1140.36 | 234.642 | 0.6018 | 0.6018 | 0.548613 | 0.548613 | 0 | Cu,Cr | Yes | Cu,Cr
IGAHED | 4.3843 | 3.29295 | 4.35823 | 1.5227 | 0 | 523.465 | 0.4958 | 0.4958 | 0.325605 | 0.325605 | 0 | Co | Yes | Co
IGAHED01 | 4.38198 | 3.29154 | 4.3617 | 1.52002 | 0 | 514.328 | 0.4836 | 0.4836 | 0.318153 | 0.318153 | 0 | Co | Yes | Co
IGAHED02 | 4.36233 | 3.27623 | 4.3458 | 1.53655 | 0 | 504.688 | 0.4808 | 0.4808 | 0.312908 | 0.312908 | 0 | Co | Yes | Co
IGETUL | 7.73199 | 5.01492 | 7.73199 | 1.17458 | 1215.53 | 0 | 0.5802 | 0.5802 | 0.493962 | 0.493962 | 0 | Eu | Yes | Eu
IGEXOH | 5.20725 | 4.43194 | 5.19154 | 1.26433 | 1749.5 | 0 | 0.6598 | 0.6598 | 0.521856 | 0.521856 | 0 | Zn | No
IGINIX | 5.75448 | 3.84672 | 5.66179 | 1.27352 | 1373.16 | 0 | 0.5668 | 0.5668 | 0.445064 | 0.445064 | 0 | Zn | Yes | Zn
IGINIX01 | 5.76124 | 3.82869 | 5.74335 | 1.27239 | 1366.85 | 0 | 0.5698 | 0.5698 | 0.447817 | 0.447817 | 0 | Zn | Yes | Zn
IGITOJ | 9.86619 | 7.72074 | 9.86533 | 2.03715 | 748.321 | 0 | 0.6278 | 0.6278 | 0.308175 | 0.308175 | 0 | Cu | No
IGIZAA | 4.5862 | 3.48961 | 4.56741 | 3.31108 | 146.6 | 0 | 0.374 | 0.374 | 0.112954 | 0.112954 | 0 | Ru,Na,W | Yes | W,Na
IGIZEF | 4.69926 | 3.5008 | 4.58086 | 1.87274 | 151.055 | 58.1444 | 0.4116 | 0.4116 | 0.219785 | 0.219785 | 0 | Sr | Yes | Sr
IGIZOP | 3.92192 | 3.09269 | 3.71054 | 1.98853 | 0 | 127.006 | 0.39 | 0.39 | 0.196125 | 0.196125 | 0 | Sr | Yes | Sr
IGIZUV | 3.94742 | 3.03532 | 3.70082 | 1.99626 | 0 | 120.364 | 0.3898 | 0.3898 | 0.195265 | 0.195265 | 0 | Sr | Yes | Sr
IGOCOX | 12.17441 | 2.56229 | 12.1641 | 1.22663 | 0 | 1280.17 | 0.6368 | 0.6368 | 0.519147 | 0.519147 | 0 | Zn | No
IGOJEV | 6.84915 | 5.33678 | 6.8307 | 1.1268 | 1213.86 | 0 | 0.5334 | 0.5334 | 0.473376 | 0.473376 | 0 | Cd | No
IGORUS | 10.22764 | 5.8145 | 10.22764 | 0.798105 | 2848.64 | 0 | 0.7076 | 0.7076 | 0.8866 | 0.8866 | 0 | Zn | Yes | Zn
IGOYIN | 6.64376 | 3.00967 | 6.64376 | 2.41457 | 0 | 455.664 | 0.4968 | 0.4968 | 0.205751 | 0.205751 | 0 | W,Na,Co | Yes | W,Na,Co
IGUCET | 4.78088 | 3.21252 | 3.94517 | 2.07477 | 0 | 259.601 | 0.533 | 0.533 | 0.256896 | 0.256896 | 0 | Zn | No
IGUCEU | 4.52933 | 3.82475 | 4.49997 | 1.71915 | 307.913 | 0 | 0.4484 | 0.4484 | 0.260826 | 0.260826 | 0 | Gd | No
IGUCIY | 4.91096 | 3.9591 | 4.91096 | 1.65468 | 355.059 | 0 | 0.4326 | 0.4326 | 0.26144 | 0.26144 | 0 | Sm | No
IGUTEK | 6.65766 | 3.11444 | 6.65761 | 1.49885 | 0 | 874.081 | 0.5442 | 0.5442 | 0.363079 | 0.363079 | 0 | Si,Al | No
IGUTUB | 5.90315 | 3.38592 | 5.90315 | 1.32404 | 629.77 | 0 | 0.479 | 0.479 | 0.36177 | 0.36177 | 0 | Cd | No
IGUVIR | 5.80337 | 3.48765 | 5.78397 | 1.34417 | 646.107 | 0 | 0.4594 | 0.4594 | 0.341773 | 0.341773 | 0 | Cd | No
IGUVIR01 | 6.10337 | 3.92459 | 6.10337 | 1.30886 | 707.513 | 0 | 0.4778 | 0.4778 | 0.365051 | 0.365051 | 0 | Cd | No
IHAJEH | 6.78044 | 6.29448 | 6.78044 | 1.39086 | 1258.94 | 0 | 0.6318 | 0.6318 | 0.454253 | 0.454253 | 0 | Zn,Mn | No
IHAJIL | 5.45406 | 4.34442 | 5.40178 | 1.56119 | 898.914 | 0 | 0.5862 | 0.5862 | 0.375483 | 0.375483 | 0 | Zn,Fe | No
IHAZOH | 7.81797 | 3.00994 | 7.81797 | 1.26641 | 0 | 885.526 | 0.5218 | 0.5218 | 0.412032 | 0.412032 | 0 | Fe | Yes | Fe
IHECAB | 3.25025 | 2.44634 | 3.24283 | 1.75673 | 0 | 0 | 0.466 | 0.466 | 0.265265 | 0.265265 | 0 | Zn | No
IHERIY | 5.24257 | 3.36629 | 5.24257 | 1.3571 | 459.88 | 0 | 0.4274 | 0.4274 | 0.314935 | 0.314935 | 0 | Co | Yes | Co
IHILUI | 4.87031 | 3.7868 | 4.87031 | 2.14625 | 375.629 | 0 | 0.4228 | 0.4228 | 0.196995 | 0.196995 | 0 | Gd | Yes | Gd
IHIMAP | 4.88033 | 3.6251 | 4.88017 | 1.94507 | 401.03 | 0 | 0.4326 | 0.4326 | 0.222409 | 0.222409 | 0 | La | Yes | La
IHIMAP01 | 5.07944 | 3.8505 | 5.07201 | 1.90767 | 486.36 | 0 | 0.4506 | 0.4506 | 0.236204 | 0.236204 | 0 | La | Yes | La
IHIWIF | 4.71706 | 2.56403 | 4.71398 | 2.06811 | 0 | 254.063 | 0.4502 | 0.4502 | 0.217686 | 0.217686 | 0 | Ba,Cr | Yes | Ba
IHOTEG | 3.67392 | 2.49387 | 3.66502 | 1.28481 | 0 | 95.6433 | 0.4476 | 0.4476 | 0.348379 | 0.348379 | 0 | Mg | No
IHUROS | 3.95608 | 2.55182 | 3.80486 | 2.07596 | 0 | 165.782 | 0.3964 | 0.3964 | 0.190948 | 0.190948 | 0 | Fe | Yes | Fe
IHUTIQ | 4.64256 | 3.74008 | 4.5445 | 1.27422 | 406.533 | 0 | 0.439 | 0.439 | 0.344525 | 0.344525 | 0 | Co | No
IJANAJ | 4.15369 | 3.00882 | 3.95692 | 1.41576 | 0 | 267.908 | 0.456 | 0.456 | 0.322088 | 0.322088 | 0 | Zn | Yes | Zn
IJANEN | 4.00127 | 2.88482 | 3.98564 | 1.41537 | 0 | 242.117 | 0.4544 | 0.4544 | 0.321047 | 0.321047 | 0 | Zn | Yes | Zn
IJAPIU | 10.97896 | 4.58149 | 10.97895 | 0.821497 | 2790.46 | 0 | 0.6958 | 0.6958 | 0.84699 | 0.84699 | 0 | Zn | Yes | Zn
IJAPOA | 11.3719 | 4.56274 | 10.28688 | 0.827364 | 2696.69 | 0 | 0.6978 | 0.6978 | 0.843401 | 0.843401 | 0 | Cu | Yes | Cu
IJASES | 4.86915 | 2.9173 | 4.86915 | 1.63283 | 0 | 439.955 | 0.5002 | 0.5002 | 0.30634 | 0.30634 | 0 | Tm | Yes | Tm
IJASES01 | 4.87181 | 2.91751 | 4.86886 | 1.63283 | 0 | 441.263 | 0.5018 | 0.5018 | 0.30732 | 0.30732 | 0 | Tm | Yes | Tm
IJASIW | 4.37434 | 3.3575 | 4.37434 | 1.59147 | 267.294 | 10.6951 | 0.4356 | 0.4356 | 0.27371 | 0.27371 | 0 | Er | No
IJASOC | 6.30976 | 5.8805 | 6.27431 | 1.0194 | 1945.99 | 0 | 0.653 | 0.653 | 0.640576 | 0.640576 | 0 | Tm | Yes | Tm
IJATIW | 4.31047 | 2.4209 | 4.31047 | 1.96204 | 0 | 85.2747 | 0.372 | 0.372 | 0.189598 | 0.189598 | 0 | Pr | Yes | Pr
IJENER | 6.00155 | 2.57734 | 5.99773 | 1.64534 | 0 | 587.506 | 0.5052 | 0.5052 | 0.307049 | 0.307049 | 0 | Ag | No
IJENIV | 10.00359 | 4.25651 | 10.00359 | 1.99634 | 314.65 | 0 | 0.4272 | 0.4272 | 0.213991 | 0.213991 | 0 | Ag,Eu | Yes | Ag
IJENOB | 8.38232 | 4.34669 | 8.38232 | 2.02817 | 330.125 | 21.1042 | 0.431 | 0.431 | 0.212506 | 0.212506 | 0 | Eu | No
IJEVEA | 6.16235 | 3.65442 | 6.15987 | 1.71122 | 524.922 | 0 | 0.4748 | 0.4748 | 0.277464 | 0.277464 | 0 | Cd | Yes | Cd
IJEVIE | 6.39858 | 3.56516 | 6.38456 | 1.47483 | 891.28 | 0.286991 | 0.5748 | 0.5748 | 0.389739 | 0.389739 | 0 | Cd | Yes | Cd
IJEXIF | 6.7342 | 4.37179 | 6.7342 | 1.07253 | 2072.34 | 0 | 0.6664 | 0.6664 | 0.621333 | 0.621333 | 0 | Zn | Yes | Zn
IJEXIF01 | 6.79743 | 4.32524 | 6.79743 | 1.08441 | 2032.1 | 0 | 0.6682 | 0.6682 | 0.616187 | 0.616187 | 0 | Zn | Yes | Zn
IJEXUR | 5.05755 | 2.858 | 5.05755 | 1.47624 | 0 | 385.245 | 0.4738 | 0.4738 | 0.32095 | 0.32095 | 0 | Zn | Yes | Zn
IJEXUS | 21.63198 | 16.25392 | 21.63198 | 0.800283 | 1767.81 | 0 | 0.7074 | 0.7074 | 0.883938 | 0.883938 | 0 | Cu,Na,Mn | Yes | Cu,Na
IJEYON | 4.12084 | 3.31963 | 4.1204 | 1.28925 | 368.745 | 0 | 0.499 | 0.499 | 0.387048 | 0.387048 | 0 | Cu | No
IJIGOX | 6.16574 | 5.62335 | 6.16574 | 2.01565 | 702.835 | 0 | 0.5266 | 0.5266 | 0.261256 | 0.261256 | 0 | Ga,Co | No
IJIROI | 3.86471 | 2.87705 | 3.7734 | 2.48316 | 0 | 38.4024 | 0.2334 | 0.2334 | 0.093993 | 0.093993 | 0 | K,V | Yes | K,V
IJISEZ | 4.28008 | 2.64423 | 4.27704 | 1.77695 | 0 | 74.5166 | 0.3384 | 0.3384 | 0.190439 | 0.190439 | 0 | V,K | Yes | V,K
IJISOK | 4.08476 | 3.10373 | 4.06392 | 1.55957 | 0 | 81.3558 | 0.3884 | 0.3884 | 0.249043 | 0.249043 | 0 | Ag | Yes | Ag
IJODES | 4.9358 | 3.10102 | 4.89748 | 1.44251 | 0 | 397.301 | 0.4568 | 0.4568 | 0.316669 | 0.316669 | 0 | Zn | Yes | Zn
IJUJEE | 5.7329 | 3.14927 | 5.59608 | 2.00759 | 0 | 297.481 | 0.4248 | 0.4248 | 0.211597 | 0.211597 | 0 | Er,Co | Yes | Er
IJUTEM | 7.42822 | 3.46008 | 7.42822 | 1.4496 | 825.529 | 131.509 | 0.5614 | 0.5614 | 0.38728 | 0.38728 | 0 | Al | No
IKAYAU | 4.59122 | 3.56678 | 4.59122 | 1.61867 | 201.081 | 0 | 0.3984 | 0.3984 | 0.246128 | 0.246128 | 0 | Eu | Yes | Eu
IKEBUV | 4.87862 | 3.88747 | 4.8574 | 1.29691 | 1477.73 | 0 | 0.6176 | 0.6176 | 0.47621 | 0.47621 | 0 | Cu | Yes | Cu
IKEBUV01 | 4.90885 | 3.89845 | 4.88149 | 1.28693 | 1494.65 | 0 | 0.6236 | 0.6236 | 0.484565 | 0.484565 | 0 | Cu | Yes | Cu
IKETAU | 5.60593 | 4.335 | 5.59414 | 1.55077 | 1115.83 | 0 | 0.5626 | 0.5626 | 0.362788 | 0.362788 | 0 | Nd | Yes | Nd
IKETEY | 5.5138 | 4.26379 | 5.5027 | 1.61573 | 1037.67 | 0 | 0.5562 | 0.5562 | 0.34424 | 0.34424 | 0 | Sm | Yes | Sm
IKETIB | 13.18345 | 6.57771 | 10.98623 | 0.873765 | 2494.44 | 0 | 0.722 | 0.722 | 0.826309 | 0.826309 | 0 | Cu | Yes | Cu
IKETIC | 5.48661 | 4.24072 | 5.47557 | 1.63135 | 1026.56 | 0 | 0.5538 | 0.5538 | 0.339473 | 0.339473 | 0 | Eu | Yes | Eu
IKETOH | 13.20001 | 6.4144 | 13.20001 | 0.879595 | 2410.89 | 0 | 0.713 | 0.713 | 0.810601 | 0.810601 | 0 | Cu | Yes | Cu
IKETOI | 5.47175 | 4.23311 | 5.43757 | 1.66186 | 1003.04 | 0 | 0.5532 | 0.5532 | 0.33288 | 0.33288 | 0 | Gd | Yes | Gd
IKETUN | 13.22557 | 6.52759 | 13.22557 | 0.869317 | 2510.09 | 0 | 0.7238 | 0.7238 | 0.832608 | 0.832608 | 0 | Cu | Yes | Cu
IKETUO | 5.44662 | 4.20794 | 5.39592 | 1.67888 | 990.343 | 0 | 0.552 | 0.552 | 0.328791 | 0.328791 | 0 | Tb | Yes | Tb
IKEVAW | 5.40684 | 4.19271 | 5.39701 | 1.71304 | 955.985 | 0 | 0.5474 | 0.5474 | 0.319548 | 0.319548 | 0 | Dy | Yes | Dy
IKEZED | 3.77546 | 2.72734 | 3.77546 | 2.1116 | 0 | 78.2831 | 0.337 | 0.337 | 0.159595 | 0.159595 | 0 | Na,Zn | Yes | Na
IKOKEA | 6.08904 | 3.3904 | 6.07977 | 1.63594 | 706.549 | 0 | 0.5166 | 0.5166 | 0.315782 | 0.315782 | 0 | Al | No
IKOPEF | 7.2534 | 4.34633 | 7.2534 | 1.24385 | 1291.31 | 0 | 0.5726 | 0.5726 | 0.460344 | 0.460344 | 0 | Cu | Yes | Cu
IKOPIJ | 5.93474 | 4.94123 | 5.93474 | 1.12209 | 1997.73 | 0 | 0.5918 | 0.5918 | 0.527408 | 0.527408 | 0 | Cu | Yes | Cu
IKOQII | 4.83665 | 3.16343 | 4.83665 | 1.17628 | 0 | 399.848 | 0.5636 | 0.5636 | 0.479137 | 0.479137 | 0 | Ag | No
IKOSOQ | 5.18747 | 4.15785 | 5.187 | 1.04558 | 680.438 | 241.541 | 0.5228 | 0.5228 | 0.500009 | 0.500009 | 0 | Cu | Yes | Cu
IKOSUW | 4.07919 | 3.55335 | 4.07791 | 1.12011 | 617.562 | 0.167201 | 0.517 | 0.517 | 0.461562 | 0.461562 | 0 | Cu | Yes | Cu
IKOTEH | 5.65107 | 4.60462 | 5.64755 | 1.07269 | 1400.99 | 0 | 0.5482 | 0.5482 | 0.511053 | 0.511053 | 0 | Co | No
IKOTUZ | 16.05073 | 15.64664 | 16.05073 | 1.00283 | 1511.5 | 0 | 0.658 | 0.658 | 0.656142 | 0.656142 | 0 | Sm,K | Yes | Sm,K
IKOVAH | 16.06628 | 15.68836 | 16.05839 | 1.01053 | 1505.68 | 0 | 0.6416 | 0.6416 | 0.634917 | 0.634917 | 0 | Eu,K | Yes | Eu,K
IKOVEL | 15.9244 | 15.48384 | 15.9244 | 0.975432 | 1571.53 | 0 | 0.643 | 0.643 | 0.659195 | 0.659195 | 0 | Pr,K | Yes | Pr,K
IKUBUL | 5.00176 | 4.50394 | 4.98274 | 1.67146 | 797.421 | 0 | 0.5778 | 0.5778 | 0.345685 | 0.345685 | 0 | Zn | No
IKUBUL01 | 4.97225 | 4.13588 | 4.96966 | 1.70618 | 734.185 | 0 | 0.581 | 0.581 | 0.340527 | 0.340527 | 0 | Zn | No
IKUMAE | 4.60449 | 3.27789 | 4.37551 | 1.23132 | 0 | 632.162 | 0.5064 | 0.5064 | 0.411266 | 0.411266 | 0 | Cd | No
IKUTIT | 6.70756 | 4.84545 | 6.68635 | 1.15517 | 1960.54 | 0 | 0.6434 | 0.6434 | 0.556977 | 0.556977 | 0 | Dy | Yes | Dy
IKUTOZ | 6.60931 | 5.74465 | 6.60446 | 1.16881 | 1457.32 | 0 | 0.5968 | 0.5968 | 0.510603 | 0.510603 | 0 | Dy | Yes | Dy
IKUTUF | 8.78737 | 4.08662 | 8.78737 | 1.10967 | 1869.94 | 0 | 0.6536 | 0.6536 | 0.589005 | 0.589005 | 0 | Dy | Yes | Dy
ILAGUY | 4.63061 | 3.51764 | 4.63061 | 1.4904 | 159.779 | 0 | 0.3824 | 0.3824 | 0.256575 | 0.256575 | 0 | Cd | No
ILASIZ | 4.54164 | 2.63088 | 4.54164 | 1.12333 | 0 | 491.074 | 0.4768 | 0.4768 | 0.424451 | 0.424451 | 0 | K,Co | No
ILASUL | 3.73407 | 2.40766 | 3.67145 | 1.38454 | 0 | 91.3191 | 0.4974 | 0.4974 | 0.359253 | 0.359253 | 0 | Rb,Co | No
ILAXEA | 5.56403 | 2.86394 | 5.56403 | 1.04262 | 0 | 732.278 | 0.5288 | 0.5288 | 0.507186 | 0.507186 | 0 | Cu | Yes | Cu
ILECIN | 4.56784 | 2.62927 | 4.39537 | 1.14451 | 0 | 490.444 | 0.5344 | 0.5344 | 0.466924 | 0.466924 | 0 | Mg | No
ILEHUD | 5.02137 | 3.75623 | 4.99615 | 1.79998 | 563.953 | 0 | 0.5264 | 0.5264 | 0.292448 | 0.292448 | 0 | Zn | Yes | Zn
ILENOC | 4.95574 | 3.57203 | 4.9334 | 2.30558 | 353.419 | 0 | 0.4958 | 0.4958 | 0.215043 | 0.215043 | 0 | In | Yes | In
ILEPEW | 5.27444 | 3.12918 | 5.0252 | 1.46505 | 0 | 709.795 | 0.4956 | 0.4956 | 0.338283 | 0.338283 | 0 | Ba,La | Yes | Ba
ILIFOY | 5.51379 | 4.36093 | 5.51127 | 1.7785 | 468.356 | 0 | 0.4352 | 0.4352 | 0.244701 | 0.244701 | 0 | La | No
ILIFUE | 5.46839 | 4.30835 | 5.46382 | 1.80799 | 467.873 | 0 | 0.4296 | 0.4296 | 0.237611 | 0.237611 | 0 | Ce | No
ILIGAL | 5.39984 | 4.21783 | 5.39803 | 1.8431 | 434.983 | 0 | 0.424 | 0.424 | 0.230047 | 0.230047 | 0 | Pr | No
ILIGEP | 5.40466 | 4.22337 | 5.40056 | 1.85928 | 439.291 | 0 | 0.4238 | 0.4238 | 0.227938 | 0.227938 | 0 | Nd | No
ILIMOH | 7.40414 | 5.70962 | 7.40414 | 1.17288 | 742.093 | 0 | 0.5052 | 0.5052 | 0.430735 | 0.430735 | 0 | Ni | No
ILIMUN | 6.19427 | 4.05594 | 6.18143 | 1.18958 | 798.68 | 0 | 0.473 | 0.473 | 0.397619 | 0.397619 | 0 | Ni | No
ILINIC | 4.81641 | 3.7003 | 4.81641 | 3.15291 | 557.309 | 0 | 0.577 | 0.577 | 0.183005 | 0.183005 | 0 | Cd,Re | Yes | Cd,Re
ILIQEB | 4.39949 | 3.02292 | 4.39949 | 1.4504 | 0 | 384.284 | 0.4682 | 0.4682 | 0.322808 | 0.322808 | 0 | Cd | Yes | Cd
ILIQIF | 4.113 | 2.87127 | 4.113 | 1.45442 | 0 | 326.621 | 0.477 | 0.477 | 0.327965 | 0.327965 | 0 | Cd | Yes | Cd
ILITON | 10.85959 | 9.44525 | 10.85959 | 0.579291 | 3566.14 | 0 | 0.7778 | 0.7778 | 1.34268 | 1.34268 | 0 | Zn | Yes | Zn
ILITUT | 12.63372 | 9.84913 | 12.63125 | 0.49196 | 4246.95 | 0 | 0.786 | 0.786 | 1.59769 | 1.59769 | 0 | Co | Yes | Co
ILOJEZ | 4.06811 | 3.10596 | 4.05147 | 1.3886 | 0 | 197.241 | 0.4204 | 0.4204 | 0.30275 | 0.30275 | 0 | Zn | No
ILOJOJ | 6.13171 | 4.84213 | 6.13171 | 1.27844 | 652.704 | 0 | 0.4692 | 0.4692 | 0.367009 | 0.367009 | 0 | Cu | Yes | Cu
ILOSOS | 8.86399 | 3.09735 | 8.84245 | 1.09578 | 0 | 1016.64 | 0.5824 | 0.5824 | 0.531492 | 0.531492 | 0 | Cu | Yes | Cu
ILOTOT | 4.12508 | 3.17559 | 4.11568 | 1.43009 | 0 | 181.44 | 0.393 | 0.393 | 0.274808 | 0.274808 | 0 | Co | No
ILOWAI | 5.40585 | 4.42661 | 5.40585 | 1.07764 | 1030.36 | 0 | 0.5072 | 0.5072 | 0.470657 | 0.470657 | 0 | Ni | No
ILUFEB | 4.77541 | 2.59529 | 4.77541 | 1.29934 | 0 | 360.673 | 0.4908 | 0.4908 | 0.377731 | 0.377731 | 0 | Cd | No
ILUFIF | 7.09777 | 3.09218 | 7.09763 | 1.56986 | 0 | 381.198 | 0.4914 | 0.4914 | 0.313022 | 0.313022 | 0 | Eu,Co | Yes | Co
ILUFOL | 7.10624 | 3.06586 | 7.10592 | 1.59676 | 0 | 377.736 | 0.4902 | 0.4902 | 0.306997 | 0.306997 | 0 | Dy,Co | Yes | Co
ILUFUR | 7.14136 | 3.0815 | 7.14136 | 1.56508 | 0 | 388.125 | 0.49 | 0.49 | 0.313083 | 0.313083 | 0 | Tb,Co | Yes | Co
ILUGAY | 7.03145 | 2.93792 | 7.03145 | 1.64866 | 0 | 349.708 | 0.4854 | 0.4854 | 0.29442 | 0.29442 | 0 | Yb,Co | Yes | Co
ILUGOM | 7.1541 | 3.07068 | 7.15163 | 1.58406 | 0 | 392.533 | 0.4944 | 0.4944 | 0.31211 | 0.31211 | 0 | Fe,Er | Yes | Fe
ILUHIH | 7.15166 | 3.05989 | 7.14256 | 1.58432 | 0 | 397.458 | 0.494 | 0.494 | 0.311806 | 0.311806 | 0 | Ho,Fe | Yes | Fe
ILUHON | 7.0969 | 3.0903 | 7.07606 | 1.53277 | 0 | 391.655 | 0.4938 | 0.4938 | 0.322163 | 0.322163 | 0 | Nd,Fe | Yes | Fe
ILUHUT | 7.11344 | 3.21073 | 7.11344 | 1.51847 | 0 | 396.607 | 0.4872 | 0.4872 | 0.32085 | 0.32085 | 0 | Pr,Co | Yes | Co
ILUJAB | 7.14322 | 3.19958 | 7.14322 | 1.49429 | 0 | 411.748 | 0.483 | 0.483 | 0.323231 | 0.323231 | 0 | Pr,Fe | Yes | Fe
ILUJEF | 7.09364 | 3.13122 | 7.09329 | 1.56537 | 0 | 372.943 | 0.4864 | 0.4864 | 0.310726 | 0.310726 | 0 | Sm,Co | Yes | Co
ILUJIJ | 7.16071 | 3.15378 | 7.16071 | 1.52527 | 0 | 402.714 | 0.4956 | 0.4956 | 0.324926 | 0.324926 | 0 | Sm,Fe | Yes | Fe
IMACND | 4.34425 | 3.82182 | 4.33967 | 1.80066 | 465.663 | 0 | 0.5398 | 0.5398 | 0.299779 | 0.299779 | 0 | Nd | Yes | Nd
IMACZN01 | 4.79524 | 3.49801 | 4.79524 | 1.42152 | 218.919 | 0 | 0.4744 | 0.4744 | 0.333728 | 0.333728 | 0 | Zn | No
IMAGAG | 5.63215 | 4.41962 | 5.58123 | 0.709614 | 4008.23 | 0 | 0.7052 | 0.7052 | 0.99378 | 0.99378 | 0 | Zn | Yes | Zn
IMAXOL | 9.24397 | 3.95127 | 9.24397 | 0.978932 | 1814.58 | 0 | 0.621 | 0.621 | 0.634365 | 0.634365 | 0 | Cu | Yes | Cu
IMAXUR | 9.35814 | 4.03338 | 9.35814 | 0.94009 | 1925.64 | 0 | 0.6284 | 0.6284 | 0.668447 | 0.668447 | 0 | Cu | Yes | Cu
IMEDOV | 8.12382 | 4.26401 | 8.12382 | 1.06775 | 837.087 | 11.4291 | 0.5044 | 0.5044 | 0.472393 | 0.472393 | 0 | Ni | Yes | Ni
IMIDZB10 | 11.74145 | 3.30578 | 11.74145 | 0.83399 | 0 | 2022.86 | 0.7112 | 0.7112 | 0.852768 | 0.852768 | 0 | Zn | No
IMIQIF | 8.80197 | 2.82578 | 8.79134 | 2.51135 | 0 | 330.643 | 0.519 | 0.519 | 0.206662 | 0.206662 | 0 | W,Cu,Si | Yes | W,Cu,Si
IMISIH | 5.27982 | 3.88793 | 5.27982 | 1.92173 | 539.212 | 0 | 0.5212 | 0.5212 | 0.271214 | 0.271214 | 0 | Cu | Yes | Cu
IMUKUW | 12.16588 | 7.54473 | 12.16588 | 0.600216 | 3711.14 | 0 | 0.759 | 0.759 | 1.26454 | 1.26454 | 0 | Zn | Yes | Zn
IMULEH | 8.24491 | 4.53271 | 8.24491 | 0.809297 | 2200.36 | 0 | 0.6282 | 0.6282 | 0.776229 | 0.776229 | 0 | Co | No
IMUTUG | 8.41076 | 5.98943 | 8.40503 | 1.06348 | 2009.05 | 12.9229 | 0.6802 | 0.6802 | 0.639596 | 0.639596 | 0 | In | Yes | In
IMUVES | 8.07179 | 5.61744 | 8.07179 | 1.74544 | 1266.82 | 8.34584 | 0.666 | 0.666 | 0.381565 | 0.381565 | 0 | In | Yes | In
INAMUG | 5.65697 | 3.6533 | 5.65697 | 1.24473 | 356.836 | 0 | 0.424 | 0.424 | 0.340637 | 0.340637 | 0 | Co | Yes | Co
INARUM | 4.27147 | 3.60968 | 4.26595 | 1.49233 | 493.444 | 0 | 0.5148 | 0.5148 | 0.344964 | 0.344964 | 0 | Zn | Yes | Zn
INASAT | 7.1488 | 3.62291 | 7.09324 | 1.42758 | 851.717 | 0 | 0.5508 | 0.5508 | 0.385827 | 0.385827 | 0 | Zn | Yes | Zn
INEBOT | 5.39276 | 2.42963 | 5.32996 | 1.28927 | 0 | 486.883 | 0.4606 | 0.4606 | 0.357257 | 0.357257 | 0 | Ni | No
INEBOT01 | 5.94146 | 2.41019 | 5.93612 | 1.16256 | 0 | 929.438 | 0.4958 | 0.4958 | 0.426471 | 0.426471 | 0 | Ni | Yes | Ni
INECIP | 9.29924 | 6.52394 | 9.29924 | 0.881325 | 1771.66 | 0.363573 | 0.6242 | 0.6242 | 0.708252 | 0.708252 | 0 | Pr | No
INECOV | 5.10045 | 3.88117 | 5.10045 | 1.33994 | 761.779 | 0 | 0.489 | 0.489 | 0.364942 | 0.364942 | 0 | Pr | No
INEPEY | 6.95447 | 5.78801 | 6.95447 | 1.44957 | 779.321 | 60.7072 | 0.5158 | 0.5158 | 0.355829 | 0.355829 | 0 | Zn | Yes | Zn
INESIE | 4.15862 | 2.63435 | 4.09466 | 1.47296 | 0 | 82.602 | 0.4302 | 0.4302 | 0.292066 | 0.292066 | 0 | Ni | No
INEXEG | 5.75488 | 3.93289 | 5.74773 | 1.23407 | 1160.6 | 0 | 0.543 | 0.543 | 0.440007 | 0.440007 | 0 | Co | No
INEXIK | 4.80408 | 2.43656 | 4.80408 | 1.39274 | 0 | 300.211 | 0.4782 | 0.4782 | 0.343352 | 0.343352 | 0 | Co | Yes | Co
INEXOQ | 4.63892 | 2.80813 | 4.6249 | 1.2696 | 0 | 519.708 | 0.5062 | 0.5062 | 0.398708 | 0.398708 | 0 | Mn | Yes | Mn
INIDAL | 4.50397 | 3.74534 | 4.50292 | 2.3554 | 360.45 | 0 | 0.4596 | 0.4596 | 0.195126 | 0.195126 | 0 | Ga | No
INIGET | 5.272 | 3.4615 | 5.24671 | 1.60135 | 374.128 | 0 | 0.458 | 0.458 | 0.286009 | 0.286009 | 0 | Mo,Ni | Yes | Mo
INIGOD | 8.69165 | 5.83007 | 8.69165 | 1.20862 | 965.235 | 5.33145 | 0.5344 | 0.5344 | 0.442156 | 0.442156 | 0 | Zn | No
INIQUR | 6.2915 | 4.5306 | 6.2915 | 1.16326 | 887.604 | 0 | 0.5158 | 0.5158 | 0.443408 | 0.443408 | 0 | Ni,Fe | Yes | Ni
INIRAA | 5.29891 | 3.4654 | 5.27682 | 1.58723 | 371.386 | 0 | 0.45 | 0.45 | 0.283514 | 0.283514 | 0 | Mo,Co | Yes | Mo
INIRAY | 6.42335 | 4.78031 | 6.35158 | 1.15007 | 948.038 | 0 | 0.529 | 0.529 | 0.459971 | 0.459971 | 0 | Ni,Co | Yes | Ni
INIRAY01 | 6.20577 | 4.3891 | 6.20321 | 1.19479 | 840.475 | 0 | 0.5078 | 0.5078 | 0.42501 | 0.42501 | 0 | Ni,Co | Yes | Ni
INIRII | 7.50885 | 6.39264 | 7.49963 | 2.36792 | 338.074 | 0.400205 | 0.4536 | 0.4536 | 0.19156 | 0.19156 | 0 | Tb,Ge | Yes | Tb,Ge
INIROO | 8.17605 | 4.71571 | 8.17605 | 2.17241 | 507.776 | 0 | 0.5056 | 0.5056 | 0.232737 | 0.232737 | 0 | Dy,Ge | Yes | Dy,Ge
INIXOT | 3.98278 | 3.32513 | 3.98278 | 1.84127 | 144.652 | 0 | 0.4098 | 0.4098 | 0.222564 | 0.222564 | 0 | Mg | Yes | Mg
INOFIB | 4.88732 | 2.96431 | 4.85244 | 1.54636 | 0 | 346.511 | 0.4026 | 0.4026 | 0.260353 | 0.260353 | 0 | Cu,Na | Yes | Cu,Na
INOMIJ | 7.95221 | 7.58337 | 7.95221 | 0.978026 | 1667.44 | 0 | 0.607 | 0.607 | 0.620638 | 0.620638 | 0 | Ca | Yes | Ca
INOMOP | 5.26106 | 4.80157 | 5.24412 | 1.1048 | 1165.13 | 0 | 0.553 | 0.553 | 0.500544 | 0.500544 | 0 | Ca | Yes | Ca
INOMOP01 | 5.44312 | 5.07173 | 5.44201 | 1.06786 | 1270.86 | 0 | 0.5604 | 0.5604 | 0.52479 | 0.52479 | 0 | Ca | Yes | Ca
INOVEN | 6.5916 | 4.86656 | 6.58623 | 1.1112 | 2066.7 | 0 | 0.6394 | 0.6394 | 0.575413 | 0.575413 | 0 | Gd | Yes | Gd
INURIS | 5.07769 | 3.09799 | 4.57779 | 1.27509 | 0 | 602.833 | 0.4786 | 0.4786 | 0.375345 | 0.375345 | 0 | Cu | Yes | Cu
IPEBAI | 5.23722 | 3.37327 | 5.23722 | 1.95599 | 219.9 | 0 | 0.3738 | 0.3738 | 0.191105 | 0.191105 | 0 | Cu | Yes | Cu
IPEBEM | 5.59642 | 3.8769 | 5.43503 | 1.50798 | 584.199 | 0 | 0.4824 | 0.4824 | 0.319898 | 0.319898 | 0 | Cu | No
IPICOA | 5.44441 | 4.81551 | 5.37454 | 1.57966 | 943.154 | 0 | 0.6242 | 0.6242 | 0.395149 | 0.395149 | 0 | Zn | No
IPICUG | 5.44463 | 3.47968 | 4.68801 | 1.44695 | 286.392 | 174.799 | 0.46 | 0.46 | 0.31791 | 0.31791 | 0 | Cu | Yes | Cu
IPIDUH | 5.17469 | 3.85894 | 5.16774 | 1.5676 | 740.859 | 0 | 0.5352 | 0.5352 | 0.341413 | 0.341413 | 0 | Ag | Yes | Ag
IPIFAP | 7.07203 | 5.90208 | 7.07203 | 1.44306 | 1104.06 | 0 | 0.6048 | 0.6048 | 0.419109 | 0.419109 | 0 | Ag | Yes | Ag
IPIHIA | 4.19682 | 3.6848 | 4.18995 | 1.35995 | 712.483 | 0 | 0.4832 | 0.4832 | 0.355307 | 0.355307 | 0 | Cd | Yes | Cd
IPIJEY | 5.9118 | 5.17695 | 5.9118 | 1.3358 | 771.213 | 0 | 0.4974 | 0.4974 | 0.372363 | 0.372363 | 0 | Zn | Yes | Zn
IPIJUM | 5.58529 | 4.21049 | 5.58529 | 1.73559 | 854.658 | 0 | 0.546 | 0.546 | 0.314591 | 0.314591 | 0 | Er | Yes | Er
IPIMEA | 5.12695 | 2.42803 | 5.10312 | 2.71833 | 0 | 134.352 | 0.3434 | 0.3434 | 0.126328 | 0.126328 | 0 | Na,La | No
IPIVOT | 6.19757 | 4.01106 | 6.19757 | 1.45575 | 567.408 | 0 | 0.474 | 0.474 | 0.325604 | 0.325604 | 0 | Cu | Yes | Cu
IPOWOA | 4.16556 | 2.83702 | 4.16556 | 1.73574 | 0 | 89.043 | 0.4626 | 0.4626 | 0.266515 | 0.266515 | 0 | Cu | Yes | Cu
IQABEJ | 5.1026 | 4.0827 | 5.09122 | 1.64165 | 442.098 | 0 | 0.4456 | 0.4456 | 0.271434 | 0.271434 | 0 | Co | Yes | Co
IQECIS | 8.1309 | 7.21043 | 8.08032 | 0.715898 | 3037.76 | 0 | 0.7158 | 0.7158 | 0.999863 | 0.999863 | 0 | Co | No
IQEKOG | 6.56789 | 4.70003 | 6.53165 | 0.994726 | 2106.82 | 0 | 0.6568 | 0.6568 | 0.660283 | 0.660283 | 0 | Zn | Yes | Zn
IQEKUM | 5.23045 | 4.40009 | 5.21843 | 1.19945 | 1458.79 | 0 | 0.58 | 0.58 | 0.483556 | 0.483556 | 0 | Zn | Yes | Zn
IQEWOQ | 5.16976 | 4.01341 | 5.16976 | 1.5881 | 616.905 | 0 | 0.4814 | 0.4814 | 0.303129 | 0.303129 | 0 | Mn | No
IQIDES | 4.41091 | 3.06466 | 4.32573 | 1.33382 | 0 | 464.22 | 0.518 | 0.518 | 0.388357 | 0.388357 | 0 | Be | No
IQIJIC | 5.3134 | 3.06743 | 5.3134 | 1.16441 | 0 | 610.883 | 0.4852 | 0.4852 | 0.416692 | 0.416692 | 0 | Co | Yes | Co
IQILIF | 7.54585 | 4.55729 | 7.31598 | 0.9871 | 1729.47 | 0 | 0.5864 | 0.5864 | 0.594063 | 0.594063 | 0 | Bi,K | Yes | Bi,K
IQINAZ | 4.8626 | 3.30446 | 4.80624 | 1.37034 | 0 | 602.536 | 0.498 | 0.498 | 0.363414 | 0.363414 | 0 | Cd | Yes | Cd
IQIPAZ | 5.68593 | 3.36787 | 5.68593 | 1.52427 | 363.001 | 0 | 0.404 | 0.404 | 0.265044 | 0.265044 | 0 | Mn | Yes | Mn
IQOHON | 4.86653 | 2.58263 | 4.85136 | 1.13469 | 0 | 610.335 | 0.487 | 0.487 | 0.429193 | 0.429193 | 0 | Co | Yes | Co
IQOHUT | 6.95469 | 5.55862 | 6.9488 | 0.866054 | 1959.36 | 0 | 0.6176 | 0.6176 | 0.71312 | 0.71312 | 0 | Co | Yes | Co
IQOJAB | 5.87643 | 3.82611 | 5.87109 | 1.02895 | 1426.23 | 24.5957 | 0.5682 | 0.5682 | 0.552213 | 0.552213 | 0 | Zn | Yes | Zn
IQOJEF | 6.3031 | 3.72946 | 5.90938 | 1.09859 | 930.932 | 0 | 0.506 | 0.506 | 0.460592 | 0.460592 | 0 | Zn | Yes | Zn
IQOKEG | 7.17756 | 4.14343 | 7.15508 | 0.93657 | 1876.54 | 0 | 0.5934 | 0.5934 | 0.633589 | 0.633589 | 0 | Mn,Si | No
IQOKIK | 6.46497 | 4.73774 | 6.45982 | 0.941841 | 1967.19 | 0 | 0.5902 | 0.5902 | 0.626645 | 0.626645 | 0 | Mn,Si | Yes | Mn
IQOZUJ | 5.11734 | 2.51243 | 5.11734 | 1.22225 | 0 | 618.946 | 0.5322 | 0.5322 | 0.435427 | 0.435427 | 0 | Co | No
IQUCOO | 6.46968 | 5.45118 | 6.44712 | 1.037 | 1317.47 | 0 | 0.5412 | 0.5412 | 0.521892 | 0.521892 | 0 | Mg | Yes | Mg
IQUNAJ | 2.82798 | 2.51847 | 2.81825 | 1.72662 | 0 | 0 | 0.3226 | 0.3226 | 0.186839 | 0.186839 | 0 | Y,K | Yes | K
IQUNAJ01 | 2.83319 | 2.52358 | 2.83319 | 1.71972 | 0 | 0 | 0.3286 | 0.3286 | 0.191077 | 0.191077 | 0 | Y,K | Yes | K
IRAGEN | 4.75114 | 4.24064 | 4.75114 | 1.78595 | 405.395 | 0 | 0.4336 | 0.4336 | 0.242784 | 0.242784 | 0 | Ag | Yes | Ag
IRAHUF | 4.40761 | 3.65968 | 4.40667 | 2.37748 | 322.478 | 0 | 0.4662 | 0.4662 | 0.19609 | 0.19609 | 0 | Ga | No
IRAJAN | 4.02837 | 3.06742 | 4.02095 | 2.4407 | 0 | 233.449 | 0.4384 | 0.4384 | 0.179621 | 0.179621 | 0 | Ga | No
IRAJER | 5.44662 | 5.0231 | 5.44662 | 2.01995 | 491.236 | 0 | 0.4872 | 0.4872 | 0.241195 | 0.241195 | 0 | Ga | No
IRAJIV | 4.96691 | 3.06537 | 4.95435 | 2.02237 | 0 | 370.759 | 0.4866 | 0.4866 | 0.240609 | 0.240609 | 0 | Ga | Yes | Ga
IRAYOQ | 5.78238 | 3.66955 | 5.46102 | 1.63677 | 704.133 | 36.5923 | 0.516 | 0.516 | 0.315255 | 0.315255 | 0 | V | Yes | V
IREGOD | 5.40281 | 4.28093 | 5.40281 | 1.18436 | 1358.45 | 0 | 0.5606 | 0.5606 | 0.473337 | 0.473337 | 0 | Mn | Yes | Mn
IREKUN | 3.17079 | 2.49551 | 3.12807 | 1.84984 | 0 | 0 | 0.3658 | 0.3658 | 0.197747 | 0.197747 | 0 | Zn | Yes | Zn
IRELAU | 6.04901 | 3.48029 | 6.04818 | 1.13995 | 1470.68 | 0 | 0.5904 | 0.5904 | 0.517916 | 0.517916 | 0 | Zn | Yes | Zn
IRIPOO | 4.25581 | 2.40478 | 4.24389 | 2.08235 | 0 | 182.786 | 0.4312 | 0.4312 | 0.207074 | 0.207074 | 0 | Nb,V | Yes | Nb,V
IRISAD | 3.55041 | 3.37764 | 3.54765 | 2.02637 | 226.007 | 0 | 0.5816 | 0.5816 | 0.287016 | 0.287016 | 0 | Bi | No
IRISAD01 | 3.58708 | 3.39787 | 3.58469 | 2.12267 | 212.012 | 0 | 0.5164 | 0.5164 | 0.243279 | 0.243279 | 0 | Bi | No
IROHAZ | 4.52679 | 2.88571 | 4.51817 | 4.4706 | 0 | 56.8605 | 0.364 | 0.364 | 0.0814208 | 0.0814208 | 4.47e-05 | W,Na,Cs,Si,Y | Yes | W,Cs,Y,Na
IROHED | 4.42592 | 2.46143 | 4.40275 | 4.16308 | 0 | 49.9875 | 0.3228 | 0.3228 | 0.0775388 | 0.0775388 | 0.000144124 | Rb,W,Na,K,Y,Ge | Yes | Rb,W,Na,K,Y
IROROY | 4.85913 | 3.35138 | 4.70737 | 1.53051 | 366.975 | 3.99764 | 0.4798 | 0.4798 | 0.313491 | 0.313491 | 0 | Cd | Yes | Cd
IRORUE | 3.12621 | 2.63407 | 3.12621 | 1.50285 | 0 | 0 | 0.3762 | 0.3762 | 0.250324 | 0.250324 | 0 | Mn | Yes | Mn
IROVAO | 6.12408 | 5.59581 | 6.1197 | 2.89163 | 524.173 | 0 | 0.544 | 0.544 | 0.188129 | 0.188129 | 0 | U | Yes | U
IROVES | 4.99754 | 4.47196 | 4.99754 | 2.88324 | 402.721 | 0 | 0.4772 | 0.4772 | 0.165508 | 0.165508 | 0 | Zn,U | Yes | Zn,U
IRUVUO | 5.03833 | 4.25473 | 5.01182 | 1.55011 | 275.435 | 0 | 0.4026 | 0.4026 | 0.259723 | 0.259723 | 0 | Zn | Yes | Zn
ISACIP | 4.48211 | 3.32925 | 4.47549 | 1.75937 | 297.7 | 0 | 0.3988 | 0.3988 | 0.226672 | 0.226672 | 0 | Cd | No
ISAYOQ | 4.756 | 2.6132 | 4.75386 | 1.52346 | 0 | 152.668 | 0.4678 | 0.4678 | 0.307064 | 0.307064 | 0 | Cu | Yes | Cu
ISENIF | 11.93496 | 5.30429 | 11.93046 | 2.59987 | 582.667 | 0 | 0.5328 | 0.5328 | 0.204933 | 0.204933 | 0 | Zr | No
ISENUQ | 5.97954 | 4.24278 | 5.90822 | 1.30449 | 909.047 | 0 | 0.4938 | 0.4938 | 0.37854 | 0.37854 | 0 | Dy,Ni | Yes | Dy,Ni
ISEQIH | 4.92293 | 4.26793 | 4.90311 | 1.74786 | 374.801 | 0 | 0.3298 | 0.3298 | 0.188688 | 0.188688 | 0 | Ca | Yes | Ca
ISIKIF | 3.99631 | 2.43847 | 3.97194 | 1.34984 | 0 | 102.875 | 0.4852 | 0.4852 | 0.35945 | 0.35945 | 0 | Co | Yes | Co
ISIKOL | 3.03607 | 2.53881 | 2.98183 | 1.40245 | 0 | 0 | 0.3844 | 0.3844 | 0.274092 | 0.274092 | 0 | Co | No
ISIMAZ | 3.00707 | 2.46824 | 2.89927 | 1.43344 | 0 | 0 | 0.376 | 0.376 | 0.262306 | 0.262306 | 0 | Zn | No
ISIMUT | 3.68458 | 2.4703 | 3.67738 | 1.44668 | 0 | 64.2851 | 0.3916 | 0.3916 | 0.270688 | 0.270688 | 0 | Zn | No
ISISUZ | 4.03532 | 3.34055 | 4.03532 | 1.5525 | 201.75 | 0 | 0.3956 | 0.3956 | 0.254815 | 0.254815 | 0 | Cu | Yes | Cu
ISIYOZ | 3.93319 | 2.81019 | 3.93319 | 2.23336 | 0 | 125.255 | 0.4342 | 0.4342 | 0.194416 | 0.194416 | 0 | Er | No
ISIYOZ01 | 3.99213 | 2.80137 | 3.95177 | 2.22064 | 0 | 138.841 | 0.4398 | 0.4398 | 0.198051 | 0.198051 | 0 | Er | No
ISIYUF | 4.28256 | 2.9134 | 4.28256 | 2.04442 | 0 | 364.995 | 0.4946 | 0.4946 | 0.241926 | 0.241926 | 0 | Er | No
ISIYUF01 | 4.37623 | 2.85891 | 4.37588 | 1.97852 | 0 | 347.335 | 0.4892 | 0.4892 | 0.247255 | 0.247255 | 0 | Er | No
ISIYUF02 | 4.26222 | 2.90235 | 4.25895 | 2.04977 | 0 | 364.889 | 0.5086 | 0.5086 | 0.248125 | 0.248125 | 0 | Er | No
ISIYUF03 | 3.92286 | 2.40369 | 3.9016 | 2.32294 | 0 | 122.477 | 0.4466 | 0.4466 | 0.192256 | 0.192256 | 0 | Er | No
ISIYUF05 | 4.27677 | 2.98328 | 4.2676 | 2.15555 | 0 | 316.211 | 0.4902 | 0.4902 | 0.227413 | 0.227413 | 0 | Er | No
ISUCUV | 5.63872 | 3.87203 | 5.63872 | 1.06793 | 1294.62 | 0 | 0.5686 | 0.5686 | 0.532434 | 0.532434 | 0 | Fe | Yes | Fe
ISUFOS | 5.17226 | 2.80007 | 5.14681 | 1.15654 | 0 | 515.482 | 0.4764 | 0.4764 | 0.41192 | 0.41192 | 0 | Cd | No
ISUGIN | 6.04571 | 2.89186 | 6.04571 | 2.18598 | 0 | 155.485 | 0.424 | 0.424 | 0.193964 | 0.193964 | 0 | Gd | No
ISUGOT | 6.0411 | 2.94156 | 6.03863 | 2.13035 | 0 | 160.36 | 0.4272 | 0.4272 | 0.20053 | 0.20053 | 0 | Eu | No
ISUXAW | 3.24875 | 2.51298 | 3.10957 | 2.25578 | 0 | 0 | 0.3864 | 0.3864 | 0.171294 | 0.171294 | 0 | Dy | Yes | Dy
ITANUM | 4.25255 | 2.57562 | 4.25253 | 1.65172 | 0 | 372.845 | 0.5848 | 0.5848 | 0.354055 | 0.354055 | 0 | Cu | No
ITAPAU | 4.795 | 4.07473 | 4.77797 | 1.13588 | 2368.6 | 0 | 0.6968 | 0.6968 | 0.613446 | 0.613446 | 0 | Cu | Yes | Cu
ITAPIC | 5.53493 | 4.56275 | 5.50447 | 0.932577 | 3560.59 | 0 | 0.7606 | 0.7606 | 0.815589 | 0.815589 | 0 | Cu | Yes | Cu
ITETEH | 3.58044 | 2.59038 | 3.57962 | 1.56255 | 0 | 76.8214 | 0.4642 | 0.4642 | 0.297079 | 0.297079 | 0 | Fe | No
ITIBET | 4.61324 | 2.8532 | 4.58144 | 2.48592 | 0 | 141.112 | 0.424 | 0.424 | 0.17056 | 0.17056 | 0 | Cd | Yes | Cd
ITIBOD | 4.51038 | 3.48306 | 4.50833 | 2.426 | 188.896 | 32.8625 | 0.4254 | 0.4254 | 0.17535 | 0.17535 | 0 | Cd | Yes | Cd
ITIPAE | 5.03819 | 3.84363 | 5.03819 | 1.81693 | 494.56 | 0 | 0.4852 | 0.4852 | 0.267044 | 0.267044 | 0 | Zn | No
ITIPOS | 9.85225 | 8.07125 | 9.85225 | 1.06602 | 1686.76 | 16.8436 | 0.664 | 0.664 | 0.622875 | 0.622875 | 0 | Ca,Cu | Yes | Cu
ITIWAK | 5.0332 | 4.12661 | 5.01239 | 1.10257 | 861.818 | 59.0442 | 0.5042 | 0.5042 | 0.457294 | 0.457294 | 0 | Cd | No
ITIWEO | 5.00227 | 4.2399 | 4.99534 | 1.10398 | 865.452 | 96.2163 | 0.515 | 0.515 | 0.466494 | 0.466494 | 0 | Cd | No
ITIWIS | 5.15312 | 4.22321 | 5.15312 | 1.21722 | 621 | 67.0034 | 0.4796 | 0.4796 | 0.394012 | 0.394012 | 0 | Cd | No
ITIWOY | 5.17201 | 4.22878 | 5.17201 | 1.2164 | 628.924 | 64.0488 | 0.4792 | 0.4792 | 0.393951 | 0.393951 | 0 | Cd | No
ITIWUE | 5.19102 | 4.23615 | 5.19102 | 1.21425 | 631.694 | 70.3177 | 0.48 | 0.48 | 0.395305 | 0.395305 | 0 | Cd | No
ITIXAM | 4.7164 | 3.15961 | 4.70077 | 1.26249 | 0 | 502.801 | 0.4728 | 0.4728 | 0.374497 | 0.374497 | 0 | Mn | Yes | Mn
ITONAI | 5.09225 | 2.61139 | 5.0857 | 1.70543 | 0 | 667.661 | 0.5116 | 0.5116 | 0.299983 | 0.299983 | 0.000234545 | Zr | Yes | Zr
ITOSEQ | 5.53585 | 3.92423 | 5.52778 | 1.23909 | 1516.67 | 0 | 0.6304 | 0.6304 | 0.508762 | 0.508762 | 0 | Zn | No
IVARUT | 3.98401 | 2.98662 | 3.98401 | 1.2765 | 0 | 143.194 | 0.4532 | 0.4532 | 0.355034 | 0.355034 | 0 | Cd | No
IVEHEW | 8.08882 | 6.64746 | 8.02924 | 0.857961 | 2317.45 | 0 | 0.6604 | 0.6604 | 0.769732 | 0.769732 | 0 | Cu | No
IVEKEA | 22.61279 | 7.45433 | 22.60405 | 0.58506 | 3474.88 | 0 | 0.8178 | 0.8178 | 1.3978 | 1.3978 | 0 | Cu | Yes | Cu
IVEQAC | 4.74809 | 3.58509 | 4.40546 | 1.51827 | 420.551 | 0 | 0.4406 | 0.4406 | 0.290199 | 0.290199 | 0 | Ti | No
IVEQEG | 4.62536 | 3.17511 | 4.62536 | 1.52175 | 0 | 348.315 | 0.4134 | 0.4134 | 0.27166 | 0.27166 | 0 | Al | No
IVETOT | 10.10291 | 7.15637 | 9.84044 | 0.681717 | 2542.34 | 0 | 0.6842 | 0.6842 | 1.00364 | 1.00364 | 0 | Cu | Yes | Cu
IVIKAA | 3.54836 | 2.91961 | 3.54836 | 1.51762 | 0 | 30.0852 | 0.4486 | 0.4486 | 0.295595 | 0.295595 | 0 | Cd | Yes | Cd
IVILEG | 14.1452 | 13.26623 | 14.13413 | 0.718024 | 2146.34 | 0 | 0.7232 | 0.7232 | 1.00721 | 1.00721 | 0 | Zn | Yes | Zn
IVIPEK | 4.80997 | 3.59117 | 4.76583 | 1.67501 | 569.536 | 0 | 0.5042 | 0.5042 | 0.301014 | 0.301014 | 0 | Ba | Yes | Ba
IVIXIW | 3.69588 | 3.20784 | 3.69588 | 1.83643 | 0 | 52.4027 | 0.328 | 0.328 | 0.178607 | 0.178607 | 0 | Ag | Yes | Ag
IVOCON | 5.24294 | 3.86797 | 5.24294 | 1.46762 | 1345.9 | 0 | 0.64 | 0.64 | 0.436082 | 0.436082 | 0 | Zn | No
IVOGUX | 5.27459 | 4.52668 | 5.27459 | 1.48634 | 823.275 | 0 | 0.5418 | 0.5418 | 0.36452 | 0.36452 | 0 | Zn | Yes | Zn
IVOLEM | 4.89687 | 3.18993 | 4.85044 | 2.13853 | 0 | 134.519 | 0.3154 | 0.3154 | 0.147485 | 0.147485 | 0 | Cd | No
IVOLIQ | 4.90881 | 3.20512 | 4.90849 | 2.13544 | 0 | 136.882 | 0.3144 | 0.3144 | 0.14723 | 0.14723 | 0 | Cd | No
IVUVIG | 6.23822 | 4.28609 | 6.22408 | 1.47829 | 1009.86 | 0 | 0.5414 | 0.5414 | 0.366233 | 0.366233 | 0 | Sm | Yes | Sm
IWAHIZ | 5.68381 | 4.27543 | 5.37535 | 1.64742 | 699.956 | 0 | 0.4926 | 0.4926 | 0.299014 | 0.299014 | 0 | Al | No
IWAHUK | 5.70891 | 5.07571 | 5.70891 | 1.53461 | 1087.99 | 0 | 0.5824 | 0.5824 | 0.379511 | 0.379511 | 0 | Zn | Yes | Zn
IWAXUZ | 9.16743 | 4.27442 | 9.16743 | 1.02656 | 1687.62 | 0 | 0.6018 | 0.6018 | 0.586228 | 0.586228 | 0 | Mg,Na | Yes | Na
IWAYAG | 7.52525 | 4.29732 | 7.52525 | 1.3181 | 1050.9 | 0 | 0.4828 | 0.4828 | 0.366286 | 0.366286 | 0 | Ca,K | Yes | K
IWAYEK | 9.36738 | 4.35185 | 9.36738 | 1.20213 | 1362.78 | 0 | 0.576 | 0.576 | 0.479148 | 0.479148 | 0 | Na,Mn | Yes | Na
IWAYIO | 9.10068 | 4.24338 | 9.10068 | 1.22219 | 1373.57 | 0 | 0.5934 | 0.5934 | 0.485524 | 0.485524 | 0 | Na,Fe | Yes | Na
IWAYOU | 9.03723 | 4.17928 | 9.03723 | 1.25701 | 1353.01 | 0 | 0.594 | 0.594 | 0.47255 | 0.47255 | 0 | Na,Co | Yes | Na
IWAYUA | 9.10772 | 4.29795 | 9.10772 | 1.27221 | 1369.58 | 0 | 0.6022 | 0.6022 | 0.473349 | 0.473349 | 0 | Na,Ni | Yes | Na
IWAZEL | 9.02688 | 4.19715 | 9.02563 | 1.29051 | 1321.89 | 0 | 0.6062 | 0.6062 | 0.469736 | 0.469736 | 0 | Na,Zn | Yes | Na
IWAZIP | 9.36232 | 4.34831 | 9.36232 | 1.51484 | 1057.47 | 0 | 0.5888 | 0.5888 | 0.388687 | 0.388687 | 0 | Cd,Na | Yes | Cd,Na
IWELIG | 4.69268 | 4.51959 | 4.68546 | 1.86097 | 287.064 | 83.9569 | 0.4064 | 0.4064 | 0.218381 | 0.218381 | 0 | Co | No
IWELIG01 | 4.6866 | 4.49829 | 4.6866 | 1.86798 | 273.938 | 75.1146 | 0.3994 | 0.3994 | 0.213814 | 0.213814 | 0 | Co | No
IWEVAJ | 13.76426 | 6.67603 | 13.76426 | 0.642349 | 3693.76 | 0 | 0.7784 | 0.7784 | 1.2118 | 1.2118 | 0 | Cu | Yes | Cu
IWEVUD | 8.76153 | 5.94273 | 8.76153 | 2.07228 | 823.467 | 0 | 0.6254 | 0.6254 | 0.301793 | 0.301793 | 0 | Zn | Yes | Zn
IWEWAK | 8.91997 | 5.7935 | 8.91997 | 2.21714 | 748.751 | 0 | 0.615 | 0.615 | 0.277384 | 0.277384 | 0 | Zn | Yes | Zn
IWEWEO | 8.41618 | 6.10368 | 8.41618 | 1.98293 | 847.329 | 0 | 0.6294 | 0.6294 | 0.317409 | 0.317409 | 0 | Zn | Yes | Zn
IWEWIS | 8.35434 | 5.33584 | 8.35252 | 2.50251 | 635.259 | 0 | 0.5862 | 0.5862 | 0.234245 | 0.234245 | 0 | Zn | Yes | Zn
IWEWOY | 20.27537 | 19.97281 | 20.27537 | 0.872765 | 1332.3 | 0 | 0.6926 | 0.6926 | 0.79357 | 0.79357 | 0 | In | Yes | In
IWIPIO | 5.10392 | 4.12276 | 5.06017 | 1.12645 | 2332.16 | 0 | 0.6972 | 0.6972 | 0.618936 | 0.618936 | 0 | Cu | Yes | Cu
IWOKOW | 5.75 | 3.20036 | 5.75 | 1.15763 | 0 | 392.086 | 0.4452 | 0.4452 | 0.384579 | 0.384579 | 0 | Fe | No
IWOKUC | 6.55692 | 5.28768 | 6.53155 | 0.964561 | 1265.44 | 0 | 0.5288 | 0.5288 | 0.548229 | 0.548229 | 0 | Fe | No
IWOSAP | 4.764 | 3.76645 | 4.764 | 2.24785 | 334.223 | 0 | 0.4204 | 0.4204 | 0.187023 | 0.187023 | 0 | Ho | Yes | Ho
IWOSUJ01 | 5.00717 | 3.11982 | 4.90374 | 1.37206 | 0 | 427.192 | 0.461 | 0.461 | 0.335992 | 0.335992 | 0 | Ni | No
IWOTAQ | 5.03988 | 3.11819 | 5.03988 | 1.34559 | 0 | 449.225 | 0.4676 | 0.4676 | 0.347506 | 0.347506 | 0 | Ni | No
IXAKAU | 6.35523 | 5.9549 | 6.33797 | 0.780645 | 3387.58 | 0 | 0.7136 | 0.7136 | 0.914116 | 0.914116 | 0 | Cu | Yes | Cu
IXAMAW | 4.41975 | 3.25525 | 4.41975 | 1.96428 | 0 | 246.601 | 0.4794 | 0.4794 | 0.244059 | 0.244059 | 0 | Fe | Yes | Fe
IXAMEA | 4.43443 | 3.24991 | 4.43165 | 1.95953 | 0 | 254.451 | 0.4838 | 0.4838 | 0.246896 | 0.246896 | 0 | Fe | Yes | Fe
IXAMIE | 4.4157 | 3.22714 | 4.41208 | 1.97381 | 0 | 235.33 | 0.474 | 0.474 | 0.240145 | 0.240145 | 0 | Fe | Yes | Fe
IXAZEO | 4.95392 | 4.38313 | 4.95392 | 1.49539 | 647.917 | 0 | 0.4732 | 0.4732 | 0.31644 | 0.31644 | 0 | La,K | Yes | La,K
IXEBEU | 4.63531 | 3.53624 | 4.63082 | 1.05655 | 1031.87 | 0 | 0.503 | 0.503 | 0.476077 | 0.476077 | 0 | Co | Yes | Co
IXECET | 8.30942 | 3.60945 | 8.30942 | 1.54442 | 866.043 | 0 | 0.5456 | 0.5456 | 0.353273 | 0.353273 | 0 | Al,Co | No
IXEDOE | 7.09574 | 3.51061 | 7.08581 | 1.12636 | 1160.97 | 0 | 0.5566 | 0.5566 | 0.494157 | 0.494157 | 0 | La | No
IXEDUK | 8.83948 | 6.75629 | 8.83948 | 0.939688 | 1942.98 | 0 | 0.6374 | 0.6374 | 0.67831 | 0.67831 | 0 | Yb | No
IXEFAS | 7.1377 | 4.17724 | 7.09066 | 1.24632 | 922.898 | 0 | 0.5346 | 0.5346 | 0.428942 | 0.428942 | 0 | Eu | No
IXEJIG | 11.25458 | 10.39011 | 10.80502 | 0.837465 | 2346.92 | 0 | 0.6976 | 0.6976 | 0.83299 | 0.83299 | 0.000955264 | Zr | Yes | Zr
IXEJOL | 5.47758 | 4.11939 | 5.46905 | 1.8094 | 745.844 | 0 | 0.534 | 0.534 | 0.295125 | 0.295125 | 0.000331601 | Mo,Co | Yes | Mo,Co
IXEJOM | 15.02825 | 14.15107 | 15.02825 | 0.818993 | 2589.7 | 0 | 0.749 | 0.749 | 0.914537 | 0.914537 | 0.000244202 | Zr | Yes | Zr
IXELAA | 3.39213 | 2.59213 | 3.39023 | 2.71889 | 0 | 0.293196 | 0.3534 | 0.3534 | 0.129979 | 0.129979 | 0 | Np,Cs | Yes | Np,Cs
IXEQIL | 4.46131 | 3.00612 | 4.46131 | 1.93071 | 0 | 111.204 | 0.3764 | 0.3764 | 0.194954 | 0.194954 | 0 | Cd | Yes | Cd
IXIKOR | 5.11554 | 3.69599 | 5.11554 | 1.63904 | 486.956 | 0 | 0.4436 | 0.4436 | 0.270646 | 0.270646 | 0 | Zn | Yes | Zn
IXIKOR01 | 5.26705 | 3.69374 | 5.26705 | 1.61953 | 498.016 | 0 | 0.4486 | 0.4486 | 0.276994 | 0.276994 | 0 | Zn | Yes | Zn
IXIPAG | 7.26036 | 3.75863 | 5.90499 | 3.37203 | 292.347 | 109.63 | 0.5588 | 0.5588 | 0.165716 | 0.165716 | 0 | Mn,Re | Yes | Mn,Re
IXIPEK | 7.04096 | 3.63154 | 5.75307 | 3.49876 | 264.27 | 97.6986 | 0.5428 | 0.5428 | 0.155141 | 0.155141 | 0 | Re,Co | Yes | Re,Co
IXIPIO | 7.45471 | 4.20487 | 6.02758 | 3.27069 | 361.346 | 102.205 | 0.5696 | 0.5696 | 0.174153 | 0.174153 | 0 | Mn,Re | Yes | Mn,Re
IXISAJ | 5.70852 | 4.41794 | 5.70852 | 1.67395 | 756.664 | 0 | 0.5296 | 0.5296 | 0.316377 | 0.316377 | 0 | Cu | No
IXISOX | 5.5699 | 4.33438 | 5.5699 | 1.93342 | 595.258 | 0 | 0.516 | 0.516 | 0.266884 | 0.266884 | 0 | Cu | No
IXISOZ02 | 4.74076 | 3.59919 | 4.72141 | 1.46415 | 671.767 | 0 | 0.4992 | 0.4992 | 0.340949 | 0.340949 | 0 | Eu | No
IXISUD | 7.1533 | 3.82815 | 7.1533 | 2.06709 | 402.286 | 40.9836 | 0.496 | 0.496 | 0.239951 | 0.239951 | 0 | Cu | No
IXITIU02 | 5.21189 | 2.95542 | 5.14494 | 1.61278 | 0 | 586.54 | 0.5036 | 0.5036 | 0.312255 | 0.312255 | 0 | Eu | No
IXITOA02 | 5.87166 | 2.682 | 5.66811 | 1.61112 | 0 | 529.548 | 0.493 | 0.493 | 0.305998 | 0.305998 | 0 | Eu | No
IXODUV | 6.94577 | 6.48704 | 6.94195 | 1.01181 | 1763.93 | 0 | 0.629 | 0.629 | 0.621659 | 0.621659 | 0 | V | No
IXOFAD | 7.25204 | 6.74283 | 7.23817 | 1.01031 | 1723.31 | 0 | 0.638 | 0.638 | 0.631491 | 0.631491 | 0 | V | No
IXOFEH | 7.08623 | 6.6722 | 7.07786 | 1.02717 | 1595.68 | 0 | 0.6198 | 0.6198 | 0.603404 | 0.603404 | 0 | V | No
IXOFIL | 7.14051 | 6.67398 | 7.10365 | 1.01557 | 1666.42 | 0 | 0.624 | 0.624 | 0.614435 | 0.614435 | 0 | V | No
IXOFOR | 6.58573 | 6.10481 | 6.58573 | 1.02216 | 1703.51 | 0 | 0.611 | 0.611 | 0.597752 | 0.597752 | 0 | V | No
IXOFUX | 7.08508 | 6.6128 | 7.06755 | 1.00152 | 1789.44 | 0 | 0.6318 | 0.6318 | 0.63084 | 0.63084 | 0 | V | No
IXOFUX01 | 6.87071 | 6.41176 | 6.84188 | 1.00146 | 1798.25 | 0 | 0.6308 | 0.6308 | 0.629881 | 0.629881 | 0 | V | No
IXUHUE | 4.06107 | 2.8241 | 4.06045 | 2.03817 | 0 | 108.83 | 0.4134 | 0.4134 | 0.202829 | 0.202829 | 0 | Mo,Cu | Yes | Mo
IXUQOJ | 5.21271 | 3.78909 | 5.02943 | 1.47771 | 573.227 | 0.154938 | 0.4794 | 0.4794 | 0.324421 | 0.324421 | 0 | Zn | Yes | Zn
IXUQUO | 6.17038 | 3.88626 | 6.17038 | 1.0897 | 966.424 | 100.765 | 0.5652 | 0.5652 | 0.518674 | 0.518674 | 0 | Zn | Yes | Zn
IXURID | 5.42414 | 4.17526 | 5.42124 | 1.15055 | 1388.68 | 0 | 0.5668 | 0.5668 | 0.492633 | 0.492633 | 0 | Zn | Yes | Zn
IXUWII | 7.47721 | 5.13969 | 7.4691 | 0.925259 | 1658.86 | 0 | 0.5898 | 0.5898 | 0.637443 | 0.637443 | 0 | Co | No
IXUWOO | 6.5953 | 3.20621 | 6.55588 | 1.07583 | 0 | 1024.27 | 0.5128 | 0.5128 | 0.476656 | 0.476656 | 0 | Co | No
IYAFIX | 3.89557 | 3.10296 | 3.88978 | 2.1052 | 0 | 128.889 | 0.4776 | 0.4776 | 0.226867 | 0.226867 | 0 | Bi,Nd | Yes | Bi,Nd
IYAHAT | 4.67222 | 2.76111 | 4.64679 | 1.76693 | 0 | 241.257 | 0.4528 | 0.4528 | 0.256264 | 0.256264 | 0 | Nd | Yes | Nd
IYAHEX | 4.68868 | 2.76608 | 4.68696 | 1.74815 | 0 | 250.741 | 0.461 | 0.461 | 0.263707 | 0.263707 | 0 | Pr | Yes | Pr
IYAJID | 7.03999 | 4.83767 | 7.03999 | 1.19258 | 1275.13 | 0 | 0.565 | 0.565 | 0.473761 | 0.473761 | 0 | Cd,Na | No
IYAJOJ | 6.96485 | 4.61788 | 6.92434 | 1.17533 | 1299.36 | 0 | 0.552 | 0.552 | 0.469655 | 0.469655 | 0 | Cd,Na,K | Yes | Na
IYAJUP | 6.42992 | 4.57524 | 6.40815 | 1.20914 | 1216.1 | 0 | 0.515 | 0.515 | 0.425922 | 0.425922 | 0 | Cd,K | Yes | K
IYAKAW | 7.04175 | 4.93619 | 7.01576 | 1.16871 | 1331.31 | 0 | 0.5758 | 0.5758 | 0.492679 | 0.492679 | 0 | Cd,Mg | No
IYAKIE | 7.40162 | 5.12822 | 7.38112 | 0.935395 | 2469 | 0 | 0.6746 | 0.6746 | 0.721193 | 0.721193 | 0 | Ca,Cd | Yes | Cd
IYALUR | 4.7388 | 3.82835 | 4.45758 | 3.02125 | 95.2905 | 62.3424 | 0.3472 | 0.3472 | 0.114919 | 0.114919 | 0 | Ba | Yes | Ba
IYASOS | 5.79357 | 5.23786 | 5.68144 | 1.42202 | 1076.83 | 0 | 0.5756 | 0.5756 | 0.404777 | 0.404777 | 0 | Cd | Yes | Cd
IYAYUE | 6.14666 | 4.14311 | 6.14666 | 1.13268 | 1370.97 | 0 | 0.598 | 0.598 | 0.527951 | 0.527951 | 0 | Ca,Cu | Yes | Ca,Cu
IYAZAL | 4.69205 | 2.56888 | 4.67084 | 1.54282 | 0 | 654.752 | 0.5144 | 0.5144 | 0.333415 | 0.333415 | 0 | Cd | Yes | Cd
IYEHAX | 8.64445 | 5.92674 | 8.64445 | 0.762449 | 3150.79 | 0 | 0.7046 | 0.7046 | 0.924127 | 0.924127 | 0 | Cu | Yes | Cu
IYEPUZ | 9.24057 | 8.58239 | 9.23056 | 0.696077 | 2935.2 | 0 | 0.7082 | 0.7082 | 1.01742 | 1.01742 | 0 | Mn | Yes | Mn
IYEQUA | 4.07083 | 3.14703 | 4.06592 | 1.31059 | 0 | 211.058 | 0.4676 | 0.4676 | 0.356786 | 0.356786 | 0 | Cd | No
IYESUC | 9.19521 | 5.52341 | 9.19263 | 0.879294 | 2245.31 | 0 | 0.637 | 0.637 | 0.724444 | 0.724444 | 0 | In,Co | Yes | Co
IYEXOZ | 5.1071 | 3.62688 | 5.0939 | 2.43583 | 438.373 | 0 | 0.4574 | 0.4574 | 0.18778 | 0.18778 | 0 | Mo,Na,Co | Yes | Mo,Na,Co
IYICUP | 7.48898 | 5.2438 | 6.05899 | 1.02061 | 1872.27 | 0 | 0.6306 | 0.6306 | 0.617866 | 0.617866 | 0 | La,Co | No
IYIGEC | 3.41912 | 3.17525 | 3.41889 | 2.16371 | 0 | 1.25019 | 0.3414 | 0.3414 | 0.157784 | 0.157784 | 0 | Ag | Yes | Ag
IYIHUU | 11.83739 | 10.43961 | 11.83739 | 0.634446 | 3227.86 | 0 | 0.7402 | 0.7402 | 1.16669 | 1.16669 | 0 | Zn | Yes | Zn
IYITOB | 9.11454 | 7.50033 | 9.11454 | 1.16801 | 1483.56 | 0 | 0.654 | 0.654 | 0.559929 | 0.559929 | 0 | Zn | No
IYOBAA | 7.42959 | 4.86526 | 7.42403 | 1.59483 | 632.478 | 0 | 0.5194 | 0.5194 | 0.325678 | 0.325678 | 0 | W,Cu | Yes | W,Cu
IYOCIK | 8.71773 | 6.01818 | 8.7094 | 1.33605 | 1294.69 | 0 | 0.6404 | 0.6404 | 0.479325 | 0.479325 | 0 | Zn | No
IYOCOQ | 8.6676 | 5.83377 | 8.6676 | 1.34426 | 1284.24 | 0 | 0.6354 | 0.6354 | 0.472675 | 0.472675 | 0 | Zn | No
IYOCUW | 8.90958 | 6.18498 | 8.8933 | 1.17412 | 1497.81 | 0 | 0.6506 | 0.6506 | 0.554116 | 0.554116 | 0 | Zn | No
IYODAD | 9.11936 | 6.31963 | 9.11936 | 1.11347 | 1556.5 | 0 | 0.6578 | 0.6578 | 0.590765 | 0.590765 | 0 | Zn | No
IYOQAQ | 5.30249 | 4.25008 | 5.30179 | 1.48751 | 828.073 | 0 | 0.5432 | 0.5432 | 0.365175 | 0.365175 | 0 | Zn | Yes | Zn
IYOQIY | 4.09007 | 2.93632 | 4.07808 | 1.58112 | 0 | 341.089 | 0.522 | 0.522 | 0.330145 | 0.330145 | 0 | Cd | Yes | Cd
IYOSUM | 6.18145 | 3.97754 | 6.17448 | 0.943184 | 2630.44 | 0 | 0.6618 | 0.6618 | 0.701666 | 0.701666 | 0 | Dy | Yes | Dy
IYOTAT | 6.12724 | 4.05651 | 6.12724 | 0.946965 | 2609.08 | 0 | 0.6612 | 0.6612 | 0.698231 | 0.698231 | 0.000211201 | Tb | Yes | Tb
IYOVEY | 5.28093 | 4.65239 | 5.25824 | 1.89261 | 621.093 | 0 | 0.5024 | 0.5024 | 0.265453 | 0.265453 | 0 | Nd | No
IYOVIC | 5.24908 | 4.57848 | 5.22659 | 1.96351 | 575.658 | 0 | 0.4956 | 0.4956 | 0.252406 | 0.252406 | 0 | Eu | No
IYOVOI | 4.90778 | 3.0823 | 4.90381 | 1.55739 | 0 | 721.784 | 0.4976 | 0.4976 | 0.319508 | 0.319508 | 0 | Nd | No
IYOVUO | 4.91638 | 3.15658 | 4.90706 | 1.59623 | 0 | 699.42 | 0.5128 | 0.5128 | 0.321257 | 0.321257 | 0 | Eu | No
IYOWID | 20.51668 | 7.7477 | 20.51668 | 0.405068 | 4763.89 | 0 | 0.822 | 0.822 | 2.02929 | 2.02929 | 0 | Zn | No
IYUCEM | 9.38043 | 8.88789 | 9.38043 | 1.09901 | 1153.49 | 0 | 0.5774 | 0.5774 | 0.525384 | 0.525384 | 0 | Eu | Yes | Eu
IYUCIQ | 9.96651 | 8.62113 | 9.96126 | 0.918137 | 2093.13 | 0 | 0.6824 | 0.6824 | 0.743244 | 0.743244 | 0 | Dy | No
IYUHEQ | 4.01864 | 3.26623 | 4.01864 | 1.71048 | 0 | 117.901 | 0.3728 | 0.3728 | 0.217951 | 0.217951 | 0 | In | No
IYUHIU | 5.10381 | 2.43991 | 4.64354 | 1.36105 | 0 | 273.86 | 0.4658 | 0.4658 | 0.342237 | 0.342237 | 0 | In | No
IYUHOA | 7.25841 | 4.65632 | 7.2501 | 1.15015 | 1636.69 | 0 | 0.5978 | 0.5978 | 0.519759 | 0.519759 | 0 | In | No
IYUHOB | 9.27375 | 6.04055 | 9.27375 | 0.954465 | 2335.12 | 0 | 0.6788 | 0.6788 | 0.711184 | 0.711184 | 0 | Mn | No
IYUHUG | 9.1569 | 7.01562 | 9.1569 | 0.894019 | 2149.85 | 0 | 0.6824 | 0.6824 | 0.763294 | 0.763294 | 0 | In | No
IYUJAO | 6.23359 | 4.26512 | 6.23359 | 1.39701 | 795.271 | 21.3733 | 0.5102 | 0.5102 | 0.365209 | 0.365209 | 0 | In | Yes | In
IYUQEZ | 14.23268 | 4.75487 | 14.22709 | 0.637403 | 1946.61 | 454.315 | 0.6812 | 0.6812 | 1.06871 | 1.06871 | 0 | Na | Yes | Na
IYUQID | 15.09176 | 9.842 | 15.04915 | 0.561619 | 2349.59 | 509.264 | 0.7206 | 0.7206 | 1.28308 | 1.28308 | 0 | Na | Yes | Na
IYUROK | 3.26536 | 2.6804 | 3.22367 | 1.70914 | 0 | 0 | 0.3972 | 0.3972 | 0.232397 | 0.232397 | 0 | Cu,Co | Yes | Cu
IZEBAR | 6.51824 | 4.42782 | 6.29573 | 1.10634 | 2126.04 | 0 | 0.625 | 0.625 | 0.564928 | 0.564928 | 0 | Tb | Yes | Tb
IZEBEV | 3.9737 | 3.59297 | 3.9737 | 1.83936 | 156.579 | 0 | 0.4124 | 0.4124 | 0.224208 | 0.224208 | 0 | Cd | Yes | Cd
IZEFEZ | 9.41174 | 4.54571 | 9.39909 | 1.06892 | 1134.33 | 16.233 | 0.5486 | 0.5486 | 0.513227 | 0.513227 | 0 | Cd | No
IZEHAX | 4.457 | 3.14826 | 4.45124 | 2.09667 | 0 | 292.913 | 0.4582 | 0.4582 | 0.218537 | 0.218537 | 0 | Cd | Yes | Cd
IZENEI | 10.5915 | 5.77104 | 6.52601 | 1.2271 | 917.867 | 499.868 | 0.6526 | 0.6526 | 0.531824 | 0.531824 | 0 | In | No
IZENIM | 10.57534 | 5.75707 | 6.51584 | 1.38426 | 765.262 | 438.341 | 0.6424 | 0.6424 | 0.464076 | 0.464076 | 0 | In | No
IZENUY | 10.28405 | 5.66029 | 7.85884 | 0.907624 | 1640.12 | 631.819 | 0.6758 | 0.6758 | 0.744581 | 0.744581 | 0 | Fe | Yes | Fe
IZEPAF | 24.1004 | 7.53546 | 24.1004 | 0.570649 | 3431.26 | 0 | 0.7816 | 0.7816 | 1.36967 | 1.36967 | 0 | Cr | Yes | Cr
IZEPEJ | 23.87439 | 6.75259 | 21.66541 | 0.54542 | 3316.52 | 0 | 0.7792 | 0.7792 | 1.42862 | 1.42862 | 0 | Cr | Yes | Cr
IZEQUB | 6.84955 | 5.26119 | 6.84595 | 0.91964 | 2100.55 | 0.983971 | 0.6246 | 0.6246 | 0.679179 | 0.679179 | 0 | Ni | Yes | Ni
IZERAI | 21.81992 | 21.11699 | 21.81992 | 0.624269 | 2170.68 | 0 | 0.7802 | 0.7802 | 1.24978 | 1.24978 | 0 | Ni | Yes | Ni
IZETUE | 6.43193 | 3.35619 | 6.40823 | 2.14315 | 340.171 | 23.0435 | 0.4876 | 0.4876 | 0.227515 | 0.227515 | 0 | Cu | Yes | Cu
IZEVAM | 6.17073 | 2.80655 | 6.17073 | 1.67496 | 0 | 482.134 | 0.551 | 0.551 | 0.328963 | 0.328963 | 0 | Cu | Yes | Cu
IZEWAN | 9.04728 | 8.48639 | 9.03641 | 0.87931 | 1973.9 | 0 | 0.6642 | 0.6642 | 0.755365 | 0.755365 | 0 | Zn | Yes | Zn
IZIGUV | 8.5642 | 7.08912 | 8.42042 | 0.715311 | 3088.99 | 0 | 0.7258 | 0.7258 | 1.01466 | 1.01466 | 0 | In | Yes | In
IZIHAC | 7.3243 | 5.53893 | 7.31909 | 1.3207 | 1147.55 | 0 | 0.5694 | 0.5694 | 0.431134 | 0.431134 | 0 | Sm | Yes | Sm
IZIHEG | 7.25076 | 5.4614 | 7.24597 | 1.35223 | 1106.08 | 0 | 0.5682 | 0.5682 | 0.420196 | 0.420196 | 0 | Eu | Yes | Eu
IZIHIK | 7.14331 | 5.40483 | 7.14331 | 1.44939 | 887.257 | 29.1262 | 0.5348 | 0.5348 | 0.368983 | 0.368983 | 0 | Tb | Yes | Tb
IZIHOQ | 7.0561 | 5.32108 | 7.05322 | 1.40869 | 1000.55 | 0 | 0.555 | 0.555 | 0.393983 | 0.393983 | 0 | Dy | Yes | Dy
IZIKEJ | 4.49968 | 2.59304 | 4.49407 | 1.02496 | 0 | 534.283 | 0.491 | 0.491 | 0.479044 | 0.479044 | 0 | Fe,K | No
IZIKOT02 | 4.48146 | 2.72753 | 4.41012 | 0.99754 | 0 | 757.783 | 0.5098 | 0.5098 | 0.511057 | 0.511057 | 0 | Fe,K | No
IZISEQ | 4.08842 | 3.70736 | 4.08842 | 1.02254 | 509.17 | 0 | 0.4678 | 0.4678 | 0.457489 | 0.457489 | 0 | Ni,Si | Yes | Ni
IZOTUM | 4.06158 | 2.56836 | 4.0353 | 1.53842 | 0 | 159.095 | 0.4804 | 0.4804 | 0.312269 | 0.312269 | 0 | Ag | No
IZOWAW | 18.94727 | 10.51321 | 18.93676 | 1.00603 | 1780.51 | 0.0975376 | 0.7888 | 0.7888 | 0.784073 | 0.784073 | 0 | Mo,Zn | Yes | Mo,Zn
IZOWEA | 9.72623 | 7.72143 | 9.71631 | 1.42425 | 1479.15 | 0 | 0.696 | 0.696 | 0.488679 | 0.488679 | 0 | Mo,Zn | Yes | Mo
IZULUL | 8.08691 | 5.66474 | 8.07501 | 1.08578 | 2254.38 | 0 | 0.6714 | 0.6714 | 0.618355 | 0.618355 | 0 | Sn,Zn | Yes | Sn,Zn
IZUMUM | 5.57902 | 4.64149 | 5.57902 | 1.29431 | 963.048 | 0 | 0.5324 | 0.5324 | 0.411338 | 0.411338 | 0 | Cu | No
IZUSEC | 10.20962 | 3.68293 | 10.20962 | 1.00333 | 664.439 | 252.771 | 0.5956 | 0.5956 | 0.593625 | 0.593625 | 0 | Zn | No
IZUVUV | 10.56188 | 10.34053 | 10.56188 | 0.902736 | 1682.12 | 0 | 0.6572 | 0.6572 | 0.728009 | 0.728009 | 0 | Zn | Yes | Zn
j.ica.2016.05.002_2 | 7.92311 | 7.02117 | 7.40406 | 1.04215 | 1445.4 | 0 | 0.5762 | 0.5762 | 0.552895 | 0.552895 | 0 | Zn | Yes | Zn
j.ica.2016.05.051_4 | 4.05254 | 2.66988 | 3.98588 | 1.51148 | 0 | 74.0478 | 0.3764 | 0.3764 | 0.249028 | 0.249028 | 0 | Cu | Yes | Cu
j.ica.2016.08.030_3 | 5.42105 | 4.17711 | 5.42004 | 0.867442 | 2444.17 | 0 | 0.6348 | 0.6348 | 0.731807 | 0.731807 | 0 | Co | Yes | Co
j.inoche.2014.12.007_INC05825-mmc2 | 5.53363 | 2.96045 | 4.54126 | 1.53062 | 0 | 164.372 | 0.4336 | 0.4336 | 0.283283 | 0.283283 | 0 | Cd | Yes | Cd
j.inoche.2015.01.025_INC05862-mmc1 | 5.32737 | 2.69056 | 5.32598 | 1.50699 | 0 | 367.505 | 0.4944 | 0.4944 | 0.328072 | 0.328072 | 0 | Zn | Yes | Zn
j.inoche.2015.01.025_INC05862-mmc2 | 4.92906 | 3.897 | 4.88525 | 1.27844 | 1259.46 | 0 | 0.5778 | 0.5778 | 0.451957 | 0.451957 | 0 | Zn | No
j.inoche.2015.02.023_INC05895-mmc1 | 5.70413 | 3.46915 | 5.53584 | 1.31977 | 954.616 | 0 | 0.503 | 0.503 | 0.381126 | 0.381126 | 0 | Zn | Yes | Zn
j.inoche.2015.03.005_INC05902-mmc1 | 6.66947 | 5.34797 | 6.66947 | 1.7953 | 607.041 | 10.0023 | 0.4646 | 0.4646 | 0.258787 | 0.258787 | 0 | Co | Yes | Co
j.inoche.2015.03.028_inc05925-mmc2 | 5.98483 | 4.5721 | 5.97294 | 0.945356 | 2287.99 | 0 | 0.6338 | 0.6338 | 0.670435 | 0.670435 | 0 | Cu | No
j.inoche.2015.03.054_CIFs | 12.69533 | 7.85866 | 12.69533 | 0.704617 | 3224.61 | 0 | 0.79 | 0.79 | 1.12118 | 1.12118 | 0 | Cd | Yes | Cd
j.inoche.2015.05.017_inc05998-mmc2 | 4.9133 | 2.71797 | 4.44189 | 1.45487 | 0 | 248.224 | 0.4356 | 0.4356 | 0.299408 | 0.299408 | 0 | Cu | No
j.inoche.2015.06.004_1 | 4.49265 | 3.05894 | 4.49265 | 1.41453 | 0 | 496.647 | 0.481 | 0.481 | 0.340043 | 0.340043 | 0 | Ni | No
j.inoche.2015.06.036_inc06102-mmc1 | 4.53773 | 3.33225 | 4.53773 | 1.95892 | 130.241 | 60.3457 | 0.3582 | 0.3582 | 0.182856 | 0.182856 | 0 | Ce | No
j.inoche.2015.06.036_inc06102-mmc2 | 4.4873 | 3.3179 | 4.4873 | 1.95445 | 144.09 | 61.7763 | 0.3762 | 0.3762 | 0.192484 | 0.192484 | 0 | Nd | Yes | Nd
j.inoche.2015.06.036_inc06102-mmc3 | 4.50589 | 3.34598 | 4.50589 | 1.9208 | 153.629 | 75.2642 | 0.3866 | 0.3866 | 0.20127 | 0.20127 | 0 | Pr | Yes | Pr
j.inoche.2015.12.019_1 | 6.46265 | 4.53541 | 6.46076 | 1.0284 | 1735.46 | 0 | 0.5772 | 0.5772 | 0.561258 | 0.561258 | 0 | Zn | No
j.jssc.2014.11.015_mmc2 | 5.22329 | 3.73672 | 5.11659 | 0.962226 | 1140.67 | 0 | 0.5588 | 0.5588 | 0.580737 | 0.580737 | 0 | Mn | No
j.jssc.2015.05.012_mmc6 | 5.19284 | 3.47327 | 4.97212 | 1.17487 | 948.996 | 0 | 0.5544 | 0.5544 | 0.471883 | 0.471883 | 0 | Cd | Yes | Cd
j.jssc.2015.08.048_mmc2 | 5.63684 | 4.28173 | 5.63468 | 1.56134 | 1096.73 | 0 | 0.5572 | 0.5572 | 0.356872 | 0.356872 | 0 | Co | No
j.jssc.2015.08.048_mmc3 | 4.34493 | 3.34423 | 4.32886 | 1.86519 | 325.921 | 0 | 0.388 | 0.388 | 0.208022 | 0.208022 | 0 | Co | No
j.jssc.2016.06.015_ZJU-10 | 11.36875 | 4.57229 | 11.36875 | 0.827579 | 2841.46 | 0 | 0.6996 | 0.6996 | 0.845357 | 0.845357 | 0 | Cu | Yes | Cu
j.jssc.2016.09.008_mmc7 | 4.60903 | 3.05023 | 4.59626 | 1.65034 | 0 | 257.656 | 0.4642 | 0.4642 | 0.281275 | 0.281275 | 0 | Cd | Yes | Cd
j.jssc.2016.09.008_mmc8 | 4.48976 | 3.77657 | 4.48976 | 1.63203 | 508.026 | 0 | 0.4792 | 0.4792 | 0.293623 | 0.293623 | 0 | Cd | Yes | Cd
ja039022msi20031007_110612 | 4.94587 | 4.56356 | 4.94587 | 1.87531 | 397.011 | 0 | 0.4438 | 0.4438 | 0.236654 | 0.236654 | 0 | Zn | No
ja0660047si20060818_060256 | 6.3909 | 4.01484 | 6.38663 | 0.926803 | 2158.79 | 0 | 0.5998 | 0.5998 | 0.647171 | 0.647171 | 0 | Zn | No
ja0660047si20060818_060458 | 6.58402 | 3.94503 | 6.58402 | 1.00815 | 1955.64 | 0 | 0.578 | 0.578 | 0.57333 | 0.57333 | 0 | Zn | No
ja0734952si20070516_030528 | 12.93372 | 6.65576 | 12.93372 | 1.08034 | 1469.06 | 0 | 0.6156 | 0.6156 | 0.569821 | 0.569821 | 0 | Cu | Yes | Cu
ja073612tsi20070723_060520 | 5.85008 | 3.03352 | 5.73386 | 1.20892 | 0 | 1223.04 | 0.6042 | 0.6042 | 0.499784 | 0.499784 | 0 | Mo,Mn | Yes | Mn
ja073612tsi20070723_060623 | 5.95276 | 3.14545 | 5.75208 | 1.20748 | 0 | 1241.83 | 0.594 | 0.594 | 0.491935 | 0.491935 | 0 | Mo,Mn | Yes | Mn
ja074366osi20070816_031204 | 15.02646 | 7.9821 | 15.02646 | 0.595037 | 3702.8 | 0 | 0.8104 | 0.8104 | 1.36193 | 1.36193 | 0 | Zn | No
ja0752540-file002 | 8.14433 | 7.67619 | 8.14433 | 1.22499 | 1646.89 | 0 | 0.654 | 0.654 | 0.533883 | 0.533883 | 0 | Zn | No
ja076167asi20070815_063752 | 6.41846 | 5.04294 | 5.80487 | 0.848014 | 2935.33 | 0 | 0.6344 | 0.6344 | 0.748101 | 0.748101 | 0 | Zn | Yes | Zn
ja078060t-file002 | 16.93112 | 9.01585 | 16.93112 | 0.615402 | 3519.61 | 0 | 0.7858 | 0.7858 | 1.27689 | 1.27689 | 0 | Co | Yes | Co
ja101440z_si_001 | 5.9006 | 5.23774 | 5.9006 | 1.30709 | 1206.47 | 0 | 0.571 | 0.571 | 0.436847 | 0.436847 | 0 | Ca,Zn | Yes | Zn
ja102862j_si_005 | 16.33925 | 5.69725 | 16.33925 | 0.874313 | 2130.72 | 0 | 0.7038 | 0.7038 | 0.804975 | 0.804975 | 0.000228751 | Ni | No
ja106851d_si_001 | 4.73011 | 2.94949 | 4.70899 | 1.2762 | 0 | 373.882 | 0.4834 | 0.4834 | 0.37878 | 0.37878 | 0 | Zn | No
ja109659k_si_002 | 11.09415 | 6.65734 | 11.09415 | 1.14966 | 1108.58 | 429.493 | 0.6432 | 0.6432 | 0.559472 | 0.559472 | 0 | Cu | Yes | Cu
ja110042b_si_003 | 18.775 | 6.41603 | 18.72266 | 0.610707 | 3636.25 | 0 | 0.7614 | 0.7614 | 1.24675 | 1.24675 | 0 | Co | Yes | Co
ja111042f_si_002 | 13.98436 | 10.86418 | 13.89482 | 0.502876 | 3874.49 | 0 | 0.797 | 0.797 | 1.58488 | 1.58488 | 0 | Zn,Al | Yes | Al
ja202154j_si_003 | 11.58737 | 3.83412 | 11.58737 | 0.92986 | 1640.72 | 0 | 0.645 | 0.645 | 0.693653 | 0.693653 | 0 | Zn | No
ja202303b_si_002 | 5.59986 | 2.95061 | 5.58775 | 1.10274 | 0 | 230.68 | 0.434 | 0.434 | 0.393564 | 0.393564 | 0 | Si | Yes | Si
ja203898s_si_004 | 9.14668 | 4.74188 | 9.0851 | 0.980647 | 1275.61 | 470.638 | 0.6076 | 0.6076 | 0.619591 | 0.619591 | 0 | Cu | No
ja203898s_si_006 | 10.52527 | 2.42261 | 10.52527 | 0.910674 | 0 | 1637.68 | 0.6202 | 0.6202 | 0.681034 | 0.681034 | 0 | Cu | No
ja204757x_si_002 | 11.43366 | 3.15631 | 11.43366 | 0.918283 | 0 | 1531.65 | 0.6336 | 0.6336 | 0.689983 | 0.689983 | 0 | Zn | No
ja204757x_si_003 | 11.34993 | 3.11942 | 11.34993 | 0.934021 | 0 | 1501.3 | 0.6288 | 0.6288 | 0.673219 | 0.673219 | 0 | Zn | No
ja205976v_si_004 | 8.87098 | 7.69354 | 8.87098 | 1.40672 | 1035.4 | 0 | 0.5566 | 0.5566 | 0.395672 | 0.395672 | 0 | Fe | No
ja205976v_si_006 | 11.60788 | 10.85998 | 11.60788 | 1.12671 | 1377 | 0 | 0.6348 | 0.6348 | 0.563411 | 0.563411 | 0 | Fe | Yes | Fe
ja206029a_si_003 | 11.40078 | 8.61434 | 11.40078 | 0.959915 | 2177.37 | 0 | 0.7316 | 0.7316 | 0.762151 | 0.762151 | 0 | Zn | Yes | Zn
ja206917z_si_001 | 5.82674 | 4.72231 | 5.76849 | 1.30832 | 574.141 | 0.148049 | 0.5654 | 0.5654 | 0.432156 | 0.432156 | 0 | Cr,Mn | No
ja300034j_si_002 | 16.78888 | 16.71746 | 16.78888 | 0.713223 | 1925.59 | 0 | 0.772 | 0.772 | 1.08241 | 1.08241 | 0 | Zn | Yes | Zn
ja302110d_si_001 | 8.24333 | 6.47099 | 8.10297 | 0.864634 | 2247.2 | 0 | 0.666 | 0.666 | 0.770268 | 0.770268 | 0 | Cd | Yes | Cd
ja302340b_si_002 | 8.31134 | 7.66102 | 8.31134 | 1.03479 | 1362.37 | 112.287 | 0.5924 | 0.5924 | 0.572482 | 0.572482 | 0 | Cd,Ni | Yes | Cd,Ni
ja302380x_si_003 | 6.15862 | 4.38483 | 5.85392 | 1.07794 | 1622.12 | 0 | 0.6004 | 0.6004 | 0.556988 | 0.556988 | 0 | Cd,Cu | Yes | Cd,Cu
ja305196u_si_002 | 2.92298 | 2.44439 | 2.92298 | 1.76481 | 0 | 0 | 0.44 | 0.44 | 0.249318 | 0.249318 | 0 | Zn | No
ja305196u_si_003 | 2.89924 | 2.42534 | 2.89924 | 1.77399 | 0 | 0 | 0.437 | 0.437 | 0.246337 | 0.246337 | 0 | Zn | No
ja3082523_si_004 | 15.27185 | 8.36501 | 15.01039 | 0.495502 | 4441.83 | 0 | 0.774 | 0.774 | 1.56205 | 1.56205 | 0 | Zn | No
ja308995t_si_002 | 6.91507 | 6.43648 | 6.89159 | 1.15816 | 904.763 | 0 | 0.5248 | 0.5248 | 0.453131 | 0.453131 | 0 | Zn | No
ja4012707_si_003 | 5.77734 | 4.61223 | 5.7686 | 1.06481 | 2092.11 | 0 | 0.671 | 0.671 | 0.630159 | 0.630159 | 0 | Zn | No
ja4012707_si_004 | 6.17779 | 4.90836 | 6.17779 | 0.978371 | 2500.99 | 0 | 0.6772 | 0.6772 | 0.692171 | 0.692171 | 0 | Zn | No
ja4012707_si_005 | 4.21154 | 3.07955 | 4.20571 | 1.28541 | 0 | 790.553 | 0.601 | 0.601 | 0.467554 | 0.467554 | 0 | Zn | No
ja4015666_si_002 | 10.09928 | 9.13648 | 10.09928 | 0.711506 | 3127.06 | 0 | 0.7638 | 0.7638 | 1.0735 | 1.0735 | 0 | Cd | No
ja4015666_si_003 | 10.07647 | 9.04237 | 10.07647 | 0.718146 | 3142.56 | 0 | 0.7528 | 0.7528 | 1.04825 | 1.04825 | 0 | Cd | No
ja4015666_si_005 | 10.07782 | 8.97289 | 10.07782 | 0.723441 | 3074.72 | 0 | 0.7496 | 0.7496 | 1.03616 | 1.03616 | 0 | Cd | No
ja403810k_si_002 | 24.11444 | 19.56277 | 24.11444 | 0.396669 | 2772.25 | 0 | 0.86 | 0.86 | 2.16806 | 2.16806 | 0 | Zn | Yes | Zn
ja403810k_si_003 | 31.39938 | 26.2789 | 31.39936 | 0.252736 | 3128.75 | 0 | 0.9088 | 0.9088 | 3.59585 | 3.59585 | 0 | Zn | Yes | Zn
ja4050828 | 29.28345 | 28.74884 | 29.27587 | 0.488759 | 3142.23 | 0 | 0.8256 | 0.8256 | 1.68918 | 1.68918 | 0 | Zr | No
ja406030p_si_002 | 11.77864 | 6.5918 | 11.60527 | 0.794772 | 2854.67 | 0 | 0.7438 | 0.7438 | 0.935866 | 0.935866 | 0 | Zn,Cr | Yes | Cr
ja406030p_si_003 | 14.29207 | 10.12824 | 14.29207 | 0.648977 | 2812.44 | 0 | 0.775 | 0.775 | 1.19419 | 1.19419 | 0 | Zn,Cr | Yes | Zn,Cr
ja406030p_si_004 | 12.47571 | 8.72571 | 12.47571 | 0.678618 | 2829.53 | 0 | 0.7566 | 0.7566 | 1.11491 | 1.11491 | 0 | Zn,Cr | Yes | Cr
ja406030p_si_005 | 11.30323 | 7.62193 | 11.30323 | 0.677748 | 3183.72 | 0 | 0.75 | 0.75 | 1.10661 | 1.10661 | 0 | Zn,Cr | Yes | Cr
ja406030p_si_006 | 12.36076 | 7.19983 | 11.84038 | 0.687816 | 3063.07 | 0 | 0.751 | 0.751 | 1.09186 | 1.09186 | 0 | Zn,Cr | Yes | Cr
ja406030p_si_007 | 11.02963 | 8.4918 | 11.02963 | 0.735801 | 2901.07 | 0 | 0.738 | 0.738 | 1.00299 | 1.00299 | 0 | Zn,Cr | Yes | Zn,Cr
ja406030p_si_008 | 11.82924 | 9.14708 | 11.82924 | 0.688549 | 2985.28 | 0 | 0.7528 | 0.7528 | 1.09331 | 1.09331 | 0 | Zn,Cr | Yes | Cr
ja406030p_si_009 | 11.54376 | 6.59467 | 10.51794 | 0.708658 | 3136.11 | 0 | 0.7352 | 0.7352 | 1.03745 | 1.03745 | 0 | Zn,Cr | Yes | Cr
ja406030p_si_010 | 8.0021 | 4.57482 | 7.09717 | 1.09398 | 1917.09 | 0 | 0.646 | 0.646 | 0.590505 | 0.590505 | 0 | Zn,Cr | Yes | Cr
ja406844r_si_002 | 11.4181 | 8.43938 | 10.92264 | 0.695103 | 3196.61 | 0 | 0.7474 | 0.7474 | 1.07524 | 1.07524 | 0 | Zr | No
ja407778a_si_003 | 5.65215 | 4.4572 | 5.65215 | 0.864214 | 2260.69 | 0 | 0.6454 | 0.6454 | 0.746806 | 0.746806 | 0 | Mg | Yes | Mg
ja408959g_si_002 | 31.07244 | 30.38497 | 31.07244 | 0.440944 | 3407.47 | 0 | 0.8264 | 0.8264 | 1.87416 | 1.87416 | 0.000453572 | Zr | No
ja408959g_si_003 | 17.33749 | 14.32817 | 17.33749 | 0.750299 | 2551.21 | 1.78209 | 0.7272 | 0.7272 | 0.969213 | 0.969213 | 0.00026656 | Zr | No
ja410368j_si_002 | 11.55893 | 3.45239 | 11.55893 | 0.94881 | 1558.83 | 0 | 0.6372 | 0.6372 | 0.671578 | 0.671578 | 0 | Zn | No
ja411887c_si_002 | 11.91912 | 9.14993 | 11.89973 | 0.619221 | 3725.41 | 0 | 0.7606 | 0.7606 | 1.22832 | 1.22832 | 0 | Zn | Yes | Zn
ja500330a_si_002 | 7.59349 | 3.33849 | 7.50738 | 1.74698 | 742.3 | 0 | 0.5292 | 0.5292 | 0.302923 | 0.302923 | 0.000228966 | Zr | No
ja500330a_si_005 | 6.34772 | 3.79741 | 5.91821 | 1.34881 | 1532.8 | 0 | 0.5966 | 0.5966 | 0.442315 | 0.442315 | 0.000444835 | Zr | Yes | Zr
ja500330a_si_006 | 12.20585 | 6.15217 | 12.20585 | 0.793444 | 2701.8 | 0 | 0.7068 | 0.7068 | 0.8908 | 0.8908 | 0.000252066 | Zr | No
ja500330a_si_007 | 19.46238 | 14.48757 | 19.44715 | 0.798895 | 1652.76 | 23.3354 | 0.7758 | 0.7758 | 0.971091 | 0.971091 | 0.000500691 | Zr | No
ja500330a_si_009 | 10.23354 | 4.21372 | 10.21937 | 1.02655 | 1826.19 | 0 | 0.6604 | 0.6604 | 0.643319 | 0.643319 | 0 | Zr | No
ja500618z_si_002 | 4.31215 | 2.49505 | 4.31215 | 1.36609 | 0 | 271.632 | 0.5104 | 0.5104 | 0.37362 | 0.37362 | 0 | Mn | No
ja500618z_si_003 | 4.3202 | 2.49791 | 4.3202 | 1.36433 | 0 | 253.459 | 0.5102 | 0.5102 | 0.373956 | 0.373956 | 0 | Mn | No
ja500618z_si_004 | 4.32521 | 2.50108 | 4.32521 | 1.36267 | 0 | 274.458 | 0.5108 | 0.5108 | 0.374852 | 0.374852 | 0 | Mn | No
ja500618z_si_005 | 4.33476 | 2.50886 | 4.33476 | 1.3607 | 0 | 274.772 | 0.5124 | 0.5124 | 0.37657 | 0.37657 | 0 | Mn | No
ja500618z_si_006 | 4.33884 | 2.51231 | 4.33884 | 1.35907 | 0 | 278.842 | 0.5134 | 0.5134 | 0.377758 | 0.377758 | 0 | Mn | No
ja500618z_si_007 | 4.34605 | 2.51694 | 4.34605 | 1.35802 | 0 | 297.662 | 0.5142 | 0.5142 | 0.378638 | 0.378638 | 0 | Mn | No
ja500618z_si_008 | 4.35249 | 2.5247 | 4.35249 | 1.35611 | 0 | 297.001 | 0.5146 | 0.5146 | 0.379467 | 0.379467 | 0 | Mn | No
ja501810r_si_002 | 11.13191 | 5.72159 | 11.13191 | 0.767426 | 3153.01 | 0 | 0.7292 | 0.7292 | 0.950189 | 0.950189 | 0 | Cu | Yes | Cu
ja5063423_si_002 | 10.81396 | 5.19047 | 10.74347 | 0.995074 | 2386.06 | 0 | 0.7264 | 0.7264 | 0.729996 | 0.729996 | 0 | Zn | Yes | Zn
ja506357n_si_002 | 4.6846 | 4.2919 | 4.67468 | 1.31892 | 580.418 | 0 | 0.4712 | 0.4712 | 0.357263 | 0.357263 | 0 | Cu | Yes | Cu
ja507119n_si_002 | 15.60995 | 11.91932 | 15.59956 | 1.42878 | 968.765 | 10.0444 | 0.6548 | 0.6548 | 0.458293 | 0.458293 | 0.000139979 | Zr | No
ja507269n_si_002 | 27.33946 | 23.18439 | 27.33946 | 0.358752 | 4167.13 | 0 | 0.865 | 0.865 | 2.41113 | 2.41113 | 0 | Fe | Yes | Fe
ja507269n_si_003 | 27.20941 | 25.54914 | 27.20941 | 0.339031 | 4279.41 | 0 | 0.869 | 0.869 | 2.56319 | 2.56319 | 0 | Fe,Co | Yes | Fe,Co
ja507947d_si_001 | 17.5271 | 9.15991 | 17.51275 | 0.493165 | 4145.4 | 0 | 0.8062 | 0.8062 | 1.63475 | 1.63475 | 0.000405544 | Zr | No
ja507971r_si_004 | 4.53044 | 3.58227 | 4.53044 | 1.46814 | 412.999 | 2.26998 | 0.4518 | 0.4518 | 0.307736 | 0.307736 | 0 | Zn | Yes | Zn
ja508679h_si_001 | 23.57179 | 3.8196 | 23.57179 | 0.804199 | 2112.9 | 0 | 0.761 | 0.761 | 0.946283 | 0.946283 | 0.000497389 | Zn,Zr | Yes | Zn
ja5103103_si_002 | 16.95031 | 14.45168 | 16.94349 | 0.50204 | 3206.61 | 0 | 0.8216 | 0.8216 | 1.63652 | 1.63652 | 0 | Zr,Fe | Yes | Fe
ja510525s_si_002 | 11.55111 | 8.31224 | 11.55111 | 1.02928 | 1613.11 | 390.929 | 0.6934 | 0.6934 | 0.673676 | 0.673676 | 0.000194311 | Zr,Fe | Yes | Zr,Fe
ja510525s_si_003-1 | 10.94267 | 8.40951 | 10.74622 | 0.792307 | 2649.38 | 0 | 0.6954 | 0.6954 | 0.87769 | 0.87769 | 0.000252427 | Zr,Fe | Yes | Fe
ja5109535_si_002 | 17.4505 | 7.65306 | 17.4505 | 0.65071 | 3379.65 | 0 | 0.7686 | 0.7686 | 1.18117 | 1.18117 | 0 | Co | No
ja5111317_ja5111317_si_002 | 21.37941 | 8.74134 | 21.37941 | 0.420413 | 4501.6 | 0 | 0.8218 | 0.8218 | 1.95474 | 1.95474 | 0.000475722 | Ni,Zr | Yes | Ni
ja5111317_ja5111317_si_003 | 31.61006 | 11.66371 | 31.57217 | 0.400393 | 3377.31 | 0 | 0.8428 | 0.8428 | 2.10493 | 2.10493 | 0 | Zr | No
ja512137t_si_002 | 8.83209 | 4.60356 | 8.83209 | 0.894333 | 2411.72 | 0 | 0.6544 | 0.6544 | 0.731719 | 0.731719 | 0 | Ni | No
ja512311a_si_003 | 11.88887 | 9.00529 | 11.09267 | 0.491487 | 4492.38 | 0 | 0.8056 | 0.8056 | 1.63911 | 1.63911 | 0 | Zn | No
ja512311a_si_007 | 11.3746 | 9.04299 | 10.93292 | 0.509598 | 4130.81 | 0 | 0.8058 | 0.8058 | 1.58125 | 1.58125 | 0 | Zn | No
ja512437u_si_002 | 5.46454 | 4.64589 | 5.42464 | 1.16038 | 1166.57 | 0 | 0.522 | 0.522 | 0.449854 | 0.449854 | 0 | Mn | Yes | Mn
ja512437u_si_003 | 5.66684 | 4.62581 | 5.62433 | 1.17377 | 1168.34 | 0 | 0.5236 | 0.5236 | 0.446085 | 0.446085 | 0 | Co | Yes | Co
ja512437u_si_004 | 5.66299 | 4.65074 | 5.65798 | 1.30634 | 1093.85 | 0 | 0.5386 | 0.5386 | 0.412296 | 0.412296 | 0 | Cd | Yes | Cd
ja512762r_si_002 | 13.2428 | 11.09142 | 13.2428 | 0.709182 | 3037.6 | 0 | 0.7414 | 0.7414 | 1.04543 | 1.04543 | 0 | Zr | No
ja512973b_si_002 | 17.75046 | 8.47189 | 17.75013 | 0.458587 | 4925.43 | 0 | 0.7852 | 0.7852 | 1.71222 | 1.71222 | 0.000436122 | Zr | No
ja512973b_si_003 | 21.33814 | 8.58252 | 20.92518 | 0.403686 | 4665.31 | 0 | 0.8204 | 0.8204 | 2.03227 | 2.03227 | 0.000495434 | Zr | No
ja512973b_si_004 | 23.13451 | 12.211 | 23.13368 | 0.298536 | 5504.68 | 0 | 0.864 | 0.864 | 2.89413 | 2.89413 | 0 | Zr | No
ja512973b_si_005 | 25.24149 | 10.49588 | 25.24149 | 0.291153 | 5496.62 | 0 | 0.8684 | 0.8684 | 2.98262 | 2.98262 | 0.000686924 | Zr | No
ja5131269_si_002 | 10.86981 | 8.81904 | 10.86239 | 0.665683 | 3544.05 | 0 | 0.7502 | 0.7502 | 1.12696 | 1.12696 | 0 | Zn | No
ja5131269_si_003 | 10.97224 | 8.95533 | 10.97224 | 0.663582 | 3515.02 | 0 | 0.7592 | 0.7592 | 1.14409 | 1.14409 | 0 | Zn | No
ja5b00365_si_002 | 21.77625 | 7.63115 | 21.77625 | 0.452533 | 4502.96 | 0 | 0.826 | 0.826 | 1.82528 | 1.82528 | 0 | Zn | No
ja5b00450_si_002 | 13.25276 | 11.47898 | 13.24129 | 0.603064 | 3478.35 | 0 | 0.7794 | 0.7794 | 1.2924 | 1.2924 | 0 | Si | Yes | Si
ja5b00450_si_003 | 12.42484 | 5.66724 | 12.42477 | 1.53119 | 661.307 | 201.043 | 0.5432 | 0.5432 | 0.354757 | 0.354757 | 0.000391852 | Y | Yes | Y
ja5b00450_si_005 | 13.79001 | 6.63171 | 13.69794 | 1.67277 | 593.254 | 150.453 | 0.5544 | 0.5544 | 0.331427 | 0.331427 | 0.000358687 | Y | No
ja5b00450_si_006 | 13.50951 | 2.69404 | 11.53285 | 2.1182 | 0 | 339.031 | 0.4826 | 0.4826 | 0.227834 | 0.227834 | 0.000283259 | Y | No
ja5b02556_si_002 | 4.73869 | 3.95041 | 4.3237 | 1.15657 | 664.724 | 0 | 0.4702 | 0.4702 | 0.406548 | 0.406548 | 0 | Ca | No
ja5b02777_si_002 | 3.7991 | 2.89148 | 3.7991 | 1.4852 | 0 | 159.535 | 0.4766 | 0.4766 | 0.3209 | 0.3209 | 0 | Zr,Li | Yes | Li
ja5b02777_si_003 | 3.88 | 2.93704 | 3.88 | 1.46057 | 0 | 232.492 | 0.4984 | 0.4984 | 0.341238 | 0.341238 | 0 | Zr,Li | Yes | Li
ja5b02777_si_004 | 3.88001 | 2.63849 | 3.88001 | 1.4294 | 0 | 196.606 | 0.5078 | 0.5078 | 0.355253 | 0.355253 | 0 | Zr,Li | Yes | Li
ja5b02777_si_005 | 3.98118 | 2.69809 | 3.98118 | 1.40941 | 0 | 268.784 | 0.5272 | 0.5272 | 0.374058 | 0.374058 | 0 | Zr,Li | Yes | Li
ja5b02777_si_006 | 3.70012 | 2.88428 | 3.69529 | 1.48055 | 0 | 128.118 | 0.4896 | 0.4896 | 0.330689 | 0.330689 | 0 | Zr,Li | Yes | Li
ja5b02777_si_007 | 3.83564 | 2.70894 | 3.82162 | 1.41439 | 0 | 224.428 | 0.523 | 0.523 | 0.36977 | 0.36977 | 0 | Zr,Li | Yes | Li
ja5b02777_si_008 | 3.88093 | 2.68807 | 3.88057 | 1.41135 | 0 | 245.021 | 0.5278 | 0.5278 | 0.373968 | 0.373968 | 0 | Zr,Li | Yes | Li
ja5b02897_si_003 | 11.87679 | 10.79351 | 11.87679 | 1.06888 | 1492.43 | 0 | 0.6484 | 0.6484 | 0.606614 | 0.606614 | 0 | Fe | Yes | Fe
ja5b02999_si_002 | 17.68621 | 16.73879 | 17.68621 | 0.597274 | 2970.22 | 0 | 0.8228 | 0.8228 | 1.37759 | 1.37759 | 0 | Cd | Yes | Cd
ja5b02999_si_003 | 14.70244 | 11.79351 | 14.69456 | 0.775127 | 2495 | 0 | 0.7872 | 0.7872 | 1.01557 | 1.01557 | 0 | Cd | Yes | Cd
ja5b02999_si_004 | 14.69185 | 13.06998 | 14.68941 | 0.678878 | 2818.01 | 0 | 0.7962 | 0.7962 | 1.17282 | 1.17282 | 0 | Cd | Yes | Cd
ja5b02999_si_006 | 15.81495 | 13.61984 | 15.81495 | 0.591093 | 3148.79 | 0 | 0.7794 | 0.7794 | 1.31858 | 1.31858 | 0 | Cd,Na | Yes | Cd,Na
ja5b02999_si_007 | 19.24151 | 15.81933 | 18.17294 | 0.414726 | 4329.62 | 0 | 0.8236 | 0.8236 | 1.98589 | 1.98589 | 0 | Mn | Yes | Mn
ja6b00695_si_001 | 12.11141 | 6.2048 | 12.11141 | 0.926817 | 1752.97 | 202.52 | 0.6362 | 0.6362 | 0.686436 | 0.686436 | 0 | Ni | Yes | Ni
ja808995d_si_002 | 17.63143 | 10.03888 | 17.62334 | 0.751788 | 1778.64 | 256.625 | 0.6832 | 0.6832 | 0.908766 | 0.908766 | 0 | Cd | Yes | Cd
ja809985t_si_002 | 22.77836 | 8.92569 | 22.41884 | 0.406231 | 4415.34 | 0 | 0.8602 | 0.8602 | 2.11751 | 2.11751 | 0 | Zn | No
ja903726m_si_002 | 12.24865 | 4.72993 | 12.24865 | 0.820334 | 2511.73 | 0 | 0.6832 | 0.6832 | 0.832831 | 0.832831 | 0 | Ti | No
ja905009e_si_002 | 7.4254 | 5.9743 | 7.38064 | 1.40157 | 1994.43 | 0.0475737 | 0.7066 | 0.7066 | 0.504148 | 0.504148 | 0 | Mo,Zn | Yes | Mo,Zn
ja907023c_si_001 | 9.61179 | 5.4202 | 9.50068 | 0.666698 | 2701.7 | 590.296 | 0.69 | 0.69 | 1.03495 | 1.03495 | 0 | Co | No
ja907023c_si_002 | 9.7447 | 5.39631 | 9.52834 | 0.66078 | 2699.29 | 610.425 | 0.6912 | 0.6912 | 1.04604 | 1.04604 | 0 | Co | No
ja907023c_si_003 | 9.71412 | 5.38216 | 9.47423 | 0.667627 | 2671.92 | 576.618 | 0.6968 | 0.6968 | 1.0437 | 1.0437 | 0 | Co | No
ja907023c_si_004 | 9.71962 | 5.45923 | 9.49261 | 0.665822 | 2668.16 | 582.832 | 0.695 | 0.695 | 1.04382 | 1.04382 | 0 | Co | No
ja994186h | 4.72373 | 3.33378 | 4.72373 | 2.86546 | 385.316 | 1.42999 | 0.5458 | 0.5458 | 0.190475 | 0.190475 | 0 | Re,Co | Yes | Re,Co
JABMEF | 4.29453 | 3.62408 | 4.28019 | 1.76637 | 596.719 | 0 | 0.558 | 0.558 | 0.315902 | 0.315902 | 0 | Zn | No
JACQUA | 6.64607 | 3.79511 | 6.0127 | 1.77502 | 1037.61 | 0 | 0.5646 | 0.5646 | 0.318082 | 0.318082 | 0 | Cd | No
jacs.5b11034_ja5b11034_si_002 | 10.09486 | 5.31829 | 9.68701 | 0.952575 | 2378.12 | 0 | 0.7158 | 0.7158 | 0.751437 | 0.751437 | 0 | Zn | Yes | Zn
jacs.5b11079_ja5b11079_si_002 | 14.16979 | 6.91811 | 12.94276 | 0.599196 | 3683.06 | 0 | 0.7614 | 0.7614 | 1.2707 | 1.2707 | 0 | Cu | Yes | Cu
jacs.5b12516_ja5b12516_si_002 | 8.05832 | 6.63779 | 8.05832 | 1.47307 | 1192.66 | 0 | 0.6028 | 0.6028 | 0.409213 | 0.409213 | 0.000135771 | Cu | Yes | Cu
jacs.5b12516_ja5b12516_si_003 | 8.53606 | 6.74383 | 8.51304 | 1.39796 | 1299.47 | 0 | 0.6282 | 0.6282 | 0.44937 | 0.44937 | 0 | Cu | Yes | Cu
jacs.5b12516_ja5b12516_si_004 | 8.49651 | 6.78307 | 8.47146 | 1.40015 | 1293.41 | 0 | 0.6308 | 0.6308 | 0.450522 | 0.450522 | 0 | Cu | Yes | Cu
jacs.5b13491_ja5b13491_si_002 | 10.00499 | 6.00632 | 8.35178 | 0.770104 | 1938.34 | 735.036 | 0.688 | 0.688 | 0.893386 | 0.893386 | 0 | Mg | Yes | Mg
jacs.6b01345_ja6b01345_si_001 | 20.28746 | 11.03087 | 20.28746 | 0.706861 | 1858.23 | 21.228 | 0.6976 | 0.6976 | 0.986898 | 0.986898 | 0 | Zn | Yes | Zn
jacs.6b01663_ja6b01663_si_002 | 24.65699 | 17.09587 | 24.65699 | 0.438285 | 3440.83 | 0 | 0.8424 | 0.8424 | 1.92204 | 1.92204 | 0.000456324 | Zr | Yes | Zr
jacs.6b01663_ja6b01663_si_003 | 27.62636 | 19.6462 | 27.62636 | 0.319125 | 4489.74 | 0 | 0.874 | 0.874 | 2.73874 | 2.73874 | 0 | Zr | Yes | Zr
jacs.6b02030_ja6b02030_si_002 | 9.27827 | 8.57062 | 9.27827 | 1.61278 | 952.52 | 0 | 0.6184 | 0.6184 | 0.383437 | 0.383437 | 0 | Zn | Yes | Zn
jacs.6b02030_ja6b02030_si_003 | 9.33807 | 8.65245 | 9.33807 | 1.33968 | 1185.45 | 0 | 0.6278 | 0.6278 | 0.468619 | 0.468619 | 0 | Zn | Yes | Zn
jacs.6b02030_ja6b02030_si_004 | 6.78187 | 4.96364 | 6.78187 | 1.83949 | 714.746 | 0 | 0.5076 | 0.5076 | 0.275946 | 0.275946 | 0 | Zn | Yes | Zn
jacs.6b03263_ja6b03263_si_002 | 8.39984 | 6.11891 | 8.39804 | 1.5895 | 1210.68 | 21.3224 | 0.5636 | 0.5636 | 0.354576 | 0.354576 | 0.0164832 | Zr | No
jacs.6b04608_ja6b04608_si_002 | 18.84439 | 11.02909 | 18.84439 | 0.389439 | 4826.98 | 0 | 0.8376 | 0.8376 | 2.15079 | 2.15079 | 0.00051356 | Zr | No
jacs.6b04608_ja6b04608_si_003 | 17.74549 | 10.18366 | 17.61731 | 0.472151 | 4175.64 | 0 | 0.8228 | 0.8228 | 1.74266 | 1.74266 | 0.000423593 | Zr | No
jacs.6b06375_ja6b06375_si_001 | 11.94073 | 6.91484 | 11.94073 | 1.08144 | 1726.19 | 0 | 0.696 | 0.696 | 0.643589 | 0.643589 | 0 | Zn | Yes | Zn
jacs.6b06759_ja6b06759_si_002 | 14.81093 | 8.19624 | 14.81093 | 0.576281 | 3816.87 | 0 | 0.7704 | 0.7704 | 1.33685 | 1.33685 | 0.000347053 | Zr | No
jacs.6b06759_ja6b06759_si_003 | 15.38405 | 7.99425 | 15.37857 | 0.667947 | 3247.23 | 0 | 0.7722 | 0.7722 | 1.15608 | 1.15608 | 0.000299425 | Hf | No
jacs.6b06759_ja6b06759_si_004 | 15.4905 | 7.85668 | 15.48477 | 0.558595 | 3876.2 | 0 | 0.7746 | 0.7746 | 1.38669 | 1.38669 | 0.000358041 | Zr | No
jacs.6b08724_ja6b08724_si_009 | 28.38912 | 26.8915 | 28.38912 | 0.324235 | 4393.62 | 0 | 0.8668 | 0.8668 | 2.67337 | 2.67337 | 0 | Co | Yes | Co
jacs.6b08724_ja6b08724_si_010 | 27.737 | 26.1509 | 27.737 | 0.354749 | 4043.56 | 0 | 0.8742 | 0.8742 | 2.46428 | 2.46428 | 0 | Fe,Co | Yes | Fe,Co
jacs.6b08724_ja6b08724_si_011 | 28.29641 | 26.81159 | 28.29641 | 0.32286 | 4378.13 | 0 | 0.8676 | 0.8676 | 2.68723 | 2.68723 | 0 | Mg,Co | Yes | Mg,Co
jacs.6b08724_ja6b08724_si_012 | 28.6797 | 24.93616 | 28.6797 | 0.353838 | 4108.09 | 0 | 0.8748 | 0.8748 | 2.47232 | 2.47232 | 0 | Mn,Co | Yes | Mn,Co
jacs.6b08724_ja6b08724_si_013 | 28.04628 | 26.50518 | 28.04628 | 0.350938 | 4087.73 | 0 | 0.8658 | 0.8658 | 2.4671 | 2.4671 | 0 | Ni,Co | Yes | Ni,Co
jacs.6b08724_ja6b08724_si_014 | 28.056 | 26.5894 | 28.056 | 0.284192 | 4986.05 | 0 | 0.8798 | 0.8798 | 3.09579 | 3.09579 | 0 | Mg | Yes | Mg
jacs.6b08724_ja6b08724_si_015 | 27.74932 | 26.1862 | 27.74932 | 0.352885 | 4033.82 | 0 | 0.8634 | 0.8634 | 2.44669 | 2.44669 | 0 | Fe,Co | Yes | Fe,Co
jacs.6b08724_ja6b08724_si_016 | 28.19813 | 26.70296 | 28.19813 | 0.327356 | 4325.28 | 0 | 0.8786 | 0.8786 | 2.68393 | 2.68393 | 0 | Ni,Co | Yes | Ni,Co
jacs.6b09113_ja6b09113_si_002 | 13.34579 | 11.70118 | 13.34579 | 0.574767 | 3357.56 | 0 | 0.7742 | 0.7742 | 1.34698 | 1.34698 | 0.000347967 | Zr | Yes | Zr
jacs.6b09155_ja6b09155_si_009 | 8.83227 | 8.6768 | 8.83227 | 0.846692 | 1990.38 | 0 | 0.6728 | 0.6728 | 0.794622 | 0.794622 | 0 | Co | No
jacs.6b11027_ja6b11027_si_002 | 7.96736 | 2.44517 | 7.94738 | 2.83689 | 0 | 416.512 | 0.5406 | 0.5406 | 0.190561 | 0.190561 | 7.05e-05 | Zr,Re | Yes | Re
JADBEY | 5.1025 | 4.19518 | 4.95899 | 1.35732 | 875.723 | 0 | 0.488 | 0.488 | 0.359531 | 0.359531 | 0 | Ce | No
JADBIC | 6.8732 | 4.88929 | 6.87248 | 1.16013 | 1429.33 | 0 | 0.5776 | 0.5776 | 0.497877 | 0.497877 | 0 | Ce | Yes | Ce
JADJOQ | 5.63389 | 5.12978 | 5.62594 | 1.03186 | 2345.38 | 0 | 0.6734 | 0.6734 | 0.65261 | 0.65261 | 0 | Zn | Yes | Zn
JADMAF | 5.40649 | 3.68585 | 5.39971 | 1.18993 | 336.338 | 39.9599 | 0.4748 | 0.4748 | 0.399016 | 0.399016 | 0 | Co | Yes | Co
JADMIN | 4.66472 | 3.54882 | 4.41049 | 1.45894 | 164.807 | 101.107 | 0.4662 | 0.4662 | 0.319547 | 0.319547 | 0 | Cd | Yes | Cd
JAFPIQ | 7.18163 | 6.66781 | 7.16788 | 1.29779 | 1337.74 | 0 | 0.6626 | 0.6626 | 0.51056 | 0.51056 | 0 | Ag | Yes | Ag
JAHNEM | 3.4986 | 2.66157 | 3.4824 | 1.71463 | 0 | 2.27224 | 0.3386 | 0.3386 | 0.197477 | 0.197477 | 0 | Cr,Mn | No
JAHNEM01 | 3.45766 | 2.62894 | 3.45766 | 1.73727 | 0 | 1.53726 | 0.335 | 0.335 | 0.192831 | 0.192831 | 0 | Cr,Mn | No
JAHNEM02 | 3.46248 | 2.64816 | 3.46248 | 1.73087 | 0 | 1.63388 | 0.3364 | 0.3364 | 0.194353 | 0.194353 | 0 | Cr,Mn | No
JAHNEM03 | 3.46 | 2.65644 | 3.46 | 1.725 | 0 | 1.9259 | 0.3384 | 0.3384 | 0.196174 | 0.196174 | 0 | Cr,Mn | No
JAHXUM | 7.72066 | 3.25313 | 7.71275 | 1.33561 | 0 | 1102.94 | 0.5822 | 0.5822 | 0.435905 | 0.435905 | 0 | Gd | Yes | Gd
JAJKUD | 5.4506 | 2.86562 | 5.4506 | 1.414 | 0 | 574.897 | 0.5 | 0.5 | 0.353607 | 0.353607 | 0 | Eu | No
JAJLAK | 5.43455 | 2.85461 | 4.90096 | 1.44974 | 0 | 551.911 | 0.504 | 0.504 | 0.347649 | 0.347649 | 0 | Tb | No
JAJLEO | 5.44394 | 2.82962 | 5.44394 | 1.47647 | 0 | 542.441 | 0.4786 | 0.4786 | 0.324151 | 0.324151 | 0 | Dy | No
JAJZAY | 11.43481 | 6.24659 | 11.43433 | 0.715716 | 3371.55 | 0 | 0.7402 | 0.7402 | 1.03421 | 1.03421 | 0 | Zn | Yes | Zn
JAKBIJ | 5.97609 | 4.07891 | 5.95911 | 0.794839 | 2602.36 | 0 | 0.6772 | 0.6772 | 0.851997 | 0.851997 | 0 | Mn | No
JAKBOP | 5.76914 | 4.18918 | 5.68942 | 0.806983 | 2514.56 | 0 | 0.6692 | 0.6692 | 0.829261 | 0.829261 | 0 | Mn | No
JAKBOP01 | 5.57699 | 4.27379 | 5.57277 | 0.833702 | 2372.01 | 0 | 0.6608 | 0.6608 | 0.792609 | 0.792609 | 0 | Mn | No
JAKBUV | 5.57167 | 3.71325 | 5.56165 | 0.804799 | 2423.69 | 0 | 0.669 | 0.669 | 0.831263 | 0.831263 | 0 | Mn | No
JAKPET | 3.70033 | 2.62618 | 3.70033 | 1.84906 | 0 | 39.7172 | 0.399 | 0.399 | 0.215786 | 0.215786 | 0 | Pb | Yes | Pb
JALCAD | 10.23917 | 5.38907 | 7.72274 | 0.840589 | 1756.74 | 675.1 | 0.661 | 0.661 | 0.786353 | 0.786353 | 0 | Al | Yes | Al
JALLEQ | 20.72686 | 7.8738 | 20.45456 | 0.987929 | 1858.6 | 0 | 0.7646 | 0.7646 | 0.773942 | 0.773942 | 0.000202444 | Ce | Yes | Ce
JALLIU | 13.72158 | 6.77108 | 13.72158 | 0.777101 | 2826.14 | 0 | 0.7498 | 0.7498 | 0.964868 | 0.964868 | 0.000514734 | Ce | No
JALLOA | 21.13684 | 18.33831 | 21.13684 | 0.755302 | 1480.46 | 9.38816 | 0.8308 | 0.8308 | 1.09996 | 1.09996 | 0.00158877 | Ce | Yes | Ce
JALPAQ | 3.97561 | 2.90565 | 3.97561 | 1.6608 | 0 | 50.738 | 0.3694 | 0.3694 | 0.222423 | 0.222423 | 0 | Cu | Yes | Cu
JALTUL | 4.54107 | 3.68666 | 4.49534 | 0.520686 | 5060.73 | 0 | 0.6792 | 0.6792 | 1.30443 | 1.30443 | 0 | Li | No
JASNAT | 4.78374 | 3.98828 | 4.76573 | 1.2488 | 834.91 | 0 | 0.5318 | 0.5318 | 0.425847 | 0.425847 | 0 | Zn | No
JASNEX | 3.25557 | 2.72372 | 3.23347 | 1.49567 | 0 | 0 | 0.4068 | 0.4068 | 0.271985 | 0.271985 | 0 | Zn | Yes | Zn
JAVNIE | 7.27986 | 4.97275 | 7.26799 | 0.939534 | 2538.91 | 0 | 0.669 | 0.669 | 0.712055 | 0.712055 | 0 | Cu | Yes | Cu
JAVSUV | 5.63959 | 3.43313 | 5.63872 | 1.69188 | 665.708 | 0 | 0.4934 | 0.4934 | 0.291628 | 0.291628 | 0 | Al | No
JAVTEG | 6.01685 | 3.69212 | 6.01685 | 1.47606 | 1054.55 | 0 | 0.549 | 0.549 | 0.371936 | 0.371936 | 0 | Al | No
JAVWUY | 5.48014 | 3.89264 | 5.47915 | 1.114 | 1309.69 | 0 | 0.5932 | 0.5932 | 0.532494 | 0.532494 | 0 | Ag | Yes | Ag
JEBCOJ | 7.20433 | 5.04936 | 7.20433 | 1.89362 | 453.367 | 0 | 0.4412 | 0.4412 | 0.232993 | 0.232993 | 0 | Cu,Sm | No
JEBDOK | 4.22365 | 3.03737 | 4.22365 | 2.73764 | 0 | 58.9908 | 0.3576 | 0.3576 | 0.130623 | 0.130623 | 0 | In | No
JEDJUY | 5.0551 | 4.14906 | 5.0551 | 1.66961 | 802.333 | 0 | 0.4474 | 0.4474 | 0.267966 | 0.267966 | 0 | Gd,K | Yes | Gd,K
JEDKEJ | 11.82785 | 6.92938 | 11.82019 | 0.805938 | 1956.93 | 0.0353563 | 0.6606 | 0.6606 | 0.819666 | 0.819666 | 0 | Cu,Cr | No
JEJKEP | 5.0932 | 2.80032 | 5.05783 | 1.42573 | 0 | 515.458 | 0.455 | 0.455 | 0.319134 | 0.319134 | 0 | Co | No
JEJKIT | 5.10722 | 2.78845 | 5.05499 | 1.44221 | 0 | 501.504 | 0.45 | 0.45 | 0.312022 | 0.312022 | 0 | Ni,Co | No
JEJWOL | 9.81493 | 7.51137 | 9.63023 | 0.647443 | 3472.22 | 0 | 0.754 | 0.754 | 1.16458 | 1.16458 | 0 | Nd | Yes | Nd
JELPAS | 6.6136 | 5.51475 | 6.6136 | 2.20984 | 534.391 | 0 | 0.4712 | 0.4712 | 0.213228 | 0.213228 | 0 | As,Fe | Yes | As
JEMBUZ | 3.63545 | 3.00577 | 3.62619 | 1.56485 | 0 | 82.7517 | 0.428 | 0.428 | 0.273508 | 0.273508 | 0 | Mo,Mn | Yes | Mn
JEMNAR | 5.06331 | 3.17172 | 5.03446 | 1.44958 | 0 | 504.636 | 0.4528 | 0.4528 | 0.312367 | 0.312367 | 0 | Ni | No
JEMQEY | 3.332 | 2.60657 | 3.33001 | 1.7505 | 0 | 0 | 0.3544 | 0.3544 | 0.202457 | 0.202457 | 0 | Nd | No
JENKET | 12.8466 | 11.09496 | 12.83423 | 0.704786 | 2061.46 | 0 | 0.6858 | 0.6858 | 0.973062 | 0.973062 | 0 | Zn | Yes | Zn
JENKIX | 9.92059 | 7.48583 | 9.85803 | 1.01231 | 1206.81 | 0 | 0.5698 | 0.5698 | 0.56287 | 0.56287 | 0 | Zn | Yes | Zn
JESDIV | 4.38293 | 2.57447 | 4.3777 | 2.07596 | 0 | 200.637 | 0.4572 | 0.4572 | 0.220235 | 0.220235 | 0 | Ga | No
JETNOL | 4.94372 | 2.40668 | 4.91037 | 1.51285 | 0 | 550.382 | 0.5318 | 0.5318 | 0.351523 | 0.351523 | 0 | La,Cr | No
JETZAK | 6.92889 | 6.03574 | 6.92889 | 0.751805 | 2633.39 | 0 | 0.6492 | 0.6492 | 0.863522 | 0.863522 | 0 | Mg | Yes | Mg
JEWYAM | 15.97384 | 6.3885 | 15.95282 | 0.758636 | 1867.53 | 609.868 | 0.711 | 0.711 | 0.937208 | 0.937208 | 0 | Mn | No
JEXSOV | 4.38918 | 2.97255 | 4.38033 | 2.78283 | 0 | 152.748 | 0.3706 | 0.3706 | 0.133174 | 0.133174 | 0 | Nd | Yes | Nd
JEXWUF | 2.92483 | 2.43914 | 2.92483 | 1.70815 | 0 | 0 | 0.4206 | 0.4206 | 0.246232 | 0.246232 | 0 | Co | No
JEXWUF01 | 2.93282 | 2.44741 | 2.93282 | 1.70181 | 0 | 0 | 0.421 | 0.421 | 0.247384 | 0.247384 | 0 | Co | No
JEXXAM | 2.94337 | 2.48293 | 2.94337 | 1.74491 | 0 | 0 | 0.4284 | 0.4284 | 0.245513 | 0.245513 | 0 | Ni | No
JEXXAM05 | 2.93825 | 2.47536 | 2.93825 | 1.73788 | 0 | 0 | 0.4224 | 0.4224 | 0.243055 | 0.243055 | 0 | Ni | No
JEXXAM06 | 2.91294 | 2.44855 | 2.91294 | 1.74387 | 0 | 0 | 0.4192 | 0.4192 | 0.240385 | 0.240385 | 0 | Ni | No
JEXXAM07 | 2.94146 | 2.4794 | 2.94146 | 1.73778 | 0 | 0 | 0.4222 | 0.4222 | 0.242954 | 0.242954 | 0 | Ni | No
JEYXOB | 4.25762 | 2.77868 | 4.15332 | 2.00793 | 0 | 248.419 | 0.42 | 0.42 | 0.209171 | 0.209171 | 0 | Fe | No
JILWIL | 8.24655 | 3.54646 | 8.24655 | 1.48902 | 899.835 | 0 | 0.545 | 0.545 | 0.366011 | 0.366011 | 0 | Al | No
JILWOR | 10.37997 | 3.63188 | 10.37997 | 1.43849 | 916.388 | 0 | 0.5592 | 0.5592 | 0.38874 | 0.38874 | 0 | Al | No
JILXOS | 4.50507 | 4.05314 | 4.50324 | 1.57483 | 305.838 | 0 | 0.4424 | 0.4424 | 0.280919 | 0.280919 | 0 | Cu | Yes | Cu
JIQVAH | 4.60365 | 3.31132 | 4.19274 | 1.67874 | 153.358 | 287.253 | 0.5524 | 0.5524 | 0.329056 | 0.329056 | 0 | Ru,Yb | No
JISVAJ | 8.23303 | 6.49522 | 8.23303 | 0.862534 | 2797.87 | 0 | 0.71 | 0.71 | 0.823156 | 0.823156 | 0 | Eu | Yes | Eu
JITPOS | 5.87095 | 4.85353 | 5.87048 | 1.43918 | 727.817 | 0 | 0.485 | 0.485 | 0.336998 | 0.336998 | 0 | Zn | Yes | Zn
JITQEI | 4.74821 | 3.43684 | 4.74019 | 0.96574 | 1190.59 | 1.4328 | 0.5672 | 0.5672 | 0.587322 | 0.587322 | 0 | Cu | Yes | Cu
JIVFUQ | 6.2294 | 5.27198 | 6.22457 | 1.14554 | 1515.89 | 0 | 0.6318 | 0.6318 | 0.55153 | 0.55153 | 0 | Zn | No
JIVHIG | 5.86134 | 3.79303 | 5.86134 | 0.999234 | 920.978 | 0 | 0.4348 | 0.4348 | 0.435133 | 0.435133 | 0 | K | Yes | K
JIVQOU | 5.16037 | 3.63851 | 4.20766 | 2.2732 | 125.149 | 123.944 | 0.4162 | 0.4162 | 0.18309 | 0.18309 | 0 | Fe | Yes | Fe
JIVSAJ01 | 4.3833 | 3.67284 | 4.3833 | 2.70687 | 121.674 | 0 | 0.271 | 0.271 | 0.100116 | 0.100116 | 0 | Cu,Eu | Yes | Cu
JIVSEN | 4.65844 | 4.22522 | 4.64209 | 1.94999 | 239.251 | 0 | 0.392 | 0.392 | 0.201026 | 0.201026 | 0 | Cu,Sm | Yes | Cu
JIVSEN01 | 4.34146 | 3.54842 | 4.34146 | 2.62724 | 115.22 | 0 | 0.276 | 0.276 | 0.105053 | 0.105053 | 0 | Cu,Sm | Yes | Cu
JIVSIQ | 3.85875 | 2.47948 | 3.85875 | 2.17114 | 0 | 67.5887 | 0.4546 | 0.4546 | 0.209384 | 0.209384 | 0 | Zr | No
JIVSIR01 | 4.47156 | 3.773 | 4.47156 | 2.62598 | 133.261 | 0 | 0.2762 | 0.2762 | 0.10518 | 0.10518 | 0 | Cu,Nd | Yes | Cu
JIWKUW | 5.76283 | 3.39969 | 5.26559 | 1.43838 | 542.546 | 0.0810275 | 0.4746 | 0.4746 | 0.329955 | 0.329955 | 0 | Tb,Na | Yes | Na
JIXWUJ | 4.9428 | 3.96901 | 4.93448 | 1.63196 | 545.765 | 0 | 0.469 | 0.469 | 0.287384 | 0.287384 | 0 | Mn | No
JIXWUJ01 | 4.91458 | 3.91959 | 4.91458 | 1.63925 | 542.037 | 0 | 0.4672 | 0.4672 | 0.285009 | 0.285009 | 0 | Mn | No
JIXWUJ02 | 4.89442 | 3.8959 | 4.88243 | 1.64878 | 534.829 | 0 | 0.4588 | 0.4588 | 0.278267 | 0.278267 | 0 | Mn | No
JIYXUL | 6.59669 | 5.39005 | 6.562 | 2.75496 | 431.228 | 0 | 0.4754 | 0.4754 | 0.172562 | 0.172562 | 0 | Sb,Na,W,Fe | Yes | Sb,Na,W
JIZJAF | 10.25461 | 9.82723 | 10.24056 | 1.07189 | 1061.67 | 0 | 0.5772 | 0.5772 | 0.538489 | 0.538489 | 0 | Co | No
JIZJEJ | 10.34811 | 9.92334 | 10.34811 | 1.06947 | 1063.16 | 0 | 0.5768 | 0.5768 | 0.53933 | 0.53933 | 0 | Co | No
JIZJOT | 10.25508 | 9.65715 | 10.24861 | 1.06872 | 1040.98 | 4.33432 | 0.5712 | 0.5712 | 0.534472 | 0.534472 | 0 | Co | No
JIZJUZ | 10.30863 | 9.86894 | 10.26273 | 1.07331 | 1037.97 | 0 | 0.5706 | 0.5706 | 0.531626 | 0.531626 | 0 | Co | No
JIZWEW | 6.00475 | 5.39741 | 6.00471 | 1.02738 | 1371.7 | 0 | 0.5578 | 0.5578 | 0.542934 | 0.542934 | 0 | Al | No
JIZWIA | 5.73459 | 5.3907 | 5.73388 | 1.0417 | 1343.76 | 0 | 0.5588 | 0.5588 | 0.536429 | 0.536429 | 0 | Al | No
JIZWOG | 5.77811 | 5.24857 | 5.77811 | 1.0286 | 1376.93 | 0 | 0.5656 | 0.5656 | 0.549873 | 0.549873 | 0 | Al | No
JOBFAI | 4.30187 | 3.35315 | 4.30187 | 1.8672 | 76.8671 | 0 | 0.4012 | 0.4012 | 0.214867 | 0.214867 | 0 | Cu,W | Yes | W
JOBFEM | 5.21969 | 4.11862 | 5.19916 | 1.69686 | 702.213 | 0 | 0.5022 | 0.5022 | 0.295958 | 0.295958 | 0 | W,Cu | Yes | W,Cu
JOBFIQ | 5.07849 | 4.37964 | 5.07849 | 1.64132 | 730.99 | 0 | 0.503 | 0.503 | 0.30646 | 0.30646 | 0 | W,Cu | Yes | W,Cu
JOBKUI | 3.30341 | 2.44078 | 3.30341 | 1.52683 | 0 | 0 | 0.3878 | 0.3878 | 0.25399 | 0.25399 | 0 | Fe | Yes | Fe
JOCLOD | 4.31246 | 3.2182 | 4.31088 | 1.02037 | 0 | 374.509 | 0.5332 | 0.5332 | 0.522557 | 0.522557 | 0 | Co | Yes | Co
JOCPIB | 3.51546 | 2.58872 | 3.05106 | 1.77469 | 0 | 1.89222 | 0.3916 | 0.3916 | 0.220658 | 0.220658 | 0 | Cu | Yes | Cu
JOCWIJ | 13.89765 | 5.51402 | 13.89722 | 0.824207 | 2275.65 | 16.2767 | 0.735 | 0.735 | 0.891766 | 0.891766 | 0 | Cu | Yes | Cu
JODFOZ | 4.69106 | 3.19319 | 4.60847 | 1.20474 | 0 | 362.766 | 0.4432 | 0.4432 | 0.367882 | 0.367882 | 0 | Co | No
JODGEP | 4.14327 | 2.84829 | 4.0524 | 2.16342 | 0 | 114.441 | 0.4784 | 0.4784 | 0.221132 | 0.221132 | 0 | Cu,Er | Yes | Cu,Er
JOFGOC | 5.75292 | 4.66172 | 5.55476 | 1.28873 | 403.445 | 172.979 | 0.4708 | 0.4708 | 0.365321 | 0.365321 | 0 | Cd | Yes | Cd
JOFKIA | 6.957 | 5.13094 | 6.957 | 1.57886 | 713.155 | 0 | 0.5264 | 0.5264 | 0.333406 | 0.333406 | 0 | Cu | Yes | Cu
JOFKIA01 | 6.88318 | 5.09054 | 6.88318 | 1.58969 | 721.91 | 0 | 0.53 | 0.53 | 0.333399 | 0.333399 | 0 | Cu | Yes | Cu
JOGBIR | 4.99322 | 2.70306 | 4.97739 | 2.08868 | 0 | 119.595 | 0.4296 | 0.4296 | 0.20568 | 0.20568 | 0 | Cu | Yes | Cu
JOGHEU | 4.6871 | 3.79057 | 4.64785 | 1.04241 | 1588.93 | 0 | 0.5686 | 0.5686 | 0.545465 | 0.545465 | 0 | Ni | Yes | Ni
JOGHIY | 4.7279 | 3.83843 | 4.69154 | 1.03019 | 1519.72 | 0 | 0.5608 | 0.5608 | 0.544364 | 0.544364 | 0 | Co | Yes | Co
JOGSAA | 12.97631 | 9.4474 | 12.86758 | 0.420776 | 4728.27 | 0 | 0.8226 | 0.8226 | 1.95496 | 1.95496 | 0 | Ni | Yes | Ni
JOHFIW | 6.80122 | 6.39579 | 6.80122 | 1.29813 | 1197.39 | 0 | 0.5754 | 0.5754 | 0.443252 | 0.443252 | 0 | Y | No
JOHQUT | 5.10814 | 3.94987 | 5.09674 | 1.90453 | 366.322 | 0 | 0.4102 | 0.4102 | 0.215382 | 0.215382 | 0 | Sb,Pr | Yes | Sb
JOHSIJ | 5.60766 | 4.19977 | 5.57879 | 1.66671 | 687.263 | 0 | 0.488 | 0.488 | 0.292793 | 0.292793 | 0 | Al | No
JOJKUQ | 18.63152 | 8.76045 | 18.62188 | 0.609363 | 2982.76 | 0 | 0.7992 | 0.7992 | 1.31153 | 1.31153 | 0 | Cu,Zn | No
JOJLOK | 3.68436 | 2.87211 | 3.37819 | 2.10414 | 0 | 14.2916 | 0.4164 | 0.4164 | 0.197895 | 0.197895 | 0 | Th | Yes | Th
JOJMEB | 3.19651 | 2.47174 | 3.18559 | 2.19844 | 0 | 0 | 0.4 | 0.4 | 0.181947 | 0.181947 | 0 | Th | No
JOKWOV | 5.03424 | 2.86104 | 5.03424 | 1.95756 | 0 | 404.213 | 0.5492 | 0.5492 | 0.280553 | 0.280553 | 0 | Zn | Yes | Zn
JOKXAI | 4.68166 | 4.00596 | 4.68147 | 1.55341 | 472.896 | 0 | 0.502 | 0.502 | 0.323161 | 0.323161 | 0 | Cd,Ni | Yes | Ni
JOKXAI10 | 4.67354 | 3.99704 | 4.67354 | 1.55632 | 473.833 | 0 | 0.5056 | 0.5056 | 0.32487 | 0.32487 | 0 | Cd,Ni | Yes | Ni
JOKXEM | 4.6554 | 3.9457 | 4.65434 | 1.57353 | 461.416 | 0 | 0.5004 | 0.5004 | 0.318011 | 0.318011 | 0 | Cd,Ni | Yes | Ni
JOKXEM10 | 4.65592 | 3.94576 | 4.65486 | 1.57353 | 461.41 | 0 | 0.5 | 0.5 | 0.317757 | 0.317757 | 0 | Cd,Ni | Yes | Ni
JOKXOW | 4.65344 | 3.95436 | 4.65249 | 1.5749 | 456.019 | 0 | 0.5018 | 0.5018 | 0.318622 | 0.318622 | 0 | Cd,Ni | Yes | Ni
JOKXOW10 | 4.65545 | 3.95436 | 4.6545 | 1.5749 | 457.885 | 0 | 0.5016 | 0.5016 | 0.318495 | 0.318495 | 0 | Cd,Ni | Yes | Ni
JOKXUC | 4.54485 | 3.93734 | 4.54439 | 1.57557 | 439.324 | 0 | 0.4938 | 0.4938 | 0.31341 | 0.31341 | 0 | Cd,Ni | Yes | Ni
JOKXUC10 | 4.62045 | 3.87167 | 4.62045 | 1.57557 | 446.394 | 0 | 0.499 | 0.499 | 0.31671 | 0.31671 | 0 | Cd,Ni | Yes | Ni
JOKYAJ | 4.98975 | 3.80682 | 4.92018 | 1.55283 | 475.936 | 0 | 0.512 | 0.512 | 0.32972 | 0.32972 | 0 | Cd,Ni | Yes | Ni
JOKYAJ10 | 3.9112 | 2.82319 | 3.90945 | 1.58033 | 0 | 112.575 | 0.493 | 0.493 | 0.311961 | 0.311961 | 0 | Cd,Ni | Yes | Ni
JOKYEN | 5.04569 | 3.84468 | 4.80961 | 1.54631 | 467.677 | 0 | 0.5112 | 0.5112 | 0.330594 | 0.330594 | 0 | Cd,Ni | Yes | Ni
JOKYIR | 5.00078 | 3.76275 | 4.99703 | 1.55706 | 456.424 | 0 | 0.5092 | 0.5092 | 0.327027 | 0.327027 | 0 | Cd,Ni | Yes | Ni
JOKYIR10 | 5.00078 | 3.76275 | 4.99703 | 1.55706 | 456.424 | 0 | 0.5092 | 0.5092 | 0.327027 | 0.327027 | 0 | Cd,Ni | Yes | Ni
JOKYOX | 4.99892 | 3.69875 | 4.99892 | 1.57161 | 439.041 | 0 | 0.5096 | 0.5096 | 0.324253 | 0.324253 | 0 | Cd,Ni | Yes | Ni
JOKYOX10 | 4.99892 | 3.69875 | 4.99892 | 1.57161 | 430.914 | 0 | 0.5068 | 0.5068 | 0.322472 | 0.322472 | 0 | Cd,Ni | Yes | Ni
JOLYEQ | 10.48054 | 10.40031 | 10.48054 | 1.12044 | 702.494 | 0 | 0.5464 | 0.5464 | 0.487667 | 0.487667 | 0 | Zr | No
JONKEE | 8.42508 | 3.57402 | 8.42508 | 1.22571 | 1123.92 | 1.21099 | 0.6092 | 0.6092 | 0.497019 | 0.497019 | 0 | Cu | Yes | Cu
JOPWUI | 5.51252 | 3.28798 | 5.50625 | 1.46937 | 0 | 486.362 | 0.4756 | 0.4756 | 0.323676 | 0.323676 | 0 | Cd | Yes | Cd
JOQSIT | 5.78583 | 3.79733 | 5.78464 | 1.35269 | 1146.69 | 0 | 0.5566 | 0.5566 | 0.411475 | 0.411475 | 0 | Cu | Yes | Cu
JOQSOZ | 6.10079 | 4.1274 | 6.09895 | 1.15948 | 1536.94 | 0 | 0.5942 | 0.5942 | 0.512473 | 0.512473 | 0 | Cu | Yes | Cu
JOQZUM | 5.68246 | 5.15937 | 5.6766 | 1.419 | 750.809 | 24.4903 | 0.522 | 0.522 | 0.367865 | 0.367865 | 0 | Mo,Mn | Yes | Mn
JORBAV | 5.6025 | 5.15328 | 5.59565 | 1.72417 | 624.98 | 18.4426 | 0.5402 | 0.5402 | 0.31331 | 0.31331 | 0 | W,Mn | Yes | Mn
JORLEJ | 9.51377 | 6.43314 | 9.51377 | 0.798695 | 2491.25 | 0 | 0.6678 | 0.6678 | 0.836114 | 0.836114 | 0 | Cd | Yes | Cd
JORRAL | 6.90146 | 4.37137 | 6.90002 | 0.999683 | 1472.69 | 0 | 0.5752 | 0.5752 | 0.575382 | 0.575382 | 0 | Cd | Yes | Cd
JORSEQ | 4.96868 | 3.55075 | 4.83089 | 1.43147 | 557.376 | 0 | 0.4912 | 0.4912 | 0.343145 | 0.343145 | 0 | Cd | Yes | Cd
JORVET | 10.62231 | 4.72909 | 10.62231 | 0.840025 | 2395.56 | 0 | 0.6632 | 0.6632 | 0.789501 | 0.789501 | 0 | Zn | Yes | Zn
JOSNAG | 4.31831 | 3.47722 | 4.26587 | 1.49368 | 506.618 | 0 | 0.503 | 0.503 | 0.336751 | 0.336751 | 0 | La | Yes | La
JOSNAG01 | 4.34391 | 3.48794 | 4.33354 | 1.48639 | 531.506 | 0 | 0.5002 | 0.5002 | 0.336521 | 0.336521 | 0 | La | Yes | La
JOSQEN | 4.42427 | 2.44746 | 4.40318 | 1.36433 | 0 | 483.028 | 0.5176 | 0.5176 | 0.37938 | 0.37938 | 0 | Cd | Yes | Cd
JOSTIU | 7.28051 | 2.53927 | 7.28042 | 1.43058 | 0 | 920.797 | 0.5986 | 0.5986 | 0.418432 | 0.418432 | 0 | Nd | Yes | Nd
JOTHOP | 4.55914 | 3.14938 | 4.55914 | 2.98889 | 0 | 148.684 | 0.3704 | 0.3704 | 0.123926 | 0.123926 | 0 | Sn | Yes | Sn
JOVDON | 4.04514 | 3.19789 | 3.9601 | 1.86328 | 0 | 121.485 | 0.4824 | 0.4824 | 0.258899 | 0.258899 | 0 | Ce | No
JOVROD | 4.79644 | 3.03624 | 4.79644 | 0.798989 | 0 | 1571.37 | 0.6486 | 0.6486 | 0.811776 | 0.811776 | 0 | Li,Co | Yes | Li
JOVWOI | 4.43266 | 3.14601 | 4.43262 | 2.07269 | 0 | 248.275 | 0.399 | 0.399 | 0.192503 | 0.192503 | 0 | Fe,Al | Yes | Fe,Al
JOVXEZ | 4.48882 | 3.73021 | 4.48882 | 1.13994 | 1121.41 | 0 | 0.558 | 0.558 | 0.4895 | 0.4895 | 0 | Cu | Yes | Cu
JOVYAW | 4.37224 | 3.52862 | 4.37224 | 1.32069 | 903.605 | 0 | 0.5232 | 0.5232 | 0.396155 | 0.396155 | 0 | Zn | Yes | Zn
JOWFOQ | 6.87554 | 6.2746 | 6.85501 | 1.0117 | 2282.27 | 0 | 0.7136 | 0.7136 | 0.705344 | 0.705344 | 0 | Cu | Yes | Cu
JOXPIX | 5.23239 | 4.07998 | 5.23239 | 2.19565 | 326.623 | 0.0963082 | 0.4132 | 0.4132 | 0.188191 | 0.188191 | 0 | Gd,Ag | Yes | Gd,Ag
JOYKUF | 15.8468 | 15.75155 | 15.8468 | 0.656923 | 2109.7 | 0 | 0.7706 | 0.7706 | 1.17304 | 1.17304 | 0 | Mn | Yes | Mn
JOZWOM | 22.16597 | 8.69473 | 22.16597 | 0.48225 | 3939.01 | 0 | 0.8054 | 0.8054 | 1.67009 | 1.67009 | 0.000414723 | Zn,Zr | Yes | Zn
JOZWUS | 21.40599 | 8.60608 | 20.3343 | 0.48265 | 3950.91 | 0 | 0.8026 | 0.8026 | 1.6629 | 1.6629 | 0.000414379 | Zr,Co | Yes | Co
jp102463p_si_002 | 7.50467 | 7.0978 | 7.502 | 1.02131 | 1620.62 | 0 | 0.6276 | 0.6276 | 0.614502 | 0.614502 | 0 | Cr | No
jp102463p_si_004 | 7.69309 | 7.15133 | 7.69309 | 1.0015 | 1821.21 | 0 | 0.6478 | 0.6478 | 0.646828 | 0.646828 | 0 | Cr | No
jp2064408_si_002 | 12.93309 | 6.73336 | 12.93309 | 0.876804 | 2401.03 | 0 | 0.7182 | 0.7182 | 0.819111 | 0.819111 | 0 | Zn | Yes | Zn
jp209895d_si_002 | 5.49532 | 3.6076 | 5.46456 | 1.0177 | 1717.87 | 0 | 0.5898 | 0.5898 | 0.57954 | 0.57954 | 0 | Zn | Yes | Zn
jp302979a_si_002 | 10.98282 | 6.54194 | 10.97083 | 0.963718 | 2368.46 | 0 | 0.7164 | 0.7164 | 0.743371 | 0.743371 | 0 | Zn | Yes | Zn
JUBXAH | 7.59569 | 2.73722 | 6.98093 | 1.93375 | 0 | 438.639 | 0.5002 | 0.5002 | 0.258669 | 0.258669 | 0 | Ba,Fe | Yes | Ba,Fe
JUBXIP | 6.53259 | 2.94652 | 6.51537 | 2.10663 | 0 | 353.537 | 0.478 | 0.478 | 0.226903 | 0.226903 | 0 | Ba,Fe | Yes | Ba
JUCGUL | 6.1601 | 4.88151 | 6.1601 | 0.959179 | 1884.57 | 0 | 0.5894 | 0.5894 | 0.614484 | 0.614484 | 0 | Zn | Yes | Zn
JUCXEK | 7.06758 | 6.25925 | 7.06758 | 2.58085 | 539.574 | 0 | 0.5948 | 0.5948 | 0.230467 | 0.230467 | 0 | Np | Yes | Np
JUFBIX | 5.04128 | 2.68626 | 4.5732 | 1.55778 | 0 | 118.974 | 0.373 | 0.373 | 0.239444 | 0.239444 | 0 | Co | No
JUFREJ | 6.336 | 6.00289 | 6.33424 | 2.30777 | 233.038 | 0 | 0.3782 | 0.3782 | 0.163881 | 0.163881 | 0 | Gd | Yes | Gd
JUFZER | 4.28524 | 2.88788 | 4.28524 | 1.87804 | 0 | 150.628 | 0.4414 | 0.4414 | 0.235032 | 0.235032 | 0 | Cd | Yes | Cd
JUGLAA | 4.55135 | 3.34716 | 4.55135 | 1.4234 | 242.09 | 81.0227 | 0.4036 | 0.4036 | 0.283546 | 0.283546 | 0 | Cd | No
JUGQIN | 6.60597 | 5.16054 | 6.59079 | 1.12408 | 2157.56 | 0 | 0.675 | 0.675 | 0.600491 | 0.600491 | 0 | Eu | Yes | Eu
JUGQOT | 6.35365 | 5.03774 | 6.35365 | 1.16137 | 2068.99 | 0 | 0.662 | 0.662 | 0.570019 | 0.570019 | 0 | Tb | Yes | Tb
JUJMOS | 10.00436 | 3.46125 | 9.10166 | 1.00404 | 867.739 | 631.694 | 0.6146 | 0.6146 | 0.612128 | 0.612128 | 0 | Zn | No
JUJTAL | 5.88047 | 3.45324 | 5.88047 | 1.10464 | 863.311 | 0 | 0.5102 | 0.5102 | 0.461869 | 0.461869 | 0 | Co | Yes | Co
JUJZEV | 4.10763 | 3.18777 | 4.0924 | 1.57643 | 0 | 153.29 | 0.392 | 0.392 | 0.248663 | 0.248663 | 0 | Co | Yes | Co
JUJZIZ | 3.81435 | 2.92703 | 3.81435 | 1.63514 | 0 | 88.8761 | 0.3722 | 0.3722 | 0.227625 | 0.227625 | 0 | Co | Yes | Co
JUKKIL | 4.32221 | 3.34804 | 4.31656 | 1.94869 | 314.58 | 0 | 0.4824 | 0.4824 | 0.247551 | 0.247551 | 0 | Nd | Yes | Nd
JUKNUA | 5.93325 | 3.47434 | 5.93325 | 3.50199 | 291.501 | 0 | 0.457 | 0.457 | 0.130497 | 0.130497 | 0 | W,Cu,Na | Yes | W,Cu,Na
JUKPAI | 7.08241 | 5.52674 | 6.9259 | 3.59589 | 409.973 | 0 | 0.4916 | 0.4916 | 0.136711 | 0.136711 | 0 | W,Cu,K | Yes | W,Cu,K
JUKPEM | 6.10167 | 3.33187 | 6.10035 | 3.14351 | 206.82 | 9.68797 | 0.4558 | 0.4558 | 0.144997 | 0.144997 | 0 | Ni,Na,W | Yes | Ni,Na,W
JUMCOL | 7.85155 | 7.4129 | 7.84422 | 0.988066 | 1846.18 | 0 | 0.6392 | 0.6392 | 0.646921 | 0.646921 | 0 | V | No
JUMCUR | 6.66565 | 6.12054 | 6.47961 | 1.03261 | 1618.12 | 0 | 0.6176 | 0.6176 | 0.598098 | 0.598098 | 0 | V | No
JUMDAY | 6.08117 | 5.71486 | 6.04254 | 1.0654 | 1564.61 | 0 | 0.599 | 0.599 | 0.562229 | 0.562229 | 0 | V | No
JUMDEC | 6.63074 | 6.11727 | 6.62182 | 1.03639 | 1640.96 | 0 | 0.617 | 0.617 | 0.595335 | 0.595335 | 0 | V | No
JUNBOL | 4.23505 | 3.57437 | 4.22469 | 1.56146 | 461.015 | 0 | 0.4554 | 0.4554 | 0.29165 | 0.29165 | 0 | Cd | No
JUNBUR | 6.68812 | 5.2162 | 6.6842 | 1.12906 | 1987.2 | 0 | 0.6588 | 0.6588 | 0.583492 | 0.583492 | 0 | Cd | Yes | Cd
JUPBUT | 4.59351 | 3.07746 | 4.59253 | 1.47358 | 0 | 593.804 | 0.4954 | 0.4954 | 0.336188 | 0.336188 | 0 | Pr | Yes | Pr
JUPFOP | 4.08468 | 2.80565 | 4.08385 | 1.76198 | 0 | 220.955 | 0.4618 | 0.4618 | 0.262092 | 0.262092 | 0 | Ag | Yes | Ag
JUPNAL | 3.64386 | 3.28199 | 3.63941 | 1.47701 | 0 | 170.435 | 0.4578 | 0.4578 | 0.30995 | 0.30995 | 0 | Sr,Co | Yes | Sr,Co
JUQTOG | 7.0124 | 3.08649 | 6.99734 | 1.28641 | 0 | 1025.84 | 0.5754 | 0.5754 | 0.447292 | 0.447292 | 0 | Co | No
JUQVAU | 7.11924 | 4.2578 | 6.73222 | 1.25075 | 1373.98 | 0.281167 | 0.5804 | 0.5804 | 0.464042 | 0.464042 | 0 | Co | Yes | Co
JURKIS | 7.21804 | 4.89996 | 7.21804 | 1.05199 | 1039.66 | 0 | 0.5258 | 0.5258 | 0.499814 | 0.499814 | 0 | Mn | Yes | Mn
JUSBAC | 5.9515 | 3.58022 | 5.94467 | 1.69538 | 461.462 | 0 | 0.4474 | 0.4474 | 0.263894 | 0.263894 | 0 | Cd | Yes | Cd
JUSGUB | 10.14001 | 9.53522 | 10.14001 | 1.35238 | 522.536 | 276.558 | 0.5274 | 0.5274 | 0.389979 | 0.389979 | 0 | Co | No
JUSHAI | 5.25447 | 2.58009 | 5.24959 | 1.27396 | 0 | 732.572 | 0.5224 | 0.5224 | 0.41006 | 0.41006 | 0 | Co | Yes | Co
JUSHEM | 5.38617 | 2.58608 | 5.38616 | 1.21932 | 0 | 785.338 | 0.5288 | 0.5288 | 0.433684 | 0.433684 | 0 | Mn | Yes | Mn
JUSHIQ | 5.24488 | 2.56323 | 5.22808 | 1.28702 | 0 | 744.137 | 0.5274 | 0.5274 | 0.409783 | 0.409783 | 0 | Ni | Yes | Ni
JUSKAL | 5.98148 | 5.50358 | 5.98148 | 1.39089 | 491.614 | 0 | 0.4456 | 0.4456 | 0.320371 | 0.320371 | 0 | Ba | Yes | Ba
JUTCIM | 15.74073 | 14.87864 | 15.74073 | 0.734143 | 2742.03 | 0 | 0.7486 | 0.7486 | 1.01969 | 1.01969 | 0 | Cu | Yes | Cu
JUTCOS | 7.04726 | 4.27705 | 7.02404 | 1.31095 | 1013.85 | 0 | 0.5362 | 0.5362 | 0.409016 | 0.409016 | 0 | Cu | Yes | Cu
JUTCUW | 6.94384 | 5.61196 | 6.94384 | 1.08226 | 2542.38 | 0 | 0.7548 | 0.7548 | 0.697429 | 0.697429 | 0 | Cd | No
JUVROJ | 5.07744 | 3.63748 | 5.07744 | 1.35621 | 1067.07 | 0 | 0.563 | 0.563 | 0.415127 | 0.415127 | 0 | Cd | No
JUVWUU | 4.05171 | 2.54227 | 4.0376 | 1.22912 | 0 | 511.004 | 0.4874 | 0.4874 | 0.396545 | 0.396545 | 0 | Mn | Yes | Mn
JUWBIO | 4.41179 | 2.90753 | 4.38337 | 1.58511 | 0 | 415.026 | 0.5318 | 0.5318 | 0.335497 | 0.335497 | 0 | Zn | No
JUXFAL | 5.68774 | 4.91257 | 5.68774 | 1.89851 | 650.342 | 0 | 0.4776 | 0.4776 | 0.251566 | 0.251566 | 0 | Tb | No
JUXFOZ | 6.56163 | 5.01898 | 6.56163 | 0.789798 | 3400.01 | 0 | 0.699 | 0.699 | 0.885037 | 0.885037 | 0 | Zn | Yes | Zn
JUXZOT | 4.54071 | 3.29336 | 4.45814 | 0.966027 | 0 | 2083.09 | 0.6394 | 0.6394 | 0.661886 | 0.661886 | 0 | Cd | Yes | Cd
JUYBEM | 5.13731 | 3.85682 | 5.13731 | 1.48243 | 755.465 | 0 | 0.4988 | 0.4988 | 0.336475 | 0.336475 | 0 | Cd | No
JUYJIY | 8.93591 | 6.40725 | 8.93528 | 0.861374 | 2165.8 | 0 | 0.6744 | 0.6744 | 0.782935 | 0.782935 | 0 | Cd | No
JUYROM | 6.54798 | 4.58648 | 6.32354 | 0.991599 | 1841.34 | 0 | 0.6014 | 0.6014 | 0.606495 | 0.606495 | 0 | Zn | No
JUZSEE | 4.48789 | 3.2957 | 4.48789 | 1.30528 | 0 | 448.33 | 0.502 | 0.502 | 0.384591 | 0.384591 | 0 | Zn | No
jz4002345_si_002 | 8.57756 | 4.11023 | 8.57756 | 1.21659 | 1361.82 | 0 | 0.594 | 0.594 | 0.488251 | 0.488251 | 0.000328789 | Zr | No
jz4002345_si_003 | 8.23229 | 4.10889 | 8.23229 | 1.21659 | 1359.07 | 0 | 0.5956 | 0.5956 | 0.489565 | 0.489565 | 0.000164394 | Zr | No
jz4002345_si_004 | 8.12994 | 4.03809 | 8.12994 | 1.2166 | 1366.16 | 0 | 0.5922 | 0.5922 | 0.486767 | 0.486767 | 0.000164393 | Zr | No
jz4002345_si_005 | 8.17701 | 3.85924 | 8.17701 | 1.11826 | 1337.62 | 0 | 0.578 | 0.578 | 0.516876 | 0.516876 | 0.00017885 | Ti | No
jz4002345_si_006 | 8.7001 | 4.17817 | 8.7001 | 1.56011 | 1109.69 | 0 | 0.5976 | 0.5976 | 0.383051 | 0.383051 | 0.000256393 | Hf | No
KABNIL | 4.822 | 3.60721 | 4.822 | 1.40695 | 936.108 | 0 | 0.5446 | 0.5446 | 0.387078 | 0.387078 | 0 | Cu | Yes | Cu
KABXAO | 5.19371 | 4.3754 | 5.19371 | 2.94656 | 668.897 | 0 | 0.5852 | 0.5852 | 0.198604 | 0.198604 | 0 | W,Cu | Yes | W,Cu
KABXES | 5.52619 | 4.96961 | 5.37117 | 1.18279 | 1649.71 | 0 | 0.6294 | 0.6294 | 0.53213 | 0.53213 | 0 | Sm | Yes | Sm
KABXIW | 5.62028 | 4.9456 | 5.38973 | 1.141 | 1718.22 | 0 | 0.6228 | 0.6228 | 0.545837 | 0.545837 | 0 | Pr | Yes | Pr
KABXOC | 5.507 | 4.94994 | 5.35679 | 1.19591 | 1621.16 | 0 | 0.616 | 0.616 | 0.51509 | 0.51509 | 0 | Eu | Yes | Eu
KACGAZ | 9.02802 | 5.849 | 9.02802 | 1.98651 | 854.763 | 0 | 0.6242 | 0.6242 | 0.31422 | 0.31422 | 0 | Zn | Yes | Zn
KACGED | 9.09356 | 3.76255 | 7.89298 | 2.47804 | 282.238 | 0 | 0.4606 | 0.4606 | 0.185873 | 0.185873 | 0 | Zn | No
KACKIL | 8.90649 | 6.59853 | 8.90649 | 1.06181 | 1983.36 | 0 | 0.6938 | 0.6938 | 0.653414 | 0.653414 | 0 | In,Eu | Yes | Eu
KACZEV | 9.80506 | 5.54909 | 9.77983 | 0.780304 | 3363.25 | 0 | 0.7202 | 0.7202 | 0.922973 | 0.922973 | 0 | In | Yes | In
KACZIZ | 8.95718 | 5.39384 | 8.83819 | 0.804507 | 3247.58 | 0 | 0.7218 | 0.7218 | 0.897196 | 0.897196 | 0 | In | Yes | In
KADLOT | 9.00309 | 8.54299 | 8.9671 | 0.97843 | 1939.47 | 0 | 0.6736 | 0.6736 | 0.68845 | 0.68845 | 0 | Cu | Yes | Cu
KADLUZ | 14.27976 | 9.75466 | 14.27887 | 0.875377 | 2206.85 | 0 | 0.6958 | 0.6958 | 0.794857 | 0.794857 | 0 | Cu | Yes | Cu
KAFTUI | 5.18489 | 3.11952 | 5.15884 | 1.51856 | 0 | 314.012 | 0.4642 | 0.4642 | 0.305683 | 0.305683 | 0 | Zn | Yes | Zn
KAFYAT | 3.68992 | 2.80806 | 3.653 | 1.63276 | 0 | 89.3116 | 0.4492 | 0.4492 | 0.275117 | 0.275117 | 0 | Zn | Yes | Zn
KAGCAY | 10.06669 | 5.92468 | 10.06669 | 1.03617 | 1927.67 | 0.053108 | 0.6814 | 0.6814 | 0.657615 | 0.657615 | 0 | Cu | No
KAGVUL | 6.24779 | 5.74251 | 6.24779 | 3.24848 | 440.455 | 0 | 0.5524 | 0.5524 | 0.170049 | 0.170049 | 0 | U | Yes | U
KAGWEW | 10.78843 | 9.81151 | 10.76706 | 1.6648 | 1033.55 | 0 | 0.7082 | 0.7082 | 0.425396 | 0.425396 | 0 | U | Yes | U
KAHKUB | 4.39885 | 2.69675 | 4.39711 | 0.991264 | 0 | 739.732 | 0.5264 | 0.5264 | 0.531039 | 0.531039 | 0 | Fe,K | No
KAHKUB01 | 4.31258 | 2.65379 | 4.3124 | 0.999225 | 0 | 693.112 | 0.5222 | 0.5222 | 0.522605 | 0.522605 | 0 | Fe,K | No
KAHKUB02 | 4.30319 | 2.61293 | 4.30314 | 1.00701 | 0 | 624.79 | 0.5064 | 0.5064 | 0.502873 | 0.502873 | 0 | Fe,K | No
KAHMOW | 5.20373 | 4.91346 | 5.20373 | 1.50927 | 147.062 | 217.872 | 0.4508 | 0.4508 | 0.298686 | 0.298686 | 0 | Zn | Yes | Zn
KAHNOX | 6.67271 | 5.40663 | 6.66794 | 1.08519 | 2375.72 | 0 | 0.741 | 0.741 | 0.682828 | 0.682828 | 0 | Cu | Yes | Cu
KAHPUE | 5.5467 | 4.52994 | 5.5467 | 1.10879 | 1440.76 | 0 | 0.5904 | 0.5904 | 0.532473 | 0.532473 | 0 | Cd,Ni | Yes | Ni
KAHYEY | 3.89651 | 3.5765 | 3.89651 | 1.95338 | 239.396 | 0 | 0.401 | 0.401 | 0.205285 | 0.205285 | 0 | Mn | Yes | Mn
KAHYID | 8.93039 | 4.11514 | 8.89727 | 1.11173 | 2023.03 | 0 | 0.7014 | 0.7014 | 0.630911 | 0.630911 | 0 | Gd | Yes | Gd
KAHYOJ | 8.86827 | 4.20402 | 8.86827 | 1.11868 | 2015.26 | 0 | 0.7004 | 0.7004 | 0.626094 | 0.626094 | 0 | Tb | Yes | Tb
KAHYUP | 8.96058 | 4.23716 | 8.87271 | 1.11708 | 2040.08 | 0 | 0.7126 | 0.7126 | 0.637912 | 0.637912 | 0 | Dy | Yes | Dy
KAHZAW | 8.94072 | 4.22762 | 8.82545 | 1.16306 | 1821.42 | 0 | 0.6882 | 0.6882 | 0.591713 | 0.591713 | 0 | Eu | Yes | Eu
KAJZIH | 8.4847 | 6.59254 | 8.46458 | 1.73964 | 577.227 | 0 | 0.4824 | 0.4824 | 0.277298 | 0.277298 | 0 | Cu | Yes | Cu
KAKBUW | 8.93435 | 3.48006 | 8.93366 | 0.947498 | 1307.68 | 0 | 0.5736 | 0.5736 | 0.605384 | 0.605384 | 0 | Ca | Yes | Ca
KAKCAD | 9.06904 | 5.14285 | 6.93826 | 0.88724 | 2074.12 | 0 | 0.6138 | 0.6138 | 0.691809 | 0.691809 | 0 | Sr | Yes | Sr
KAKCEH | 9.06296 | 8.67891 | 9.0551 | 1.03141 | 1377.78 | 0 | 0.5742 | 0.5742 | 0.556714 | 0.556714 | 0 | Ba | Yes | Ba
KAKCEH01 | 8.87027 | 8.43287 | 8.86098 | 1.05825 | 1330.34 | 0 | 0.5852 | 0.5852 | 0.55299 | 0.55299 | 0 | Ba | No
KAKCEH02 | 9.05571 | 8.66764 | 9.05571 | 1.03977 | 1362.9 | 0 | 0.5874 | 0.5874 | 0.564931 | 0.564931 | 0 | Ba | No
KALFEK | 6.54196 | 4.56831 | 6.52391 | 0.938074 | 1837.5 | 0 | 0.6008 | 0.6008 | 0.640461 | 0.640461 | 0 | Ni | No
KALFOU | 6.46523 | 4.80891 | 6.4631 | 0.94279 | 1822.53 | 0 | 0.5936 | 0.5936 | 0.629621 | 0.629621 | 0 | Ni | No
KALFUA | 5.64692 | 4.66493 | 5.64692 | 1.02252 | 1527.42 | 0 | 0.5924 | 0.5924 | 0.579351 | 0.579351 | 0 | Ni | No
KALGAH | 6.33471 | 4.78818 | 6.33036 | 0.937811 | 1929.33 | 0 | 0.5982 | 0.5982 | 0.637868 | 0.637868 | 0 | Ni | No
KALGEL | 6.46285 | 4.62415 | 6.46285 | 0.930333 | 1837.55 | 0 | 0.6066 | 0.6066 | 0.652024 | 0.652024 | 0 | Ni | No
KANDAG | 4.72415 | 2.9462 | 4.67451 | 1.37776 | 0 | 332.245 | 0.4626 | 0.4626 | 0.335762 | 0.335762 | 0 | Zn | Yes | Zn
KANDIO | 6.34814 | 4.18035 | 6.34814 | 1.16715 | 1078.45 | 0 | 0.5426 | 0.5426 | 0.464892 | 0.464892 | 0 | Zn | Yes | Zn
KANMIX | 9.77148 | 3.95127 | 9.76981 | 1.08328 | 1527.42 | 0 | 0.6392 | 0.6392 | 0.590057 | 0.590057 | 0 | Cu | Yes | Cu
KAPGEP | 5.28957 | 2.99305 | 5.18694 | 1.73364 | 0 | 216.452 | 0.428 | 0.428 | 0.246879 | 0.246879 | 0 | Ag | Yes | Ag
KAPGUE | 3.49415 | 2.51542 | 3.49415 | 1.87985 | 0 | 7.10339 | 0.467 | 0.467 | 0.248425 | 0.248425 | 0 | La | Yes | La
KAPHAL | 3.48074 | 2.48494 | 3.48074 | 1.90381 | 0 | 7.81813 | 0.4648 | 0.4648 | 0.244142 | 0.244142 | 0 | Ce | Yes | Ce
KAPHOB | 4.89405 | 3.15092 | 4.20437 | 1.04092 | 0 | 1088.46 | 0.5528 | 0.5528 | 0.531068 | 0.531068 | 0 | Mn | Yes | Mn
KAPHOZ | 3.65331 | 2.50372 | 3.59503 | 1.35029 | 0 | 22.0916 | 0.3486 | 0.3486 | 0.258166 | 0.258166 | 0 | Zn,K | Yes | K
KAPHUH | 4.86022 | 3.00344 | 4.85982 | 1.05926 | 0 | 1012.39 | 0.5428 | 0.5428 | 0.512433 | 0.512433 | 0 | Mn | Yes | Mn
KARLUM | 12.53415 | 7.4934 | 12.53415 | 0.637007 | 3357 | 0 | 0.7386 | 0.7386 | 1.15949 | 1.15949 | 0 | Ni | No
KARMUN | 16.75862 | 10.4619 | 16.75862 | 0.743618 | 2234.95 | 0 | 0.7346 | 0.7346 | 0.987872 | 0.987872 | 0 | Ni | No
KARNAU | 15.53234 | 10.48172 | 15.53234 | 0.459782 | 4299.13 | 0 | 0.8028 | 0.8028 | 1.74604 | 1.74604 | 0 | Ni | No
KARNID | 13.04357 | 6.77607 | 13.04357 | 0.899644 | 2533.66 | 0 | 0.69 | 0.69 | 0.76697 | 0.76697 | 0 | Cu | Yes | Cu
KARTAA | 6.20188 | 4.23592 | 5.30961 | 1.89212 | 923.525 | 0 | 0.5718 | 0.5718 | 0.3022 | 0.3022 | 0 | Sm | No
KASHUK | 6.39294 | 3.33878 | 6.39294 | 3.31408 | 307.473 | 0 | 0.4924 | 0.4924 | 0.148578 | 0.148578 | 0 | Np | Yes | Np
KASPOL | 4.03994 | 2.92862 | 4.03247 | 1.66595 | 0 | 100.178 | 0.4152 | 0.4152 | 0.249227 | 0.249227 | 0 | Cu | Yes | Cu
KASRAZ | 6.01546 | 4.14091 | 6.00986 | 0.986437 | 2334.36 | 0 | 0.6452 | 0.6452 | 0.654071 | 0.654071 | 0 | Cd | Yes | Cd
KASRED | 7.65199 | 6.36839 | 7.38295 | 0.889824 | 2648.74 | 0 | 0.6808 | 0.6808 | 0.765095 | 0.765095 | 0 | Cd | Yes | Cd
KATDAM | 6.25403 | 6.06717 | 6.25403 | 1.40557 | 267.088 | 0 | 0.4372 | 0.4372 | 0.311048 | 0.311048 | 0 | Cd | No
KAVGAQ | 5.26252 | 4.91537 | 5.26252 | 1.15534 | 1285.85 | 0 | 0.5246 | 0.5246 | 0.454067 | 0.454067 | 0 | Co | No
KAVJAT | 6.84822 | 4.59519 | 6.84227 | 1.0747 | 2027.08 | 0 | 0.6228 | 0.6228 | 0.579508 | 0.579508 | 0 | Pr | No
KAVJEX | 8.73636 | 5.24821 | 8.73636 | 1.1563 | 1560.92 | 0 | 0.605 | 0.605 | 0.523221 | 0.523221 | 0 | Nd | No
KAVJEX01 | 9.52843 | 6.46475 | 9.52268 | 1.03139 | 1932.71 | 0 | 0.6454 | 0.6454 | 0.62576 | 0.62576 | 0 | Nd | No
KAVKIC | 5.02071 | 3.4738 | 5.02071 | 2.5731 | 240.329 | 0 | 0.3932 | 0.3932 | 0.152812 | 0.152812 | 0 | Dy | Yes | Dy
KAVLID | 3.80536 | 2.41604 | 3.77177 | 1.35746 | 0 | 96.4485 | 0.4054 | 0.4054 | 0.298645 | 0.298645 | 0 | Ni | No
KAVNIH | 8.43697 | 7.72021 | 8.43697 | 1.03874 | 1031.01 | 0 | 0.5158 | 0.5158 | 0.496565 | 0.496565 | 0 | Co | No
KAVTEI | 5.69693 | 3.84932 | 5.6869 | 1.19116 | 1169.59 | 0.744103 | 0.5548 | 0.5548 | 0.465766 | 0.465766 | 0 | Cd | No
KAVTUY | 5.22962 | 4.08985 | 5.19903 | 2.0701 | 326.975 | 0 | 0.424 | 0.424 | 0.204821 | 0.204821 | 0 | Cu | Yes | Cu
KAVXAI | 9.40882 | 5.41413 | 9.40882 | 1.00634 | 2094 | 0 | 0.6462 | 0.6462 | 0.642132 | 0.642132 | 0 | Co | No
KAWBOB | 7.62136 | 6.38807 | 7.35051 | 1.08418 | 1414.86 | 0 | 0.5764 | 0.5764 | 0.531645 | 0.531645 | 0 | Mn | Yes | Mn
KAWHEY | 18.21481 | 15.58526 | 18.21481 | 0.462868 | 3256.18 | 0 | 0.8126 | 0.8126 | 1.75558 | 1.75558 | 0 | Zn | Yes | Zn
KAXFUM | 3.88937 | 3.01162 | 3.88937 | 1.95297 | 0 | 46.3211 | 0.3548 | 0.3548 | 0.181672 | 0.181672 | 0 | Ba | Yes | Ba
KAXQIL | 5.12409 | 3.76819 | 5.12409 | 1.55224 | 300.859 | 0 | 0.3454 | 0.3454 | 0.222517 | 0.222517 | 0 | Ca | No
KAXZUG | 4.51369 | 2.59156 | 4.48614 | 1.60849 | 0 | 110.913 | 0.3612 | 0.3612 | 0.224558 | 0.224558 | 0 | Cd | No
KAYBIX | 5.6946 | 5.49039 | 5.6894 | 1.21439 | 1102.37 | 0 | 0.5044 | 0.5044 | 0.415354 | 0.415354 | 0 | Ca | Yes | Ca
KAYBUJ | 5.49315 | 5.23582 | 5.46639 | 1.19412 | 1158.42 | 0 | 0.511 | 0.511 | 0.427931 | 0.427931 | 0 | Ca | Yes | Ca
KAYCIY | 5.92381 | 4.85823 | 5.92381 | 0.977102 | 1938.27 | 0 | 0.5954 | 0.5954 | 0.609353 | 0.609353 | 0 | Ca | Yes | Ca
KEBDIG | 6.72563 | 5.57122 | 6.72563 | 1.15231 | 825.536 | 0 | 0.4938 | 0.4938 | 0.428529 | 0.428529 | 0 | Co | No
KEBFII | 5.16866 | 4.1674 | 5.16866 | 1.42464 | 1013.26 | 0 | 0.5604 | 0.5604 | 0.393361 | 0.393361 | 0 | Tb,Ag | Yes | Tb,Ag
KECRAL | 7.14304 | 5.71829 | 7.14304 | 1.04514 | 2533.63 | 0 | 0.759 | 0.759 | 0.726219 | 0.726219 | 0 | Cd | Yes | Cd
KECRAL10 | 7.14324 | 5.71599 | 7.14324 | 1.04513 | 2551.06 | 0 | 0.762 | 0.762 | 0.729094 | 0.729094 | 0 | Cd | Yes | Cd
KECRAL11 | 6.17897 | 5.38709 | 6.17897 | 1.29095 | 1834.65 | 0 | 0.7162 | 0.7162 | 0.554784 | 0.554784 | 0 | Cd | No
KECRAL12 | 6.84524 | 5.44973 | 6.84445 | 1.04937 | 2556.47 | 0 | 0.7656 | 0.7656 | 0.729579 | 0.729579 | 0 | Cd | Yes | Cd
KEDJAG | 5.61338 | 4.40406 | 5.55816 | 1.06606 | 2834.73 | 0 | 0.6918 | 0.6918 | 0.648934 | 0.648934 | 0 | Cu | No
KEDJAG01 | 5.62745 | 4.42901 | 5.626 | 1.06272 | 2853.21 | 0 | 0.6922 | 0.6922 | 0.651347 | 0.651347 | 0 | Cu | No
KEDJAG02 | 5.64435 | 4.47405 | 5.63077 | 1.05807 | 2876.34 | 0 | 0.6944 | 0.6944 | 0.656287 | 0.656287 | 0 | Cu | No
KEDJAG03 | 5.73609 | 4.60094 | 5.73609 | 1.03985 | 2975.45 | 0 | 0.6998 | 0.6998 | 0.672979 | 0.672979 | 0 | Cu | No
KEDJAG04 | 5.58759 | 4.3837 | 5.56019 | 1.07026 | 2815.34 | 0 | 0.6894 | 0.6894 | 0.644141 | 0.644141 | 0 | Cu | No
KEDJAG06 | 5.60157 | 4.39581 | 5.5618 | 1.06802 | 2826.48 | 0 | 0.6908 | 0.6908 | 0.646807 | 0.646807 | 0 | Cu | No
KEDJAG08 | 5.61357 | 4.40385 | 5.61357 | 1.06606 | 2834.71 | 0 | 0.6918 | 0.6918 | 0.648934 | 0.648934 | 0 | Cu | No
KEDJAG10 | 5.6275 | 4.42824 | 5.62604 | 1.06272 | 2852.86 | 0 | 0.692 | 0.692 | 0.651159 | 0.651159 | 0 | Cu | No
KEDJAG12 | 5.63489 | 4.44582 | 5.40576 | 1.06079 | 2861.33 | 0 | 0.6926 | 0.6926 | 0.652908 | 0.652908 | 0 | Cu | No
KEDJAG14 | 5.64072 | 4.46761 | 5.621 | 1.05911 | 2872.03 | 0 | 0.6942 | 0.6942 | 0.655454 | 0.655454 | 0 | Cu | No
KEDJAG16 | 5.644 | 4.47445 | 5.6433 | 1.05807 | 2876.74 | 0 | 0.6942 | 0.6942 | 0.656098 | 0.656098 | 0 | Cu | No
KEDJAG18 | 5.65854 | 4.50803 | 5.65314 | 1.0548 | 2901.94 | 0 | 0.6954 | 0.6954 | 0.659272 | 0.659272 | 0 | Cu | No
KEDJAG20 | 5.67593 | 4.5303 | 5.67504 | 1.05131 | 2918.19 | 0 | 0.6962 | 0.6962 | 0.662224 | 0.662224 | 0 | Cu | No
KEDJAG22 | 5.70452 | 4.56197 | 5.70452 | 1.04697 | 2983.66 | 0 | 0.6974 | 0.6974 | 0.666112 | 0.666112 | 0 | Cu | No
KEDJAG24 | 5.73555 | 4.60029 | 5.7012 | 1.03985 | 2975.36 | 0 | 0.6996 | 0.6996 | 0.672786 | 0.672786 | 0 | Cu | No
KEDJAG26 | 5.76062 | 4.63585 | 5.58828 | 1.03565 | 3000.25 | 0 | 0.7004 | 0.7004 | 0.676287 | 0.676287 | 0 | Cu | No
KEDJAG28 | 5.787 | 4.68615 | 5.787 | 1.03012 | 3029.31 | 0 | 0.7 | 0.7 | 0.67953 | 0.67953 | 0 | Cu | No
KEDNOY | 4.98967 | 3.63243 | 4.9802 | 1.21306 | 775.788 | 0 | 0.514 | 0.514 | 0.423723 | 0.423723 | 0 | Ag,Al | Yes | Ag
KEDQAN | 6.47084 | 4.69781 | 6.47084 | 1.24227 | 727.254 | 0 | 0.4856 | 0.4856 | 0.390897 | 0.390897 | 0 | Zn | No
KEFBEE | 11.08232 | 7.03865 | 11.08232 | 0.706119 | 3305.7 | 0 | 0.7482 | 0.7482 | 1.05959 | 1.05959 | 0 | Zn | Yes | Zn
KEFBII | 11.60551 | 5.69321 | 11.58639 | 0.756483 | 3242.83 | 0 | 0.7332 | 0.7332 | 0.969223 | 0.969223 | 0 | Zn | Yes | Zn
KEFBOO | 11.98728 | 8.05488 | 11.98728 | 0.72084 | 3194.5 | 0 | 0.7462 | 0.7462 | 1.03518 | 1.03518 | 0 | Zn | Yes | Zn
KEFFEI | 3.97348 | 2.77516 | 3.93937 | 2.17773 | 0 | 98.9719 | 0.4156 | 0.4156 | 0.190841 | 0.190841 | 0 | Dy | No
KEFFEI01 | 3.96931 | 2.79019 | 3.96931 | 2.17482 | 0 | 108.464 | 0.421 | 0.421 | 0.193579 | 0.193579 | 0 | Dy | No
KEFWAV | 4.19377 | 3.55017 | 4.10153 | 1.43831 | 402.157 | 0.394992 | 0.4896 | 0.4896 | 0.340399 | 0.340399 | 0 | Co | Yes | Co
KEFWEZ | 5.67031 | 4.17239 | 5.67031 | 1.18787 | 1254.63 | 0 | 0.5346 | 0.5346 | 0.450049 | 0.450049 | 0 | Co | No
KEFWID | 5.1885 | 3.70567 | 5.1885 | 1.78935 | 455.982 | 0 | 0.4748 | 0.4748 | 0.265348 | 0.265348 | 0 | Gd,Co | Yes | Gd
KEGYAX | 4.05397 | 3.78362 | 4.05397 | 2.49857 | 184.476 | 0 | 0.3628 | 0.3628 | 0.145203 | 0.145203 | 0 | Ag | Yes | Ag
KEGZOL | 6.39792 | 4.91247 | 6.39792 | 0.989226 | 2608.35 | 0 | 0.72 | 0.72 | 0.727842 | 0.727842 | 0 | Cu,Zn | No
KEGZOL01 | 6.43501 | 4.94371 | 6.43501 | 0.973544 | 2651.11 | 0 | 0.724 | 0.724 | 0.743675 | 0.743675 | 0 | Cu,Zn | No
KEGZOL02 | 5.90632 | 4.48545 | 5.90632 | 0.991222 | 2634.48 | 0 | 0.7042 | 0.7042 | 0.710436 | 0.710436 | 0 | Cu,Zn | No
KEGZOL03 | 6.38762 | 4.90333 | 6.38762 | 0.985223 | 2597.3 | 0 | 0.7104 | 0.7104 | 0.721055 | 0.721055 | 0 | Cu,Zn | No
KEGZOL04 | 6.38911 | 4.90295 | 6.38911 | 0.984664 | 2599.45 | 0 | 0.7106 | 0.7106 | 0.721667 | 0.721667 | 0 | Cu,Zn | No
KEHDOS | 4.08176 | 3.30481 | 3.94024 | 1.47581 | 0 | 225.282 | 0.451 | 0.451 | 0.305596 | 0.305596 | 0 | Ag | Yes | Ag
KEHFUA | 4.97412 | 3.92327 | 4.96359 | 1.11198 | 520.497 | 299.337 | 0.5476 | 0.5476 | 0.492456 | 0.492456 | 0 | Cu | Yes | Cu
KEHGAH | 8.41883 | 6.8178 | 8.41883 | 0.985883 | 1746.73 | 0 | 0.628 | 0.628 | 0.636992 | 0.636992 | 0 | Cd | No
KEHGEL | 4.37358 | 2.8186 | 4.37358 | 1.34455 | 0 | 304.983 | 0.4886 | 0.4886 | 0.363393 | 0.363393 | 0 | Ag | Yes | Ag
KEHGIP | 4.93159 | 3.98659 | 4.92634 | 1.07028 | 1357.62 | 0 | 0.5542 | 0.5542 | 0.517807 | 0.517807 | 0 | Cu | Yes | Cu
KEHGOV | 3.60734 | 2.84874 | 3.60371 | 1.5991 | 0 | 37.5865 | 0.4262 | 0.4262 | 0.266524 | 0.266524 | 0 | Cd | No
KEJBIL | 4.30596 | 3.10505 | 4.30596 | 1.5807 | 0 | 348.77 | 0.551 | 0.551 | 0.34858 | 0.34858 | 0 | V | Yes | V
KEJBOQ | 5.17871 | 3.9347 | 5.17066 | 1.30921 | 792.266 | 0 | 0.5384 | 0.5384 | 0.411242 | 0.411242 | 0 | Cd | Yes | Cd
KEJHIQ | 5.28754 | 3.98518 | 5.28525 | 1.29873 | 810.224 | 0 | 0.5454 | 0.5454 | 0.41995 | 0.41995 | 0 | Cd | Yes | Cd
KEJQAR | 10.40713 | 2.61296 | 10.40713 | 0.968939 | 0 | 1872.42 | 0.6902 | 0.6902 | 0.712326 | 0.712326 | 0 | Al | No
KEJQAR01 | 10.46853 | 2.57415 | 10.46853 | 0.973418 | 0 | 1848.05 | 0.6868 | 0.6868 | 0.705555 | 0.705555 | 0 | Al | No
KEJXUU | 4.67999 | 2.84616 | 4.6789 | 1.89646 | 0 | 228.708 | 0.3692 | 0.3692 | 0.194679 | 0.194679 | 0 | Pr,Cu | Yes | Pr,Cu
KELJAN | 6.72992 | 4.20356 | 6.59748 | 1.50078 | 1107.4 | 0 | 0.603 | 0.603 | 0.401791 | 0.401791 | 0 | Cu | Yes | Cu
KENJEU | 6.20454 | 3.65645 | 6.19551 | 1.18024 | 774.393 | 3.43839 | 0.5244 | 0.5244 | 0.444317 | 0.444317 | 0 | Zn | Yes | Zn
KEPPIF | 7.58494 | 5.23607 | 7.09943 | 1.25981 | 1889.8 | 0 | 0.6804 | 0.6804 | 0.540084 | 0.540084 | 0 | Zn | Yes | Zn
KEQDER | 13.61666 | 6.49901 | 13.37179 | 0.543402 | 4258.46 | 0 | 0.7794 | 0.7794 | 1.4343 | 1.4343 | 0 | Zn | Yes | Zn
KEQYOU | 4.18914 | 2.62132 | 4.18828 | 2.56405 | 0 | 99.4909 | 0.414 | 0.414 | 0.161463 | 0.161463 | 0 | Zn | Yes | Zn
KESBIU | 5.75057 | 4.00781 | 5.59048 | 1.13972 | 1305.15 | 0.437939 | 0.5544 | 0.5544 | 0.486435 | 0.486435 | 0 | Ag,Co | Yes | Ag
KESBOA | 6.05718 | 4.26017 | 6.04665 | 0.970091 | 1985.72 | 0 | 0.5956 | 0.5956 | 0.613963 | 0.613963 | 0 | Ag,Fe,Co | Yes | Ag
KESBUG | 6.02545 | 4.0393 | 5.99647 | 0.986984 | 1919.91 | 0 | 0.59 | 0.59 | 0.597781 | 0.597781 | 0 | Ag,Fe,Co | Yes | Ag
KESGAS | 5.62194 | 5.11595 | 5.6016 | 1.12689 | 947.506 | 0 | 0.5322 | 0.5322 | 0.472273 | 0.472273 | 0 | Mn | Yes | Mn
KESHAT | 4.71415 | 3.88542 | 4.71415 | 1.78814 | 612.422 | 0 | 0.4878 | 0.4878 | 0.272797 | 0.272797 | 0 | Pr | Yes | Pr
KETHEY | 5.2876 | 3.58603 | 5.2765 | 1.48195 | 665.865 | 0 | 0.491 | 0.491 | 0.33132 | 0.33132 | 0 | Cd | Yes | Cd
KETHEY01 | 5.27207 | 3.57986 | 5.2523 | 1.48689 | 655.251 | 0 | 0.4998 | 0.4998 | 0.336139 | 0.336139 | 0 | Cd | Yes | Cd
KETHEY02 | 5.25403 | 3.55446 | 5.25403 | 1.49143 | 660.22 | 0 | 0.4862 | 0.4862 | 0.325996 | 0.325996 | 0 | Cd | Yes | Cd
KETSEI | 4.16945 | 3.27186 | 4.16351 | 2.05802 | 0 | 169.143 | 0.4232 | 0.4232 | 0.205635 | 0.205635 | 0 | Dy | Yes | Dy
KEVBIY | 5.74361 | 3.76343 | 5.74351 | 1.17993 | 1323.86 | 5.16906 | 0.5462 | 0.5462 | 0.462908 | 0.462908 | 0 | Ni | No
KEVBOE | 5.94177 | 3.85345 | 5.94177 | 1.15836 | 1461.35 | 2.79047 | 0.5546 | 0.5546 | 0.478779 | 0.478779 | 0 | Ni | No
KEVPEH | 3.35631 | 2.62128 | 3.35577 | 1.32583 | 0 | 1.55016 | 0.4334 | 0.4334 | 0.326889 | 0.326889 | 0 | Ca | Yes | Ca
KEVVIS | 6.50043 | 5.82364 | 6.50043 | 1.16086 | 862.542 | 0 | 0.5192 | 0.5192 | 0.447255 | 0.447255 | 0 | Co | Yes | Co
KEVWUF | 9.52723 | 4.19884 | 9.52723 | 1.04193 | 2100.07 | 0 | 0.7092 | 0.7092 | 0.680658 | 0.680658 | 0 | La | Yes | La
KEWBUL | 5.54329 | 4.14541 | 5.54329 | 1.48949 | 652.421 | 0 | 0.4996 | 0.4996 | 0.335418 | 0.335418 | 0 | Eu | Yes | Eu
KEWJIG | 7.66764 | 4.96521 | 7.66764 | 1.12411 | 1800.85 | 0 | 0.6074 | 0.6074 | 0.540337 | 0.540337 | 0 | Cu | Yes | Cu
KEWNUX | 10.50155 | 5.22557 | 10.50155 | 1.81291 | 1276.36 | 0 | 0.6966 | 0.6966 | 0.384245 | 0.384245 | 0 | W,Cu | Yes | W,Cu
KEWZET | 6.38285 | 4.89652 | 6.37584 | 1.09177 | 1268.79 | 0 | 0.5274 | 0.5274 | 0.483068 | 0.483068 | 0 | Mn | Yes | Mn
KEXFAU | 4.63469 | 3.96609 | 4.63178 | 0.913347 | 2064.02 | 0 | 0.6022 | 0.6022 | 0.659333 | 0.659333 | 0 | Cd,Ni | Yes | Ni
KEXFIC | 4.90739 | 3.75202 | 4.9029 | 1.59304 | 417.119 | 0 | 0.5 | 0.5 | 0.313865 | 0.313865 | 0 | Cd,Ni | Yes | Ni
KEXFIC10 | 4.89247 | 3.74563 | 4.89153 | 1.59304 | 414.272 | 0 | 0.4988 | 0.4988 | 0.313112 | 0.313112 | 0 | Cd,Ni | Yes | Ni
KEXKAB | 4.09177 | 3.26764 | 4.07647 | 1.48331 | 0 | 253.788 | 0.4724 | 0.4724 | 0.318477 | 0.318477 | 0 | Zn | Yes | Zn
KEXKEF | 4.72339 | 2.79989 | 4.72339 | 1.24139 | 0 | 631.972 | 0.5398 | 0.5398 | 0.434837 | 0.434837 | 0 | Zn | Yes | Zn
KEXPIO | 4.2954 | 3.25347 | 4.27933 | 1.51566 | 0 | 244.897 | 0.4682 | 0.4682 | 0.308908 | 0.308908 | 0 | Zn | Yes | Zn
KEXPOU | 4.06064 | 2.7409 | 3.99156 | 1.33962 | 0 | 381.381 | 0.4994 | 0.4994 | 0.372791 | 0.372791 | 0 | Zn | Yes | Zn
KEYFUR | 5.43827 | 4.92439 | 5.43827 | 1.64151 | 277.889 | 0 | 0.4004 | 0.4004 | 0.243921 | 0.243921 | 0 | Cu | Yes | Cu
KEYMUY | 6.53351 | 5.26079 | 6.50691 | 1.20658 | 1129.4 | 0 | 0.5562 | 0.5562 | 0.460973 | 0.460973 | 0 | Cd,Na | Yes | Na
KEYROX | 11.21887 | 3.60068 | 11.21229 | 0.939946 | 1652.01 | 0 | 0.65 | 0.65 | 0.691529 | 0.691529 | 0 | Zn | No
KEYYET | 4.99758 | 4.16066 | 4.97856 | 2.73182 | 857.098 | 0 | 0.6236 | 0.6236 | 0.228273 | 0.228273 | 0 | Mn,Re | Yes | Mn,Re
KIBDEF | 4.31904 | 3.92279 | 4.31686 | 2.00589 | 398.188 | 0 | 0.4762 | 0.4762 | 0.2374 | 0.2374 | 0 | Eu | Yes | Eu
KIBDIJ | 4.30909 | 3.88512 | 4.30289 | 2.07432 | 356.871 | 0 | 0.4854 | 0.4854 | 0.234004 | 0.234004 | 0 | Tb | No
KIBXUP | 5.10739 | 3.29407 | 5.10686 | 1.30567 | 0 | 656.541 | 0.5034 | 0.5034 | 0.38555 | 0.38555 | 0 | Ag | Yes | Ag
KIBYAW | 4.74679 | 3.1101 | 4.73959 | 1.33077 | 0 | 811.806 | 0.515 | 0.515 | 0.386995 | 0.386995 | 0 | Ag | Yes | Ag
KICXAX | 5.16268 | 4.57333 | 5.16268 | 3.58491 | 102.77 | 0.467821 | 0.3658 | 0.3658 | 0.102039 | 0.102039 | 0 | As,W,Co | Yes | W,Co
KICXEB | 5.19321 | 4.51034 | 5.19321 | 3.50049 | 104.782 | 1.00911 | 0.3962 | 0.3962 | 0.113184 | 0.113184 | 0 | W,Co | Yes | W,Co
KIDDIM | 5.26498 | 3.54235 | 5.26498 | 1.46293 | 857.787 | 0.0375841 | 0.5414 | 0.5414 | 0.370079 | 0.370079 | 0 | Cd | Yes | Cd
KIDDOS | 5.1988 | 3.52628 | 5.1988 | 1.34479 | 873.846 | 0 | 0.5262 | 0.5262 | 0.391287 | 0.391287 | 0 | Zn | Yes | Zn
KIDVIE | 6.06928 | 4.27938 | 6.0515 | 1.59401 | 1037.55 | 0 | 0.5994 | 0.5994 | 0.376033 | 0.376033 | 0 | La | Yes | La
KIDXUR | 4.23852 | 2.6256 | 4.23852 | 1.40108 | 0 | 368.134 | 0.4964 | 0.4964 | 0.354298 | 0.354298 | 0 | Na,Zn | Yes | Na,Zn
KIFDIM | 6.65854 | 3.7171 | 6.64815 | 1.05848 | 1567.91 | 0 | 0.5926 | 0.5926 | 0.559858 | 0.559858 | 0 | Fe | Yes | Fe
KIFJIT | 4.8015 | 3.58209 | 4.8015 | 1.28128 | 201.864 | 134.598 | 0.4944 | 0.4944 | 0.385866 | 0.385866 | 0 | Ag,Fe | No
KIFKAM | 4.32056 | 3.04859 | 4.3059 | 1.22885 | 0 | 417.963 | 0.4718 | 0.4718 | 0.383936 | 0.383936 | 0 | Mg | Yes | Mg
KIFKEQ | 5.10059 | 4.42412 | 5.07747 | 0.933293 | 1643.94 | 0 | 0.5798 | 0.5798 | 0.621241 | 0.621241 | 0 | Mg | Yes | Mg
KIFWUT | 5.20547 | 3.53873 | 4.99626 | 1.38567 | 229.429 | 0 | 0.4078 | 0.4078 | 0.294297 | 0.294297 | 0 | Co | Yes | Co
KIFXOO | 4.97615 | 3.02702 | 4.85033 | 1.17931 | 0 | 540.742 | 0.4912 | 0.4912 | 0.416515 | 0.416515 | 0 | Ni | Yes | Ni
KIGCEK | 10.39364 | 10.27787 | 10.39364 | 0.990795 | 1305.96 | 0 | 0.603 | 0.603 | 0.608602 | 0.608602 | 0 | Zn | Yes | Zn
KIHTOL | 3.42127 | 2.72486 | 3.41659 | 1.85521 | 0 | 3.16063 | 0.37 | 0.37 | 0.199438 | 0.199438 | 0 | Nd | No
KIHTOL01 | 3.32214 | 2.70973 | 3.3076 | 1.86683 | 0 | 0.0593375 | 0.3658 | 0.3658 | 0.195947 | 0.195947 | 0 | Nd | No
KIJPUQ | 4.83597 | 4.0538 | 4.82906 | 1.04226 | 1723.11 | 0 | 0.619 | 0.619 | 0.593902 | 0.593902 | 0 | Cd | Yes | Cd
KIJRUS | 12.14192 | 7.10734 | 11.60914 | 0.697914 | 3308.64 | 0 | 0.7064 | 0.7064 | 1.01216 | 1.01216 | 0 | Cu | Yes | Cu
KIKDAL | 6.22689 | 3.75929 | 6.04304 | 1.41993 | 297.441 | 0 | 0.4098 | 0.4098 | 0.288607 | 0.288607 | 0 | Cd | No
KIKDIT | 5.07008 | 3.27077 | 4.57242 | 1.13676 | 0 | 492.193 | 0.5196 | 0.5196 | 0.45709 | 0.45709 | 0 | Cd | Yes | Cd
KIKFIV | 6.97244 | 5.06027 | 6.95895 | 1.05179 | 1495.68 | 0 | 0.5538 | 0.5538 | 0.52653 | 0.52653 | 0 | Eu | Yes | Eu
KILJEV | 3.8471 | 3.18487 | 3.8471 | 1.95946 | 0 | 77.8064 | 0.3714 | 0.3714 | 0.189542 | 0.189542 | 0 | Cu | Yes | Cu
KINDIW | 4.37637 | 3.36633 | 4.37637 | 1.59147 | 273.153 | 15.591 | 0.4372 | 0.4372 | 0.274715 | 0.274715 | 0 | Er | No
KINDOC | 6.25246 | 5.98089 | 6.23061 | 1.0194 | 1939.7 | 0 | 0.6526 | 0.6526 | 0.640183 | 0.640183 | 0 | Tm | Yes | Tm
KINFAQ | 7.6173 | 5.59807 | 7.60335 | 1.3531 | 1216.86 | 0 | 0.602 | 0.602 | 0.444903 | 0.444903 | 0 | Tm | Yes | Tm
KINFEU | 7.75525 | 5.37339 | 7.72099 | 1.46024 | 1046.49 | 0 | 0.5768 | 0.5768 | 0.395004 | 0.395004 | 0 | Tm | Yes | Tm
KINLAW | 3.28119 | 2.51891 | 3.25832 | 1.42585 | 0 | 0 | 0.3926 | 0.3926 | 0.275344 | 0.275344 | 0 | Co | No
KINMUR | 5.20086 | 4.2137 | 5.19994 | 1.27394 | 2138.85 | 0 | 0.6356 | 0.6356 | 0.498926 | 0.498926 | 0 | Cu | No
KINNIG | 5.23856 | 4.20025 | 5.23856 | 0.934994 | 3003.39 | 0 | 0.672 | 0.672 | 0.718721 | 0.718721 | 0 | Cu | No
KINNUS | 4.90604 | 3.21336 | 4.73078 | 1.36317 | 0 | 375.205 | 0.3992 | 0.3992 | 0.292847 | 0.292847 | 0 | Cu | No
KINPUU | 5.05147 | 4.16271 | 5.05147 | 1.13092 | 478.177 | 0.283899 | 0.472 | 0.472 | 0.41736 | 0.41736 | 0 | Co | Yes | Co
KINQAB | 5.083 | 4.08701 | 5.083 | 1.12522 | 493.112 | 3.5535 | 0.4816 | 0.4816 | 0.428007 | 0.428007 | 0 | Ni | Yes | Ni
KINRIK | 9.88966 | 4.92572 | 9.88966 | 1.29557 | 1536.07 | 0 | 0.6774 | 0.6774 | 0.52286 | 0.52286 | 0 | Cu,Gd | Yes | Cu,Gd
KINROQ | 9.89689 | 4.84005 | 9.89689 | 1.30206 | 1526.59 | 0 | 0.6598 | 0.6598 | 0.506735 | 0.506735 | 0 | Cu,Tb | Yes | Cu,Tb
KINSEH | 12.82711 | 11.45491 | 12.82711 | 0.634546 | 2959.39 | 0 | 0.7536 | 0.7536 | 1.18762 | 1.18762 | 0 | Zn | No
KIPJIE | 6.98996 | 5.50834 | 6.97989 | 1.65051 | 633.782 | 0 | 0.4498 | 0.4498 | 0.272521 | 0.272521 | 0 | Ce | No
KIPJOK | 7.22312 | 5.53705 | 7.21754 | 1.64475 | 649.113 | 0 | 0.4574 | 0.4574 | 0.278097 | 0.278097 | 0 | Nd | Yes | Nd
KIPJUQ | 7.29399 | 6.9774 | 7.2828 | 1.83817 | 298.397 | 4.99601 | 0.453 | 0.453 | 0.246441 | 0.246441 | 0 | Er | Yes | Er
KIPKAX | 7.3989 | 7.10265 | 7.38802 | 1.86184 | 292.153 | 4.52417 | 0.4534 | 0.4534 | 0.243523 | 0.243523 | 0 | Yb | Yes | Yb
KIPKEB | 7.31365 | 7.00422 | 7.30257 | 1.55565 | 350.505 | 5.9444 | 0.4558 | 0.4558 | 0.292997 | 0.292997 | 0 | Y | Yes | Y
KIPZEQ | 4.90958 | 4.0897 | 4.90138 | 1.27414 | 865.023 | 0 | 0.4878 | 0.4878 | 0.382847 | 0.382847 | 0 | Co | Yes | Co
KIQKOK | 4.0118 | 2.90391 | 3.99777 | 2.14473 | 0 | 101.18 | 0.4132 | 0.4132 | 0.192658 | 0.192658 | 0 | Mo,Cu | Yes | Mo,Cu
KIRFIA | 5.7578 | 4.65199 | 5.7578 | 1.02515 | 3063.5 | 0 | 0.6918 | 0.6918 | 0.674829 | 0.674829 | 0 | Cu | No
KIRKAZ | 3.20036 | 2.41012 | 3.20036 | 1.34284 | 0 | 0 | 0.3952 | 0.3952 | 0.294301 | 0.294301 | 0 | Co | No
KIRTOW | 4.82875 | 2.55725 | 4.7934 | 1.70187 | 0 | 304.525 | 0.443 | 0.443 | 0.260301 | 0.260301 | 0 | Al | Yes | Al
KIRTUC | 4.85053 | 4.15268 | 4.83508 | 1.33238 | 879.427 | 0 | 0.5362 | 0.5362 | 0.402437 | 0.402437 | 0 | Be | No
KISPOS | 7.37355 | 2.51949 | 7.36788 | 1.4321 | 0 | 406.252 | 0.451 | 0.451 | 0.314922 | 0.314922 | 0 | K,Co | Yes | K
KISVEO | 12.37009 | 6.46344 | 11.80655 | 2.21622 | 858.806 | 0 | 0.6734 | 0.6734 | 0.303851 | 0.303851 | 0 | U | Yes | U
KITCAT | 5.17369 | 2.93741 | 5.17369 | 1.40432 | 0 | 775.345 | 0.5802 | 0.5802 | 0.413153 | 0.413153 | 0 | Ag,K | Yes | Ag,K
KITVEQ | 6.53651 | 4.25527 | 6.53589 | 1.13006 | 794.041 | 0 | 0.4944 | 0.4944 | 0.437498 | 0.437498 | 0 | Zn | No
KITWER | 4.89255 | 3.01286 | 4.74248 | 1.73388 | 0 | 469.245 | 0.4868 | 0.4868 | 0.280758 | 0.280758 | 0 | K,Dy | Yes | Dy
KIVDUQ | 6.26762 | 4.30044 | 6.26762 | 1.44826 | 949.827 | 0 | 0.529 | 0.529 | 0.365266 | 0.365266 | 0 | La,K | Yes | La,K
KIVFAY | 6.23242 | 4.28797 | 6.23242 | 1.46353 | 925.895 | 0 | 0.5256 | 0.5256 | 0.359132 | 0.359132 | 0 | Ce,K | Yes | K,Ce
KIVFEC | 6.2609 | 4.2583 | 5.97896 | 1.47095 | 916.116 | 0 | 0.5236 | 0.5236 | 0.355961 | 0.355961 | 0 | Pr,K | Yes | Pr,K
KIVSUF | 3.82758 | 2.53052 | 3.81942 | 1.88051 | 0 | 56.7437 | 0.3802 | 0.3802 | 0.20218 | 0.20218 | 0 | Cu | Yes | Cu
KIVVOC | 4.30313 | 2.8769 | 4.24716 | 1.27743 | 0 | 424.761 | 0.562 | 0.562 | 0.439946 | 0.439946 | 0 | Cd | Yes | Cd
KIXKOS | 8.14141 | 2.84709 | 8.12807 | 1.42721 | 0 | 675.577 | 0.4674 | 0.4674 | 0.327492 | 0.327492 | 0 | K,Co | Yes | K,Co
KIXXOG | 3.83742 | 2.67446 | 3.83742 | 1.17163 | 0 | 486.1 | 0.497 | 0.497 | 0.424195 | 0.424195 | 0 | Ca | Yes | Ca
KIXXOG01 | 3.82331 | 2.6999 | 3.8166 | 1.18001 | 0 | 454.306 | 0.489 | 0.489 | 0.414402 | 0.414402 | 0 | Ca | Yes | Ca
KIYBIF | 4.0985 | 3.15807 | 4.06139 | 1.35327 | 0 | 158.221 | 0.4506 | 0.4506 | 0.33297 | 0.33297 | 0 | Co | Yes | Co
KIYJAF | 4.42735 | 3.01997 | 4.40418 | 1.42645 | 0 | 118.508 | 0.388 | 0.388 | 0.272003 | 0.272003 | 0 | Co | Yes | Co
KIYMAI | 3.94719 | 2.95812 | 3.9422 | 1.32079 | 0 | 521.369 | 0.5008 | 0.5008 | 0.379167 | 0.379167 | 0 | Sr | Yes | Sr
KIYMAI01 | 3.96338 | 2.94053 | 3.95389 | 1.3163 | 0 | 538.412 | 0.5024 | 0.5024 | 0.381676 | 0.381676 | 0 | Sr | Yes | Sr
KIYMEM | 4.0581 | 3.10709 | 4.03438 | 1.48822 | 0 | 466.507 | 0.5046 | 0.5046 | 0.339063 | 0.339063 | 0 | Ba | Yes | Ba
KIYMEM01 | 4.08262 | 3.10639 | 4.06575 | 1.48391 | 0 | 481.85 | 0.5052 | 0.5052 | 0.340452 | 0.340452 | 0 | Ba | Yes | Ba
KIYMIP | 4.02824 | 2.46103 | 4.02824 | 1.34717 | 0 | 96.0353 | 0.4668 | 0.4668 | 0.346505 | 0.346505 | 0 | Ni | Yes | Ni
KIYMIQ | 7.09051 | 6.95471 | 7.08404 | 1.0379 | 1134.87 | 0 | 0.482 | 0.482 | 0.464398 | 0.464398 | 0 | Na | Yes | Na
KIYQEQ | 5.83028 | 3.92148 | 5.83028 | 1.25472 | 1405.01 | 0 | 0.5742 | 0.5742 | 0.457633 | 0.457633 | 0 | Zn | Yes | Zn
KIYQIU | 5.86454 | 4.0944 | 5.8642 | 1.28277 | 1277.32 | 0 | 0.564 | 0.564 | 0.439672 | 0.439672 | 0 | Zn | Yes | Zn
KIYQOA | 4.76031 | 3.94678 | 4.76031 | 1.3892 | 751.292 | 0 | 0.5312 | 0.5312 | 0.382377 | 0.382377 | 0 | Zn | Yes | Zn
KIYTOD | 14.38752 | 6.75209 | 13.57035 | 0.794229 | 2394.72 | 0 | 0.7144 | 0.7144 | 0.899489 | 0.899489 | 0 | Cu,Ni | Yes | Cu,Ni
KIYXUN | 17.29009 | 12.6482 | 17.27598 | 0.96734 | 1463.57 | 0.0550346 | 0.6946 | 0.6946 | 0.718052 | 0.718052 | 0 | Cu,Mn | Yes | Cu
KOBFIR | 7.61968 | 5.81939 | 7.61968 | 0.929894 | 1973.28 | 0 | 0.6418 | 0.6418 | 0.690186 | 0.690186 | 0 | Cd | No
KOBPIB | 4.11167 | 2.92426 | 4.09819 | 1.66152 | 0 | 164.306 | 0.4386 | 0.4386 | 0.263975 | 0.263975 | 0 | Ce | Yes | Ce
KOBPUN | 3.94132 | 2.74553 | 3.92764 | 1.76982 | 0 | 98.9482 | 0.4484 | 0.4484 | 0.253359 | 0.253359 | 0 | Gd | Yes | Gd
KOBRAV | 6.35889 | 3.80128 | 6.35889 | 1.36336 | 606.343 | 0 | 0.4722 | 0.4722 | 0.34635 | 0.34635 | 0 | Cd | Yes | Cd
KOBRAV01 | 6.38674 | 3.78902 | 6.38674 | 1.36238 | 603.704 | 0 | 0.4712 | 0.4712 | 0.345866 | 0.345866 | 0 | Cd | Yes | Cd
KOCCUC | 9.17407 | 6.81795 | 9.17407 | 1.04186 | 1570.96 | 6.044 | 0.6142 | 0.6142 | 0.589525 | 0.589525 | 0 | Cd | Yes | Cd
KOCWEF | 8.13442 | 3.87575 | 8.10204 | 1.046 | 791.809 | 597.328 | 0.5872 | 0.5872 | 0.561377 | 0.561377 | 0 | Mn | Yes | Mn
KODPUP | 5.81016 | 4.22982 | 5.78263 | 1.55928 | 923.424 | 0 | 0.5406 | 0.5406 | 0.346698 | 0.346698 | 0 | Nd | Yes | Nd
KODSUT | 3.62473 | 2.79121 | 3.62136 | 1.2745 | 0 | 79.241 | 0.531 | 0.531 | 0.416636 | 0.416636 | 0 | Ag | Yes | Ag
KOFPEB | 7.31754 | 5.12695 | 7.31754 | 1.78125 | 494.651 | 0 | 0.4574 | 0.4574 | 0.256786 | 0.256786 | 0 | Cu,La | No
KOFPEB01 | 7.3154 | 5.12362 | 7.3154 | 1.77872 | 505.464 | 0 | 0.461 | 0.461 | 0.259175 | 0.259175 | 0 | Cu,La | No
KOFPEB02 | 7.34058 | 5.07386 | 7.34058 | 1.77151 | 503.707 | 0 | 0.46 | 0.46 | 0.259666 | 0.259666 | 0 | Cu,La | No
KOFPEB03 | 7.32397 | 5.11399 | 7.32397 | 1.7716 | 500.612 | 0 | 0.461 | 0.461 | 0.260217 | 0.260217 | 0 | Cu,La | No
KOFPEB04 | 7.23942 | 4.91036 | 7.23942 | 1.7997 | 495.105 | 0 | 0.4576 | 0.4576 | 0.254265 | 0.254265 | 0 | Cu,La | No
KOFVOS | 5.23992 | 4.30833 | 5.23699 | 1.25499 | 1149.6 | 0 | 0.543 | 0.543 | 0.432672 | 0.432672 | 0 | Ni | Yes | Ni
KOGJOG | 4.59413 | 3.10287 | 4.5748 | 2.00575 | 0 | 339.959 | 0.4802 | 0.4802 | 0.239412 | 0.239412 | 0 | Gd | Yes | Gd
KOGSOQ | 6.70555 | 5.36137 | 6.69224 | 1.02667 | 1438.07 | 0 | 0.596 | 0.596 | 0.580519 | 0.580519 | 0 | Zn | No
KOGYIP | 5.27845 | 4.86254 | 5.27845 | 1.3895 | 572.034 | 0 | 0.4714 | 0.4714 | 0.33926 | 0.33926 | 0 | Cu | Yes | Cu
KOHDIW | 6.97684 | 4.55031 | 6.84951 | 0.806536 | 2641.49 | 0 | 0.6532 | 0.6532 | 0.809883 | 0.809883 | 0 | Si,Co | Yes | Co
KOHKIC | 9.61717 | 7.1473 | 9.61717 | 0.879264 | 1781.09 | 113.081 | 0.6478 | 0.6478 | 0.736752 | 0.736752 | 0 | Na,Zn | Yes | Zn
KOHKOI | 9.75224 | 7.03631 | 9.74499 | 0.882485 | 1764.27 | 113.107 | 0.639 | 0.639 | 0.724092 | 0.724092 | 0 | Zn,K | Yes | Zn
KOHLIE | 6.85522 | 4.84816 | 6.83832 | 0.971676 | 1734.63 | 0 | 0.5992 | 0.5992 | 0.616666 | 0.616666 | 0 | Si,Co | Yes | Co
KOHSOR | 4.94476 | 3.35592 | 4.94132 | 1.20321 | 379.079 | 0 | 0.4486 | 0.4486 | 0.372837 | 0.372837 | 0 | Ni | No
KOJTOU | 6.48228 | 4.55814 | 6.48011 | 1.0623 | 1822.14 | 0 | 0.6082 | 0.6082 | 0.57253 | 0.57253 | 0 | Ni | Yes | Ni
KOJZEP | 15.61444 | 13.71841 | 15.61444 | 0.514247 | 4945.62 | 0 | 0.7936 | 0.7936 | 1.54323 | 1.54323 | 0 | Cu | Yes | Cu
KOJZIT | 16.19567 | 14.7503 | 16.19567 | 0.506406 | 4788.47 | 0 | 0.7912 | 0.7912 | 1.56238 | 1.56238 | 0 | Cu | Yes | Cu
KOJZOZ | 9.94395 | 7.51619 | 9.94395 | 1.17869 | 1794.59 | 0 | 0.694 | 0.694 | 0.58879 | 0.58879 | 0 | Cu | Yes | Cu
KOJZUF | 5.27662 | 4.93416 | 5.27372 | 1.16508 | 971.191 | 0 | 0.5138 | 0.5138 | 0.440998 | 0.440998 | 0 | Cu | Yes | Cu
KOKDEU | 4.24386 | 2.61295 | 4.22346 | 1.55501 | 0 | 74.4025 | 0.4252 | 0.4252 | 0.273439 | 0.273439 | 0 | Cu | Yes | Cu
KOKKOL | 5.52004 | 3.68761 | 5.13882 | 1.35428 | 712.469 | 1.77548 | 0.5008 | 0.5008 | 0.369791 | 0.369791 | 0 | Fe | Yes | Fe
KOKSIO | 4.16651 | 3.04137 | 4.16031 | 1.2445 | 0 | 450.313 | 0.5102 | 0.5102 | 0.409965 | 0.409965 | 0 | Cu | Yes | Cu
KOKZIT | 4.85991 | 3.0312 | 4.699 | 1.86738 | 0 | 323.589 | 0.3296 | 0.3296 | 0.176504 | 0.176504 | 0.00128522 | Bi,K | Yes | Bi,K
KOLTUC | 5.79654 | 2.40592 | 5.79654 | 2.01942 | 0 | 150.577 | 0.4498 | 0.4498 | 0.222737 | 0.222737 | 0 | Cd,Tm | No
KOLWEO | 4.80101 | 2.59235 | 4.79049 | 1.20113 | 0 | 518.5 | 0.4602 | 0.4602 | 0.383141 | 0.383141 | 0 | Ni | No
KOLYUH | 6.17756 | 3.26072 | 6.15317 | 0.999417 | 0 | 1000.06 | 0.5466 | 0.5466 | 0.546919 | 0.546919 | 0 | Cu | Yes | Cu
KOMCOG | 8.14869 | 7.69355 | 8.14119 | 0.987789 | 1290.95 | 0 | 0.5856 | 0.5856 | 0.592839 | 0.592839 | 0 | Zn | No
KOMDAT | 8.28379 | 7.41139 | 8.23195 | 0.998413 | 1204.57 | 0 | 0.5776 | 0.5776 | 0.578518 | 0.578518 | 0 | Zn | No
KOMFUO | 3.64964 | 2.52754 | 3.64964 | 1.36006 | 0 | 72.9743 | 0.4898 | 0.4898 | 0.360131 | 0.360131 | 0 | Cu | Yes | Cu
KOMGEZ | 4.91912 | 2.50867 | 4.7142 | 1.40903 | 0 | 311.537 | 0.491 | 0.491 | 0.348467 | 0.348467 | 0 | Cd | No
KOMGID | 4.92265 | 3.16718 | 4.92265 | 1.29294 | 0 | 663.695 | 0.5374 | 0.5374 | 0.415641 | 0.415641 | 0 | Cd | Yes | Cd
KOMGUP | 4.68805 | 3.52352 | 4.66923 | 1.59631 | 500.784 | 0 | 0.5144 | 0.5144 | 0.322243 | 0.322243 | 0 | Zn | No
KOMHAW | 4.30719 | 2.83423 | 4.30719 | 1.67254 | 0 | 225.983 | 0.4924 | 0.4924 | 0.294402 | 0.294402 | 0 | Zn | Yes | Zn
KOMHEB | 6.83617 | 4.31178 | 6.83617 | 2.04431 | 288.593 | 1.54524 | 0.4406 | 0.4406 | 0.215525 | 0.215525 | 0 | Pr,Cd | Yes | Cd
KOMHIE | 5.17794 | 2.50364 | 5.17794 | 1.71252 | 0 | 244.91 | 0.467 | 0.467 | 0.272698 | 0.272698 | 0 | Zn | Yes | Zn
KOMHIF | 6.96433 | 4.30157 | 6.96433 | 2.10755 | 285.298 | 0.24043 | 0.4434 | 0.4434 | 0.210386 | 0.210386 | 0 | Cd,Nd | Yes | Cd
KOMHOL | 7.12004 | 4.41244 | 7.12004 | 2.09673 | 297.118 | 1.52697 | 0.448 | 0.448 | 0.213666 | 0.213666 | 0 | Cd,Sm | Yes | Cd
KOMHUR | 7.07003 | 4.40954 | 7.07003 | 2.12522 | 293.616 | 1.04769 | 0.4448 | 0.4448 | 0.209296 | 0.209296 | 0 | Cd,Eu | Yes | Cd
KOMJAZ | 7.10673 | 4.38637 | 7.09455 | 2.18628 | 293.085 | 3.00825 | 0.4462 | 0.4462 | 0.204091 | 0.204091 | 0 | Dy,Cd | Yes | Cd
KOMJED | 5.84055 | 2.44234 | 5.84055 | 1.97108 | 0 | 159.611 | 0.4454 | 0.4454 | 0.225967 | 0.225967 | 0 | Dy,Cd | No
KOMJIH | 5.81301 | 2.41893 | 5.813 | 1.99486 | 0 | 152.68 | 0.4528 | 0.4528 | 0.226983 | 0.226983 | 0 | Ho,Cd | No
KOMJON | 5.80364 | 2.40624 | 5.80364 | 2.00612 | 0 | 150.04 | 0.4514 | 0.4514 | 0.225011 | 0.225011 | 0 | Cd,Er | No
KOMVIT | 5.90535 | 4.58324 | 5.82203 | 1.08467 | 845.08 | 0 | 0.4426 | 0.4426 | 0.408051 | 0.408051 | 0 | K | Yes | K
KONCIA | 4.36737 | 3.44948 | 4.36567 | 1.89084 | 364.048 | 0 | 0.4706 | 0.4706 | 0.248884 | 0.248884 | 0 | Pr | No
KONCIB | 6.10125 | 4.4885 | 6.10125 | 2.11606 | 572.736 | 0 | 0.4754 | 0.4754 | 0.224663 | 0.224663 | 0 | Mn,Al | No
KONFEA | 4.38049 | 3.3323 | 4.38049 | 2.13644 | 233.391 | 0 | 0.406 | 0.406 | 0.190036 | 0.190036 | 0 | La | Yes | La
KONFIE | 4.23932 | 3.28223 | 4.21233 | 2.20818 | 0 | 168.696 | 0.377 | 0.377 | 0.170729 | 0.170729 | 0 | Ce | Yes | Ce
KONSAJ | 18.94329 | 3.74567 | 18.94329 | 1.10475 | 1071.01 | 0 | 0.647 | 0.647 | 0.585652 | 0.585652 | 0 | Cu,Fe | Yes | Cu
KONYOB | 4.69642 | 3.80022 | 4.68366 | 1.36629 | 465.049 | 0 | 0.4666 | 0.4666 | 0.341508 | 0.341508 | 0 | Cd,Ni | Yes | Ni
KOPXOE | 4.05075 | 3.0061 | 3.40988 | 1.30924 | 0 | 64.7712 | 0.432 | 0.432 | 0.329961 | 0.329961 | 0 | Cu | Yes | Cu
KOQGAA | 7.45827 | 6.37797 | 7.45275 | 0.843924 | 2621.44 | 0 | 0.6754 | 0.6754 | 0.800309 | 0.800309 | 0 | Zn | No
KOQJOR | 3.63619 | 3.07085 | 3.63619 | 1.73368 | 0 | 56.3091 | 0.4096 | 0.4096 | 0.23626 | 0.23626 | 0 | Zn | Yes | Zn
KOQLUZ | 5.1448 | 3.57576 | 5.11859 | 3.8283 | 277.916 | 0 | 0.4726 | 0.4726 | 0.123449 | 0.123449 | 5.22e-05 | W,Cu,Si | Yes | W,Cu
KORMOV | 4.2954 | 2.55888 | 4.28192 | 1.70306 | 0 | 132.195 | 0.369 | 0.369 | 0.216669 | 0.216669 | 0 | Co | Yes | Co
KORNAI | 6.27152 | 3.95758 | 6.27152 | 1.38102 | 723.73 | 0 | 0.4722 | 0.4722 | 0.34192 | 0.34192 | 0 | Co | Yes | Co
KOSJAF | 10.99192 | 9.84925 | 10.99026 | 1.18883 | 1315.47 | 0 | 0.6324 | 0.6324 | 0.53195 | 0.53195 | 0 | Co | Yes | Co
KOSJEJ | 11.06598 | 9.80954 | 11.06598 | 1.1867 | 1325.77 | 0 | 0.637 | 0.637 | 0.536783 | 0.536783 | 0 | Co | Yes | Co
KOSJIN | 11.01144 | 9.80964 | 11.01144 | 1.18637 | 1316.25 | 0 | 0.6378 | 0.6378 | 0.537607 | 0.537607 | 0 | Co | Yes | Co
KOSJOT | 11.15761 | 9.87899 | 11.15761 | 1.18127 | 1327.45 | 0 | 0.6374 | 0.6374 | 0.539589 | 0.539589 | 0 | Co | Yes | Co
KOSJUZ | 11.10045 | 9.86004 | 11.10045 | 1.1813 | 1330.38 | 0 | 0.6394 | 0.6394 | 0.541269 | 0.541269 | 0 | Co | Yes | Co
KOSKAG | 11.20025 | 9.92421 | 11.20025 | 1.17831 | 1318.38 | 0 | 0.64 | 0.64 | 0.543152 | 0.543152 | 0 | Co | Yes | Co
KOSKEK | 11.20845 | 9.89743 | 11.20845 | 1.17889 | 1341.4 | 0 | 0.6412 | 0.6412 | 0.543901 | 0.543901 | 0 | Co | Yes | Co
KOSKIO | 11.01742 | 9.84741 | 11.01742 | 1.18828 | 1289.52 | 0 | 0.6324 | 0.6324 | 0.5322 | 0.5322 | 0 | Co | Yes | Co
KOSKIO01 | 11.01399 | 9.78872 | 11.01003 | 1.18277 | 1308.96 | 0 | 0.6322 | 0.6322 | 0.534508 | 0.534508 | 0 | Co | Yes | Co
KOSKUA | 11.38797 | 10.70957 | 11.38797 | 1.17105 | 1307.64 | 0 | 0.6356 | 0.6356 | 0.542761 | 0.542761 | 0 | Co | Yes | Co
KOSLAH | 11.4975 | 10.81891 | 11.4975 | 1.16812 | 1342.37 | 0 | 0.638 | 0.638 | 0.546177 | 0.546177 | 0 | Co | Yes | Co
KOSLEL | 10.95857 | 9.85075 | 10.95857 | 1.20305 | 1336.37 | 0 | 0.652 | 0.652 | 0.541956 | 0.541956 | 0 | Ni | Yes | Ni
KOSLIP | 11.047 | 9.74411 | 11.047 | 1.19777 | 1318.05 | 0 | 0.6514 | 0.6514 | 0.543843 | 0.543843 | 0 | Ni | Yes | Ni
KOSLOV | 11.06557 | 9.9584 | 11.06504 | 1.19415 | 1337.81 | 0 | 0.6546 | 0.6546 | 0.54817 | 0.54817 | 0 | Ni | Yes | Ni
KOSLUB | 10.96072 | 9.79504 | 10.96072 | 1.20031 | 1343.71 | 0 | 0.6478 | 0.6478 | 0.539695 | 0.539695 | 0 | Ni | Yes | Ni
KOSMAI | 11.0184 | 9.87166 | 11.0184 | 1.18797 | 1294.27 | 0 | 0.6322 | 0.6322 | 0.532166 | 0.532166 | 0 | Co | Yes | Co
KOTSIX | 5.60667 | 4.32453 | 5.60667 | 1.2413 | 806.796 | 0 | 0.493 | 0.493 | 0.397165 | 0.397165 | 0 | Zn | Yes | Zn
KOVGOT | 9.14342 | 6.58506 | 9.14342 | 1.30232 | 1805.57 | 0.156827 | 0.6926 | 0.6926 | 0.53182 | 0.53182 | 0 | Mo,Zn | Yes | Mo,Zn
KOVGOT01 | 9.14865 | 6.57962 | 8.64921 | 1.30232 | 1800.5 | 0.179231 | 0.6924 | 0.6924 | 0.531667 | 0.531667 | 0 | Mo,Zn | Yes | Mo,Zn
KOVJAI | 5.14485 | 3.87668 | 5.14485 | 1.59025 | 1093.73 | 0 | 0.5728 | 0.5728 | 0.360194 | 0.360194 | 0 | U | Yes | U
KOVJAI01 | 4.82969 | 3.81832 | 4.82273 | 1.56913 | 1176.2 | 0 | 0.5908 | 0.5908 | 0.376513 | 0.376513 | 0 | U | Yes | U
KOXFUA | 4.69443 | 3.97759 | 4.69443 | 1.13804 | 904.147 | 0 | 0.5206 | 0.5206 | 0.457451 | 0.457451 | 0 | Cd | No
KOXGAH | 5.583 | 3.66466 | 5.55273 | 1.2752 | 906.265 | 0 | 0.5562 | 0.5562 | 0.436166 | 0.436166 | 0 | Cu | Yes | Cu
KOXGIP | 6.17141 | 3.90334 | 6.16279 | 1.0195 | 1397.97 | 0 | 0.5534 | 0.5534 | 0.542815 | 0.542815 | 0 | Ag | No
KOYRAT | 5.60484 | 4.74964 | 5.60484 | 1.07243 | 1310.25 | 0 | 0.5576 | 0.5576 | 0.519939 | 0.519939 | 0 | Ru,Zn | Yes | Zn
KOZNEU | 6.23615 | 4.7768 | 6.23615 | 1.17797 | 1583.39 | 0 | 0.6078 | 0.6078 | 0.51597 | 0.51597 | 0 | Zn | Yes | Zn
KOZNIY | 6.57194 | 5.24744 | 6.52017 | 1.04618 | 1984.58 | 0 | 0.6344 | 0.6344 | 0.606399 | 0.606399 | 0 | Zn | Yes | Zn
KOZQEX | 22.4236 | 6.86083 | 22.4236 | 0.430914 | 4453.33 | 0 | 0.8428 | 0.8428 | 1.95584 | 1.95584 | 0 | Cu | Yes | Cu
KOZQIB | 28.54072 | 12.23604 | 28.54072 | 0.302864 | 4716.99 | 0 | 0.8826 | 0.8826 | 2.91418 | 2.91418 | 0 | Cu | Yes | Cu
KOZSID | 5.70928 | 3.86868 | 5.70928 | 1.21403 | 285.408 | 0 | 0.432 | 0.432 | 0.35584 | 0.35584 | 0 | Co | No
KOZSOJ | 5.58117 | 3.74612 | 5.58117 | 1.23312 | 264.964 | 0 | 0.4264 | 0.4264 | 0.34579 | 0.34579 | 0 | Co | No
KPACCE10 | 3.44973 | 2.6299 | 3.42939 | 1.69789 | 0 | 3.36321 | 0.3312 | 0.3312 | 0.195065 | 0.195065 | 0 | Ce,K | Yes | K
KUBQAA | 7.40919 | 4.50215 | 7.40919 | 1.01071 | 1228.26 | 0 | 0.5426 | 0.5426 | 0.536848 | 0.536848 | 0 | Cu | No
KUCDES | 14.56646 | 4.11545 | 14.56646 | 0.750237 | 1017.51 | 760.551 | 0.617 | 0.617 | 0.822407 | 0.822407 | 0 | Li | No
KUCDIW | 15.32957 | 4.28733 | 15.14716 | 0.82417 | 1711.14 | 0 | 0.6424 | 0.6424 | 0.779451 | 0.779451 | 0 | Cu | No
KUCDOD | 4.90891 | 3.62196 | 4.90891 | 1.35907 | 1020.26 | 0 | 0.5556 | 0.5556 | 0.40881 | 0.40881 | 0 | Cu | Yes | Cu
KUDLUR | 7.15013 | 5.00794 | 7.15013 | 1.94765 | 435.613 | 0 | 0.4292 | 0.4292 | 0.220368 | 0.220368 | 0 | Dy,Cu | No
KUDMAY | 7.16272 | 5.01285 | 7.16272 | 1.93261 | 445.855 | 0 | 0.439 | 0.439 | 0.227154 | 0.227154 | 0 | Cu,Tb | No
KUDWAJ | 7.33926 | 6.28305 | 7.32227 | 0.91185 | 2108.5 | 0 | 0.6474 | 0.6474 | 0.709985 | 0.709985 | 0 | Cu | Yes | Cu
KUDYUE | 4.19276 | 2.45528 | 4.19194 | 1.83138 | 0 | 281.231 | 0.5498 | 0.5498 | 0.30021 | 0.30021 | 0 | Zn | No
KUFBEU | 5.14306 | 4.53772 | 5.14306 | 2.05503 | 394.98 | 0 | 0.4976 | 0.4976 | 0.242137 | 0.242137 | 0 | La | Yes | La
KUFTAI | 6.13135 | 4.37055 | 6.10622 | 0.966131 | 1985.1 | 0 | 0.596 | 0.596 | 0.616894 | 0.616894 | 0 | Mn,Fe | Yes | Mn
KUFVAK | 6.38663 | 4.81205 | 6.34996 | 0.850503 | 3070.95 | 0 | 0.6758 | 0.6758 | 0.794589 | 0.794589 | 0 | Mn | Yes | Mn
KUFVEO | 4.96195 | 3.39873 | 4.94972 | 1.1582 | 1206.05 | 0 | 0.5244 | 0.5244 | 0.452772 | 0.452772 | 0 | Mn | Yes | Mn
KUFVIS | 5.06056 | 3.06967 | 5.03691 | 1.19799 | 0 | 937.421 | 0.5062 | 0.5062 | 0.42254 | 0.42254 | 0 | Mn | Yes | Mn
KUGCOF | 4.38737 | 3.36364 | 4.3863 | 2.84923 | 242.214 | 0 | 0.4418 | 0.4418 | 0.155059 | 0.155059 | 0 | Cd,Cu | Yes | Cu
KUGFAU | 6.1404 | 4.28752 | 6.13565 | 2.43257 | 486.384 | 38.6618 | 0.538 | 0.538 | 0.221165 | 0.221165 | 0 | Mo,Mn | Yes | Mo,Mn
KUGQIN | 3.46967 | 2.51861 | 3.46442 | 1.89987 | 0 | 9.4714 | 0.414 | 0.414 | 0.217909 | 0.217909 | 0 | La | Yes | La
KUGZIW | 10.78109 | 9.76034 | 10.78096 | 0.954298 | 1464.37 | 0 | 0.6244 | 0.6244 | 0.654303 | 0.654303 | 0 | Ni | Yes | Ni
KUHNEI | 4.79446 | 3.77144 | 4.77823 | 1.53468 | 859.009 | 0 | 0.5006 | 0.5006 | 0.326191 | 0.326191 | 0 | Co | Yes | Co
KUHNIM | 3.71339 | 2.52792 | 3.69441 | 1.78395 | 0 | 41.6782 | 0.465 | 0.465 | 0.260657 | 0.260657 | 0 | Zn | Yes | Zn
KUHVOZ | 6.78369 | 2.54027 | 6.78344 | 1.5092 | 0 | 789.625 | 0.585 | 0.585 | 0.387623 | 0.387623 | 0 | Eu | Yes | Eu
KUHVOZ01 | 6.83757 | 2.55142 | 6.83757 | 1.51806 | 0 | 793.426 | 0.583 | 0.583 | 0.384042 | 0.384042 | 0 | Eu | Yes | Eu
KUHZET | 6.3774 | 3.72092 | 5.86523 | 1.59698 | 417.448 | 0 | 0.4054 | 0.4054 | 0.253854 | 0.253854 | 0 | Mn | Yes | Mn
KUJFUS | 4.92573 | 2.7522 | 4.92165 | 1.01198 | 0 | 872.49 | 0.5382 | 0.5382 | 0.531828 | 0.531828 | 0 | Sc,K | No
KUJMEJ | 4.61683 | 4.05372 | 4.60817 | 1.34015 | 1541.85 | 0 | 0.6314 | 0.6314 | 0.47114 | 0.47114 | 0 | Cd | Yes | Cd
KUJMIN | 6.57892 | 5.89807 | 6.49701 | 1.10785 | 2186.93 | 0 | 0.699 | 0.699 | 0.630954 | 0.630954 | 0 | Cd | Yes | Cd
KUJNEJ | 12.51834 | 7.61249 | 12.51295 | 0.637007 | 3372.84 | 0 | 0.739 | 0.739 | 1.16011 | 1.16011 | 0 | Ni | No
KUJNOT | 8.23736 | 6.10049 | 8.23736 | 1.05875 | 1481.57 | 0 | 0.6114 | 0.6114 | 0.577473 | 0.577473 | 0 | Zn | Yes | Zn
KUJNUZ | 8.0106 | 6.50203 | 7.98579 | 1.08206 | 1403.83 | 0 | 0.6028 | 0.6028 | 0.557085 | 0.557085 | 0 | Zn | Yes | Zn
KUJPAH | 10.82391 | 6.6625 | 10.80154 | 0.808261 | 2456.74 | 0 | 0.6988 | 0.6988 | 0.864572 | 0.864572 | 0 | Zn | Yes | Zn
KUJTUG | 6.64483 | 3.87362 | 6.64483 | 1.33823 | 490.215 | 0 | 0.462 | 0.462 | 0.345232 | 0.345232 | 0 | Zn | No
KUKHAB | 5.58283 | 2.96304 | 5.58283 | 1.19026 | 0 | 577.458 | 0.4882 | 0.4882 | 0.410163 | 0.410163 | 0 | Zn | Yes | Zn
KUKMUA | 7.32298 | 5.66775 | 7.31573 | 1.18063 | 1878.78 | 0 | 0.6574 | 0.6574 | 0.556822 | 0.556822 | 0 | Cu | Yes | Cu
KUKPOX | 5.10165 | 4.15013 | 5.10165 | 1.44975 | 973.163 | 0 | 0.5516 | 0.5516 | 0.38048 | 0.38048 | 0 | Cu | Yes | Cu
KUKPUD | 9.04322 | 8.10629 | 9.04322 | 1.11678 | 1446.26 | 0 | 0.65 | 0.65 | 0.582028 | 0.582028 | 0 | Cu | Yes | Cu
KUKQAK | 4.64716 | 3.48929 | 4.64716 | 1.79907 | 196.57 | 0 | 0.3996 | 0.3996 | 0.222114 | 0.222114 | 0 | Cu | Yes | Cu
KUKZOH | 7.44729 | 5.70388 | 7.44729 | 0.883784 | 2449.91 | 65.4236 | 0.6614 | 0.6614 | 0.748373 | 0.748373 | 0 | Zn | Yes | Zn
KULLAG | 8.67819 | 7.37101 | 8.67819 | 0.808147 | 2345.44 | 0 | 0.644 | 0.644 | 0.796885 | 0.796885 | 0 | Co | Yes | Co
KULLEK | 9.57077 | 7.08727 | 9.56435 | 0.806267 | 2077.7 | 0 | 0.6472 | 0.6472 | 0.802712 | 0.802712 | 0 | Co | Yes | Co
KULMAG | 10.24525 | 8.92291 | 10.23663 | 0.907947 | 1877.51 | 66.8018 | 0.6662 | 0.6662 | 0.733743 | 0.733743 | 0 | Zn | Yes | Zn
KULMEK | 13.21045 | 7.45311 | 13.20856 | 0.659951 | 3437.92 | 0 | 0.7544 | 0.7544 | 1.14311 | 1.14311 | 0 | Zn | No
KULMIO | 10.57198 | 7.14585 | 10.53592 | 0.841409 | 2852.86 | 0 | 0.7074 | 0.7074 | 0.840732 | 0.840732 | 0 | Zn | Yes | Zn
KULMIP | 3.31897 | 2.75107 | 3.31628 | 2.07709 | 0 | 0 | 0.408 | 0.408 | 0.196428 | 0.196428 | 0 | Cd | Yes | Cd
KULRIT | 5.77631 | 3.79148 | 5.77631 | 1.4748 | 1304.31 | 0 | 0.5954 | 0.5954 | 0.403717 | 0.403717 | 0.000135612 | Yb | Yes | Yb
KULZEY | 5.33789 | 3.67614 | 4.8281 | 1.21787 | 301.132 | 35.7659 | 0.4728 | 0.4728 | 0.38822 | 0.38822 | 0 | Co | Yes | Co
KUMBOL | 4.47768 | 2.59849 | 4.47768 | 1.68551 | 0 | 153.734 | 0.3906 | 0.3906 | 0.23174 | 0.23174 | 0 | Gd | No
KUMBUR | 4.48795 | 2.5884 | 4.48059 | 1.68967 | 0 | 150.552 | 0.3854 | 0.3854 | 0.228092 | 0.228092 | 0 | Tb | No
KUMGIK | 4.46757 | 3.79797 | 4.46575 | 1.34004 | 1256.87 | 0 | 0.5592 | 0.5592 | 0.417301 | 0.417301 | 0 | Mo,Cu | No
KUMGOQ | 5.8077 | 3.86323 | 5.63808 | 1.72243 | 900.621 | 0 | 0.5892 | 0.5892 | 0.342074 | 0.342074 | 0 | W,Cu | Yes | Cu
KUMJIN | 4.49028 | 2.59719 | 4.40464 | 1.66957 | 0 | 152.272 | 0.386 | 0.386 | 0.231197 | 0.231197 | 0 | Eu | No
KUNLAH | 8.03251 | 7.13219 | 8.01517 | 1.36208 | 1118.69 | 0 | 0.5688 | 0.5688 | 0.417596 | 0.417596 | 0 | Zn | Yes | Zn
KUNLEL | 4.42814 | 3.33271 | 4.3665 | 1.44273 | 327.064 | 0 | 0.4994 | 0.4994 | 0.346149 | 0.346149 | 0 | Zn | Yes | Zn
KUNMUD | 4.95062 | 4.13329 | 4.94762 | 1.10605 | 848.212 | 39.4442 | 0.5178 | 0.5178 | 0.468151 | 0.468151 | 0 | Cd | No
KUNRAO | 5.17272 | 3.17773 | 5.17272 | 1.2255 | 0 | 891.578 | 0.57 | 0.57 | 0.465115 | 0.465115 | 0 | Zn | Yes | Zn
KUNSUJ | 17.88791 | 6.52688 | 17.88791 | 0.635531 | 3050.41 | 0 | 0.7634 | 0.7634 | 1.2012 | 1.2012 | 0 | In,Eu | Yes | In
KUNWEW | 5.28786 | 3.80654 | 5.2803 | 1.47108 | 493.502 | 0 | 0.4468 | 0.4468 | 0.303722 | 0.303722 | 0 | Zn | Yes | Zn
KUQWIE | 4.08788 | 3.51453 | 4.08434 | 2.15741 | 161.151 | 0 | 0.4 | 0.4 | 0.185408 | 0.185408 | 0 | Cd | Yes | Cd
KUQXIE | 4.66467 | 3.81788 | 4.64797 | 2.25323 | 387.649 | 0 | 0.4358 | 0.4358 | 0.193411 | 0.193411 | 0 | Cd | Yes | Cd
KUSDOT | 9.51801 | 8.40008 | 9.51801 | 0.824659 | 2799.35 | 0 | 0.7322 | 0.7322 | 0.887882 | 0.887882 | 0 | Cd | No
KUSQUM | 5.20713 | 2.9962 | 5.18384 | 1.51733 | 0 | 560.228 | 0.4998 | 0.4998 | 0.329393 | 0.329393 | 0.00013181 | Cd,Cu | Yes | Cd,Cu
KUSZED | 6.91176 | 5.48765 | 6.90468 | 1.05966 | 2561.59 | 0 | 0.7606 | 0.7606 | 0.717779 | 0.717779 | 0 | Cd | Yes | Cd
KUTBAE | 4.09675 | 2.82588 | 4.06135 | 1.88174 | 0 | 343.814 | 0.5102 | 0.5102 | 0.271133 | 0.271133 | 0 | Co | Yes | Co
KUTDAG | 8.09572 | 7.27616 | 7.85826 | 1.05444 | 1315.9 | 109.353 | 0.5816 | 0.5816 | 0.551571 | 0.551571 | 0 | Cd,Co | Yes | Cd,Co
KUTHOY | 4.49501 | 3.222 | 4.48771 | 1.83269 | 0 | 358.413 | 0.4182 | 0.4182 | 0.228189 | 0.228189 | 0 | Pb | Yes | Pb
KUTKUH | 5.66182 | 2.523 | 5.66182 | 1.36905 | 0 | 238.688 | 0.433 | 0.433 | 0.316277 | 0.316277 | 0 | Cd | No
KUTRIC | 5.38558 | 2.57788 | 5.38558 | 1.34985 | 0 | 573.51 | 0.5166 | 0.5166 | 0.382709 | 0.382709 | 0 | Zn,Co | Yes | Zn
KUTRUO | 6.83473 | 3.59668 | 6.83473 | 1.18846 | 684.776 | 7.38483 | 0.5106 | 0.5106 | 0.429633 | 0.429633 | 0 | Zn,Co | No
KUVJIW | 5.68037 | 4.76623 | 5.68037 | 2.51192 | 499.284 | 0 | 0.5368 | 0.5368 | 0.213701 | 0.213701 | 0 | U | Yes | U
KUVMIZ | 15.75075 | 11.00764 | 15.73688 | 0.361001 | 4915.74 | 0 | 0.8214 | 0.8214 | 2.27534 | 2.27534 | 0 | Cu,Si | Yes | Cu
KUVMUL | 6.75392 | 4.07419 | 6.69615 | 0.89776 | 2006.65 | 0 | 0.591 | 0.591 | 0.658305 | 0.658305 | 0 | Cu,Si | Yes | Cu
KUVYAD | 7.7679 | 4.64075 | 7.76059 | 0.97417 | 2057.19 | 0 | 0.6464 | 0.6464 | 0.663539 | 0.663539 | 0 | Cd | Yes | Cd
KUXLUL | 5.74302 | 5.27685 | 5.74302 | 1.21834 | 1859.79 | 0 | 0.629 | 0.629 | 0.516277 | 0.516277 | 0 | Cu | Yes | Cu
KUXREC | 9.08968 | 8.2956 | 9.08968 | 0.720728 | 3187.98 | 0 | 0.7352 | 0.7352 | 1.02008 | 1.02008 | 0 | Fe | Yes | Fe
KUXROM | 8.49367 | 4.05917 | 8.4042 | 1.02614 | 2030.91 | 0 | 0.621 | 0.621 | 0.605181 | 0.605181 | 0 | Fe | No
KUXSAZ | 8.81598 | 3.44204 | 8.80847 | 1.03643 | 1599.66 | 0 | 0.6052 | 0.6052 | 0.583926 | 0.583926 | 0 | Fe | No
KUXVIJ | 4.0859 | 2.79794 | 4.06826 | 1.96099 | 0 | 103.521 | 0.4398 | 0.4398 | 0.224274 | 0.224274 | 0 | Tb,Ag | Yes | Tb,Ag
KUYLOH | 4.21519 | 2.71358 | 4.21519 | 1.58742 | 0 | 135.884 | 0.4418 | 0.4418 | 0.278314 | 0.278314 | 0 | U | Yes | U
KUYPIF | 5.29478 | 4.2566 | 5.29396 | 1.44591 | 790.98 | 0 | 0.5108 | 0.5108 | 0.353273 | 0.353273 | 0 | Zn | Yes | Zn
KUZPEC | 5.17179 | 3.98335 | 5.17179 | 1.18882 | 772.405 | 0 | 0.4884 | 0.4884 | 0.410829 | 0.410829 | 0 | Ag | No
KUZYUB | 17.79121 | 17.46158 | 17.79121 | 1.09527 | 1059.55 | 0 | 0.6994 | 0.6994 | 0.638563 | 0.638563 | 0 | Sm | Yes | Sm
KUZZAI | 6.29773 | 3.71971 | 6.29294 | 1.09675 | 1249.67 | 0 | 0.5312 | 0.5312 | 0.48434 | 0.48434 | 0 | Zn | Yes | Zn
la304204k_si_003 | 7.26398 | 5.93484 | 7.26398 | 0.928582 | 1835.57 | 0 | 0.6226 | 0.6226 | 0.670485 | 0.670485 | 0 | Zn | Yes | Zn
la4012839_si_002 | 13.36908 | 6.74856 | 13.36908 | 0.867921 | 2432.16 | 0 | 0.7182 | 0.7182 | 0.827495 | 0.827495 | 0 | Zn | Yes | Zn
LABGAY | 4.46512 | 3.23821 | 4.458 | 1.46407 | 0 | 259.001 | 0.4312 | 0.4312 | 0.294522 | 0.294522 | 0 | Zn | Yes | Zn
LABJUV | 5.11712 | 3.55603 | 5.11324 | 2.35598 | 252.896 | 0 | 0.4426 | 0.4426 | 0.187862 | 0.187862 | 0 | Cu | Yes | Cu
LABKIL | 4.11202 | 2.70664 | 4.10571 | 1.72145 | 0 | 41.483 | 0.39 | 0.39 | 0.226553 | 0.226553 | 0 | Cd | No
LABMOT | 9.27177 | 5.60554 | 9.27177 | 1.89573 | 849.338 | 0 | 0.6208 | 0.6208 | 0.327473 | 0.327473 | 0 | Zn | Yes | Zn
LABMUZ | 6.14044 | 4.12696 | 5.67532 | 2.33057 | 482.77 | 0 | 0.506 | 0.506 | 0.217114 | 0.217114 | 0 | Zn | Yes | Zn
LABNAG | 10.27364 | 5.56329 | 10.24469 | 1.27911 | 1377.54 | 0 | 0.6464 | 0.6464 | 0.505353 | 0.505353 | 0 | Zn | No
LABNEK | 8.49814 | 5.18163 | 8.49814 | 2.2975 | 719.534 | 0 | 0.6028 | 0.6028 | 0.262372 | 0.262372 | 0 | Zn | Yes | Zn
LABNIO | 10.05627 | 4.99033 | 10.05627 | 1.27605 | 1412.53 | 0 | 0.6588 | 0.6588 | 0.51628 | 0.51628 | 0 | Zn | No
LABNOU | 5.45266 | 4.01713 | 5.34135 | 2.76868 | 148.553 | 0 | 0.398 | 0.398 | 0.143751 | 0.143751 | 0 | Zn | No
LABNUA | 8.4808 | 6.77897 | 8.4808 | 1.71596 | 1004.58 | 0 | 0.6358 | 0.6358 | 0.370522 | 0.370522 | 0 | Zn | No
LABPEM | 6.18341 | 5.05232 | 6.14574 | 2.50734 | 239.53 | 0 | 0.4104 | 0.4104 | 0.163679 | 0.163679 | 0 | Zn | Yes | Zn
LABPIQ | 6.03951 | 4.34397 | 5.95885 | 2.23351 | 452.959 | 0 | 0.508 | 0.508 | 0.227444 | 0.227444 | 0 | Zn | Yes | Zn
LABPOV | 5.38943 | 3.83465 | 5.38943 | 1.71242 | 259.426 | 0 | 0.4352 | 0.4352 | 0.254144 | 0.254144 | 0 | Nd | Yes | Nd
LABPOW | 6.05093 | 4.23828 | 6.04511 | 2.53318 | 368.962 | 0 | 0.4966 | 0.4966 | 0.196038 | 0.196038 | 0 | Zn | Yes | Zn
LABPUB | 5.35903 | 3.85156 | 5.35903 | 1.74047 | 258.311 | 0 | 0.4336 | 0.4336 | 0.249128 | 0.249128 | 0 | Sm | Yes | Sm
LABPUC | 6.0511 | 4.19761 | 5.97176 | 2.53318 | 367.273 | 0 | 0.4904 | 0.4904 | 0.19359 | 0.19359 | 0 | Zn | Yes | Zn
LABQAI | 5.3891 | 3.9099 | 5.3891 | 1.74433 | 264.234 | 0 | 0.4348 | 0.4348 | 0.249265 | 0.249265 | 0 | Eu | Yes | Eu
LABQAJ | 8.83584 | 6.63857 | 8.83584 | 2.01738 | 847.365 | 0 | 0.6386 | 0.6386 | 0.316549 | 0.316549 | 0 | Zn | Yes | Zn
LABQEN | 8.21095 | 6.13308 | 8.21095 | 2.19099 | 749.165 | 0 | 0.6118 | 0.6118 | 0.279235 | 0.279235 | 0 | Zn | Yes | Zn
LABRUE | 7.57658 | 5.24596 | 7.57658 | 1.02746 | 1324.14 | 0.354011 | 0.5524 | 0.5524 | 0.537636 | 0.537636 | 0 | Co | Yes | Co
LACBID | 10.30601 | 6.64118 | 10.28692 | 0.805914 | 2624.2 | 0 | 0.7002 | 0.7002 | 0.868827 | 0.868827 | 0 | Co | Yes | Co
LACGAZ | 4.56845 | 2.51115 | 4.55012 | 1.18182 | 0 | 418.266 | 0.487 | 0.487 | 0.412076 | 0.412076 | 0 | Ca | Yes | Ca
LACGED | 5.2733 | 3.44165 | 5.13632 | 1.92322 | 270.604 | 0 | 0.4068 | 0.4068 | 0.21152 | 0.21152 | 0 | Ca,Pb | Yes | Ca,Pb
LACJAC | 4.56325 | 3.36486 | 4.5467 | 1.59158 | 387.126 | 0 | 0.461 | 0.461 | 0.289649 | 0.289649 | 0 | Zn | Yes | Zn
LACNUB | 10.94579 | 5.16973 | 10.93074 | 0.864094 | 2049.74 | 0.986269 | 0.6286 | 0.6286 | 0.727467 | 0.727467 | 0 | Cu | Yes | Cu
LACQIS | 6.42465 | 5.40382 | 6.41795 | 0.966783 | 2374.13 | 0 | 0.6476 | 0.6476 | 0.669851 | 0.669851 | 0 | Zn | Yes | Zn
LACYEW | 9.98958 | 7.17562 | 9.98958 | 0.965678 | 2207.96 | 0 | 0.6886 | 0.6886 | 0.713074 | 0.713074 | 0 | Pr,Na,Zn | Yes | Pr,Zn
LACYIA | 13.94656 | 10.8971 | 13.94656 | 0.785099 | 2542.84 | 0 | 0.6776 | 0.6776 | 0.863076 | 0.863076 | 0 | Pr,Na,Zn | Yes | Na,Zn
LACYOG | 9.45292 | 5.8367 | 9.45292 | 1.00526 | 2153.37 | 0 | 0.6652 | 0.6652 | 0.661721 | 0.661721 | 0 | In,Na,Zn | Yes | Na,Zn
LACYUM | 8.19722 | 5.57863 | 8.19722 | 1.03476 | 1953.94 | 150.83 | 0.648 | 0.648 | 0.626232 | 0.626232 | 0 | Zn,Fe | Yes | Zn,Fe
LACZAT | 8.2988 | 5.7298 | 8.2988 | 0.945764 | 2110.17 | 189.977 | 0.662 | 0.662 | 0.699963 | 0.699963 | 0 | Zn,Mn | Yes | Zn
LACZEX | 9.30565 | 6.85906 | 9.27959 | 0.706361 | 3067.21 | 0 | 0.6788 | 0.6788 | 0.960982 | 0.960982 | 0 | Na,Co | Yes | Co
LACZIB | 9.35168 | 6.74694 | 9.35021 | 0.752382 | 2883.09 | 0 | 0.6922 | 0.6922 | 0.920012 | 0.920012 | 0 | Na,Zn | Yes | Zn
LADHEF | 6.83841 | 4.27158 | 6.82898 | 1.16057 | 1462.98 | 0 | 0.622 | 0.622 | 0.535943 | 0.535943 | 0 | Zn | Yes | Zn
LADHIJ | 6.31369 | 5.23329 | 6.31062 | 1.05952 | 1738.01 | 0 | 0.633 | 0.633 | 0.597438 | 0.597438 | 0 | Zn | Yes | Zn
LADKEJ | 5.28453 | 4.80173 | 5.27514 | 1.43501 | 1013.18 | 0 | 0.553 | 0.553 | 0.385362 | 0.385362 | 0 | Cd | No
LADKIN | 4.55067 | 3.23586 | 4.03922 | 2.4742 | 0 | 213.054 | 0.4552 | 0.4552 | 0.183979 | 0.183979 | 0 | In | No
LADQEP | 6.40577 | 5.56715 | 6.25288 | 1.14819 | 611.957 | 583.581 | 0.5642 | 0.5642 | 0.49138 | 0.49138 | 0 | Eu | Yes | Eu
LADQIT | 6.45056 | 5.56339 | 6.34518 | 1.15416 | 615.268 | 579.82 | 0.57 | 0.57 | 0.493867 | 0.493867 | 0 | Gd | Yes | Gd
LADQOZ | 6.39416 | 5.57332 | 6.29797 | 1.14467 | 597.606 | 587.128 | 0.5646 | 0.5646 | 0.493241 | 0.493241 | 0 | Sm | Yes | Sm
LADQUF | 6.36601 | 5.5234 | 6.1979 | 1.16657 | 597.122 | 581.92 | 0.5602 | 0.5602 | 0.480212 | 0.480212 | 0 | Tb | Yes | Tb
LADWAR | 4.69523 | 3.00887 | 4.68206 | 1.73156 | 0 | 313.187 | 0.4102 | 0.4102 | 0.236896 | 0.236896 | 0 | Co | Yes | Co
LAFFEG | 5.85396 | 3.83342 | 5.85396 | 1.02444 | 1416.84 | 0 | 0.5924 | 0.5924 | 0.578269 | 0.578269 | 0 | Zn | Yes | Zn
LAFFEG02 | 5.85231 | 3.84033 | 5.85188 | 1.01925 | 1429.65 | 0 | 0.5954 | 0.5954 | 0.584153 | 0.584153 | 0 | Zn | Yes | Zn
LAFQOA | 12.74838 | 4.90662 | 12.74647 | 0.732143 | 2559.11 | 0 | 0.6698 | 0.6698 | 0.914849 | 0.914849 | 0 | Co | No
LAFQUG | 12.86913 | 4.98724 | 12.65799 | 0.728838 | 2381.17 | 201.828 | 0.6744 | 0.6744 | 0.925308 | 0.925308 | 0 | Co | No
LAFRAN | 12.74626 | 5.01226 | 12.74368 | 0.72706 | 2594.23 | 0 | 0.6866 | 0.6866 | 0.944351 | 0.944351 | 0 | Co | No
LAFRAN01 | 12.94102 | 4.77109 | 12.91248 | 0.722993 | 2609.17 | 0 | 0.6828 | 0.6828 | 0.944407 | 0.944407 | 0 | Co | No
LAFRER | 13.05445 | 5.12975 | 13.05445 | 0.705732 | 2735.39 | 0 | 0.696 | 0.696 | 0.986211 | 0.986211 | 0 | Co | No
LAFRIV | 12.37219 | 5.304 | 12.36122 | 0.722154 | 2634.52 | 0 | 0.6808 | 0.6808 | 0.942735 | 0.942735 | 0 | Co | No
LAFROB | 12.50276 | 5.7361 | 12.50276 | 0.712849 | 2299.63 | 353.304 | 0.6904 | 0.6904 | 0.968508 | 0.968508 | 0 | Co | No
LAGBUS | 7.74875 | 6.13477 | 7.74875 | 1.18661 | 1267.85 | 0 | 0.5684 | 0.5684 | 0.479013 | 0.479013 | 0 | Ag,Fe | Yes | Ag
LAGDII | 7.42765 | 5.89687 | 7.42765 | 1.85675 | 405.546 | 56.0201 | 0.501 | 0.501 | 0.269826 | 0.269826 | 0 | Cd,Ag,Re | Yes | Ag
LAGHIL | 4.99697 | 4.10291 | 4.99697 | 1.2735 | 715.766 | 0 | 0.5088 | 0.5088 | 0.399529 | 0.399529 | 0 | Cu | Yes | Cu
LAGMUD | 4.81496 | 3.82583 | 4.65063 | 1.13347 | 1502.14 | 0 | 0.5906 | 0.5906 | 0.521054 | 0.521054 | 0 | Y | Yes | Y
LAGNAK | 5.49382 | 4.32281 | 5.47087 | 1.02346 | 1823 | 0 | 0.633 | 0.633 | 0.618491 | 0.618491 | 0 | Y | Yes | Y
LAGNEO | 5.27906 | 4.62985 | 5.27848 | 1.04928 | 1787.59 | 0 | 0.62 | 0.62 | 0.590882 | 0.590882 | 0 | Y | Yes | Y
LAGNIS | 5.10607 | 4.02699 | 5.08197 | 1.11842 | 1518.26 | 0 | 0.5914 | 0.5914 | 0.528783 | 0.528783 | 0 | Y | Yes | Y
LAGNOY | 7.14061 | 4.94756 | 7.14061 | 1.20532 | 1209.92 | 0 | 0.5588 | 0.5588 | 0.463613 | 0.463613 | 0 | Y | Yes | Y
LAGNUE | 5.28866 | 4.84747 | 5.2531 | 1.29946 | 1006.77 | 0 | 0.533 | 0.533 | 0.410171 | 0.410171 | 0 | Y | Yes | Y
LAGPAM | 5.52911 | 4.43587 | 5.49964 | 1.29684 | 1038.95 | 0 | 0.5314 | 0.5314 | 0.409766 | 0.409766 | 0 | Y | Yes | Y
LAGQER | 4.88781 | 3.95017 | 4.78327 | 1.29203 | 1363.29 | 0 | 0.6026 | 0.6026 | 0.466399 | 0.466399 | 0 | Sm | Yes | Sm
LAGQOB | 4.89671 | 3.9272 | 4.87864 | 1.32887 | 1319.17 | 0 | 0.599 | 0.599 | 0.450758 | 0.450758 | 0 | Gd | Yes | Gd
LAGRES | 4.0512 | 2.45744 | 4.0512 | 1.67891 | 0 | 292.068 | 0.489 | 0.489 | 0.291261 | 0.291261 | 0 | Er | Yes | Er
LAGRIW | 4.07301 | 2.55369 | 4.07301 | 1.71115 | 0 | 283.502 | 0.4892 | 0.4892 | 0.285889 | 0.285889 | 0 | Yb | Yes | Yb
LAGTIY | 8.49333 | 5.93464 | 8.49333 | 1.13024 | 2227.25 | 0 | 0.7308 | 0.7308 | 0.646591 | 0.646591 | 0 | Yb | Yes | Yb
LAGVEX | 6.7023 | 3.90662 | 6.7023 | 1.13087 | 1086.65 | 0 | 0.5372 | 0.5372 | 0.475032 | 0.475032 | 0 | Zn | Yes | Zn
LAGVOG | 7.38705 | 6.71212 | 7.38296 | 0.935187 | 2480.9 | 0 | 0.6728 | 0.6728 | 0.719428 | 0.719428 | 0 | Y | Yes | Y
LAGWEX | 6.67772 | 5.77243 | 6.67772 | 1.37946 | 1134.61 | 0 | 0.5916 | 0.5916 | 0.428865 | 0.428865 | 0 | Cd | Yes | Cd
LAGWIB | 7.33121 | 5.00581 | 7.33121 | 0.986502 | 2262.19 | 0 | 0.6406 | 0.6406 | 0.649365 | 0.649365 | 0 | Co | Yes | Co
LAGWUN | 7.27418 | 6.60927 | 7.27418 | 1.47237 | 969.005 | 0 | 0.5734 | 0.5734 | 0.38944 | 0.38944 | 0 | Zn | Yes | Zn
LAHTUM | 7.00326 | 4.86289 | 7.00219 | 1.1818 | 1390.19 | 0 | 0.5612 | 0.5612 | 0.474868 | 0.474868 | 0 | Cd | Yes | Cd
LAHVAU | 7.77112 | 5.22128 | 7.77112 | 1.02459 | 1705.92 | 53.5358 | 0.6324 | 0.6324 | 0.617222 | 0.617222 | 0 | Cd | Yes | Cd
LAHYOL | 4.91604 | 3.64149 | 4.71388 | 1.41984 | 600.823 | 0 | 0.4516 | 0.4516 | 0.318063 | 0.318063 | 0 | Ba | Yes | Ba
LAJDUV | 2.77965 | 2.59206 | 2.77831 | 1.60255 | 0 | 0 | 0.4198 | 0.4198 | 0.261957 | 0.261957 | 0 | Ti | No
LAJDUV01 | 2.79185 | 2.5501 | 2.78038 | 1.59892 | 0 | 0 | 0.4118 | 0.4118 | 0.25755 | 0.25755 | 0 | Ti | No
LAJDUV02 | 2.78649 | 2.56299 | 2.77216 | 1.60178 | 0 | 0 | 0.4106 | 0.4106 | 0.25634 | 0.25634 | 0 | Ti | No
LAJDUV03 | 2.79651 | 2.54844 | 2.78519 | 1.59533 | 0 | 0 | 0.412 | 0.412 | 0.258255 | 0.258255 | 0 | Ti | No
LAJFAG | 5.72543 | 4.57825 | 5.71752 | 1.1981 | 1263.65 | 0 | 0.532 | 0.532 | 0.444037 | 0.444037 | 0 | Ni | No
LAJJAK | 5.2622 | 3.52522 | 5.24789 | 1.1695 | 1318.79 | 0 | 0.5992 | 0.5992 | 0.512354 | 0.512354 | 0 | Zn | No
LAJKUE | 16.14687 | 7.68165 | 16.14687 | 1.05614 | 1095.37 | 105.041 | 0.5794 | 0.5794 | 0.548604 | 0.548604 | 0 | Cs | No
LAJLAL | 16.84916 | 7.16955 | 16.84916 | 0.919377 | 1446.78 | 0 | 0.5762 | 0.5762 | 0.626729 | 0.626729 | 0 | K | No
LAJLEP | 16.83933 | 7.41658 | 16.83933 | 0.974475 | 1397.91 | 0 | 0.5914 | 0.5914 | 0.606891 | 0.606891 | 0 | Rb | No
LAJLIT | 15.26982 | 4.36349 | 15.26982 | 1.00336 | 1234.78 | 0 | 0.5456 | 0.5456 | 0.543771 | 0.543771 | 0 | K | No
LAJTIC | 3.75555 | 3.44484 | 3.75041 | 1.857 | 250.843 | 0 | 0.5076 | 0.5076 | 0.273344 | 0.273344 | 0 | Cu | Yes | Cu
LAKFIN | 8.38907 | 7.72449 | 8.38907 | 1.20127 | 1723.03 | 0 | 0.6742 | 0.6742 | 0.561239 | 0.561239 | 0 | Zn | No
LALFEL | 6.13469 | 4.34629 | 6.1328 | 1.17934 | 2395 | 0 | 0.6914 | 0.6914 | 0.58626 | 0.58626 | 0 | Cd | Yes | Cd
LALFUB | 4.98066 | 4.11701 | 4.97309 | 1.72073 | 808.509 | 0 | 0.5092 | 0.5092 | 0.29592 | 0.29592 | 0 | Eu | No
LALPIZ | 4.79448 | 3.30829 | 4.79412 | 1.45261 | 0 | 337.73 | 0.4296 | 0.4296 | 0.295744 | 0.295744 | 0 | Y | Yes | Y
LALPOF | 4.90625 | 3.37464 | 4.90625 | 1.54127 | 360.783 | 0 | 0.4324 | 0.4324 | 0.280547 | 0.280547 | 0 | Ce | Yes | Ce
LAMFEK | 4.48925 | 3.88031 | 4.48925 | 1.58556 | 428.309 | 0 | 0.4966 | 0.4966 | 0.313202 | 0.313202 | 0 | Cd,Ni | Yes | Ni
LAMFIO | 4.66583 | 3.98613 | 4.66523 | 1.50136 | 464.867 | 0 | 0.541 | 0.541 | 0.360339 | 0.360339 | 0 | Cd,Ni | Yes | Ni
LAMFOU | 4.69194 | 4.00507 | 4.69151 | 1.56242 | 462.102 | 0 | 0.5042 | 0.5042 | 0.322704 | 0.322704 | 0 | Cd,Ni | Yes | Ni
LAMGUB | 4.96165 | 3.84451 | 4.96165 | 1.56907 | 440.295 | 0 | 0.504 | 0.504 | 0.32121 | 0.32121 | 0 | Cd,Ni | Yes | Ni
LAMHAI | 5.00396 | 3.88434 | 5.00066 | 1.56799 | 445.161 | 0 | 0.506 | 0.506 | 0.322707 | 0.322707 | 0 | Cd,Ni | Yes | Ni
LANCOU | 3.28583 | 2.47262 | 3.08344 | 2.17094 | 0 | 0 | 0.3858 | 0.3858 | 0.177711 | 0.177711 | 0 | Sm | Yes | Sm
LAPLEW | 7.32906 | 3.64674 | 6.87705 | 1.26074 | 1573.5 | 0 | 0.6366 | 0.6366 | 0.50494 | 0.50494 | 0 | In | No
LAPLEW01 | 5.51479 | 4.08174 | 5.5069 | 1.06599 | 2067.17 | 0 | 0.6184 | 0.6184 | 0.580117 | 0.580117 | 0 | In | No
LAPLOG | 6.95574 | 3.75254 | 6.53912 | 1.41299 | 1156.3 | 0 | 0.601 | 0.601 | 0.425338 | 0.425338 | 0 | In | No
LAPLOG01 | 7.44943 | 3.74948 | 7.03981 | 1.25035 | 1600 | 0 | 0.6388 | 0.6388 | 0.510899 | 0.510899 | 0 | In | No
LAPLUM | 6.92248 | 3.65357 | 6.92248 | 1.44322 | 1042.05 | 0 | 0.5774 | 0.5774 | 0.400079 | 0.400079 | 0 | In | No
LAPMAT | 7.1242 | 3.80638 | 6.31233 | 1.40893 | 1080.48 | 0 | 0.5876 | 0.5876 | 0.417054 | 0.417054 | 0 | In | No
LAPMEX | 6.75749 | 3.46396 | 6.45959 | 1.67281 | 739.085 | 0 | 0.528 | 0.528 | 0.315637 | 0.315637 | 0 | In | No
LAPMIB | 7.00601 | 3.67488 | 7.00601 | 1.42644 | 1095.51 | 0 | 0.5924 | 0.5924 | 0.415299 | 0.415299 | 0 | In | No
LAPMOH | 6.84989 | 3.49797 | 6.75072 | 1.58828 | 897.961 | 0 | 0.5658 | 0.5658 | 0.356235 | 0.356235 | 0 | In | No
LAPMUN | 7.12401 | 3.80792 | 7.04881 | 1.44498 | 1196.69 | 0 | 0.5812 | 0.5812 | 0.402221 | 0.402221 | 0 | In | No
LAPNAU | 7.18872 | 3.80895 | 6.97376 | 1.3878 | 1163.19 | 0 | 0.602 | 0.602 | 0.433779 | 0.433779 | 0 | In | No
LAPNEY | 7.2741 | 3.8731 | 7.2741 | 1.37079 | 1186 | 0 | 0.5792 | 0.5792 | 0.42253 | 0.42253 | 0 | In | No
LAPNIC | 8.19793 | 4.3252 | 8.19793 | 1.23419 | 1561.46 | 0 | 0.617 | 0.617 | 0.499922 | 0.499922 | 0 | In | No
LAPNOI | 7.4836 | 3.84372 | 6.34071 | 1.27296 | 1394.5 | 0 | 0.6208 | 0.6208 | 0.487683 | 0.487683 | 0 | In | No
LAPNUO | 7.53441 | 3.97302 | 7.25213 | 1.27166 | 1314.52 | 0 | 0.5848 | 0.5848 | 0.459871 | 0.459871 | 0 | In | No
LAPZEK | 15.51079 | 7.93845 | 15.33563 | 0.599908 | 3498.78 | 0 | 0.7678 | 0.7678 | 1.27986 | 1.27986 | 0 | Cu | Yes | Cu
LAPZIO | 15.30437 | 8.24294 | 15.30437 | 0.552463 | 3674.57 | 0 | 0.7882 | 0.7882 | 1.4267 | 1.4267 | 0 | Cu | Yes | Cu
LAQNID | 13.51443 | 6.53331 | 13.51443 | 0.653619 | 3421.44 | 0 | 0.7516 | 0.7516 | 1.1499 | 1.1499 | 0 | Cu | Yes | Cu
LAQNOJ | 14.29494 | 6.44811 | 14.29494 | 0.699724 | 3146.38 | 0 | 0.7396 | 0.7396 | 1.05699 | 1.05699 | 0 | Cu | Yes | Cu
LAQNUP | 15.26013 | 7.80017 | 15.22984 | 0.646935 | 3311.48 | 0 | 0.755 | 0.755 | 1.16704 | 1.16704 | 0 | Cu | Yes | Cu
LAQZOV | 6.50752 | 5.08332 | 6.49522 | 1.09349 | 2131.09 | 0 | 0.645 | 0.645 | 0.589856 | 0.589856 | 0 | Ce | Yes | Ce
LARNEA | 4.57019 | 3.30547 | 4.02594 | 1.70236 | 0 | 502.194 | 0.4874 | 0.4874 | 0.286309 | 0.286309 | 0 | Cd | Yes | Cd
LARNIE | 4.62596 | 4.14329 | 4.62016 | 1.44887 | 552.077 | 0 | 0.4668 | 0.4668 | 0.322183 | 0.322183 | 0 | Mn | No
LARPEC | 7.01725 | 4.86799 | 6.99499 | 1.23133 | 1646.27 | 0 | 0.6304 | 0.6304 | 0.511965 | 0.511965 | 0 | Zn | Yes | Zn
LARPIF | 3.68463 | 2.98928 | 3.68463 | 1.62457 | 0 | 53.2285 | 0.4148 | 0.4148 | 0.25533 | 0.25533 | 0 | Na,Fe | No
LARPOL | 5.32037 | 4.37982 | 5.15985 | 1.2211 | 918.554 | 0 | 0.4968 | 0.4968 | 0.406845 | 0.406845 | 0 | Fe | No
LARVIM | 10.82294 | 9.52295 | 10.82294 | 1.0693 | 1406.04 | 76.4241 | 0.6418 | 0.6418 | 0.600203 | 0.600203 | 0 | Fe | Yes | Fe
LARXUA | 21.8367 | 11.13953 | 21.8367 | 0.43704 | 4368.3 | 0 | 0.8068 | 0.8068 | 1.84605 | 1.84605 | 0 | Cu | Yes | Cu
LARZEL | 4.03256 | 3.23022 | 4.03256 | 2.14268 | 0 | 40.8029 | 0.3868 | 0.3868 | 0.180522 | 0.180522 | 0 | Cd | No
LASDEQ | 13.8531 | 8.72821 | 13.84085 | 0.762381 | 2975.9 | 0 | 0.7444 | 0.7444 | 0.976415 | 0.976415 | 0 | Cu | Yes | Cu
LASMAV | 8.35947 | 4.46891 | 5.6634 | 1.04829 | 1671.32 | 0 | 0.5968 | 0.5968 | 0.569309 | 0.569309 | 0 | Co | Yes | Co
LASQON | 4.44401 | 2.68849 | 4.42876 | 1.31049 | 0 | 416.369 | 0.4552 | 0.4552 | 0.347351 | 0.347351 | 0 | Ni | Yes | Ni
LASRAB | 10.22208 | 8.47748 | 10.22208 | 0.840267 | 2517.24 | 0 | 0.7808 | 0.7808 | 0.929228 | 0.929228 | 0 | Cu,Mn | Yes | Cu
LASREF | 11.04017 | 10.09881 | 11.0096 | 0.804882 | 2482.17 | 0 | 0.781 | 0.781 | 0.970328 | 0.970328 | 0 | Cu,Zn | Yes | Cu
LASRIJ | 11.13693 | 10.31061 | 11.1274 | 0.748964 | 2614.92 | 0 | 0.808 | 0.808 | 1.07882 | 1.07882 | 0 | Cu,Co | Yes | Cu
LASWEJ | 7.10977 | 4.83707 | 7.10977 | 1.05149 | 1601.39 | 0 | 0.578 | 0.578 | 0.549695 | 0.549695 | 0 | Co | Yes | Co
LASWIN | 4.48241 | 3.82945 | 4.48241 | 1.26627 | 645.786 | 0 | 0.4948 | 0.4948 | 0.390753 | 0.390753 | 0 | Co | Yes | Co
LASYOU | 10.05429 | 4.94116 | 10.05429 | 0.926612 | 2504.52 | 0 | 0.6828 | 0.6828 | 0.736878 | 0.736878 | 0 | Cu | Yes | Cu
LATBUG | 17.59724 | 12.77954 | 17.59724 | 0.373345 | 4698.37 | 0 | 0.8458 | 0.8458 | 2.26547 | 2.26547 | 0 | Fe | Yes | Fe
LATCAN | 17.46459 | 13.36465 | 17.46459 | 0.380351 | 4625.73 | 0 | 0.8424 | 0.8424 | 2.21479 | 2.21479 | 0 | Cr | Yes | Cr
LATCEO | 5.87388 | 4.8832 | 5.87388 | 1.09727 | 2495.57 | 0 | 0.732 | 0.732 | 0.667111 | 0.667111 | 0 | Cd | Yes | Cd
LATCIS | 6.18491 | 5.22174 | 6.13 | 1.03702 | 2556.04 | 0 | 0.747 | 0.747 | 0.720336 | 0.720336 | 0 | Cd | Yes | Cd
LATPIG | 6.7326 | 6.29437 | 6.73188 | 1.53602 | 924.703 | 0 | 0.5822 | 0.5822 | 0.379031 | 0.379031 | 0 | Zn | No
LATYOX | 8.43825 | 7.66991 | 8.43825 | 0.899517 | 1721.06 | 0 | 0.606 | 0.606 | 0.673695 | 0.673695 | 0 | Zn | No
LAVCOD | 3.77854 | 3.49065 | 3.77854 | 2.38895 | 214.781 | 0 | 0.4702 | 0.4702 | 0.196823 | 0.196823 | 0 | Ga,Co | Yes | Co
LAVCUJ | 4.43208 | 3.98772 | 4.43094 | 2.2011 | 488.794 | 0 | 0.5356 | 0.5356 | 0.243333 | 0.243333 | 0 | Zn,V | Yes | Zn
LAVDOE | 6.06535 | 4.45301 | 6.06535 | 1.35673 | 893.908 | 0 | 0.533 | 0.533 | 0.392855 | 0.392855 | 0 | Cd | Yes | Cd
LAVMAY | 4.2695 | 3.50942 | 4.2695 | 1.8291 | 484.216 | 0 | 0.4954 | 0.4954 | 0.270843 | 0.270843 | 0 | Zn | Yes | Zn
LAVSUY | 6.88683 | 6.50841 | 6.88683 | 1.28067 | 1255.03 | 0 | 0.5652 | 0.5652 | 0.441333 | 0.441333 | 0 | Y | No
LAVTAF | 6.94207 | 6.59487 | 6.94207 | 1.57026 | 983.644 | 0 | 0.5696 | 0.5696 | 0.362742 | 0.362742 | 0 | Tb | No
LAVTEJ | 6.93182 | 6.57314 | 6.93182 | 1.58977 | 974.742 | 0 | 0.5672 | 0.5672 | 0.356782 | 0.356782 | 0 | Dy | No
LAVTIN | 6.87869 | 6.48693 | 6.87869 | 1.63046 | 950.153 | 0 | 0.5698 | 0.5698 | 0.349473 | 0.349473 | 0 | Er | No
LAVTOT | 6.86565 | 6.50199 | 6.86565 | 1.63118 | 946.504 | 0 | 0.5648 | 0.5648 | 0.346252 | 0.346252 | 0 | Er | No
LAVTUZ | 6.84748 | 6.45021 | 6.84748 | 1.66996 | 926.977 | 0 | 0.5682 | 0.5682 | 0.340247 | 0.340247 | 0 | Yb | No
LAVZOA | 4.97897 | 3.76472 | 4.96668 | 2.4043 | 362.9 | 0 | 0.4822 | 0.4822 | 0.200558 | 0.200558 | 0 | U | Yes | U
LAVZUG | 9.32038 | 5.88413 | 9.23158 | 1.53681 | 1423.72 | 0 | 0.709 | 0.709 | 0.461344 | 0.461344 | 0 | U | Yes | U
LAWFOF | 15.10116 | 7.95608 | 15.10116 | 0.589497 | 3787.72 | 0 | 0.8124 | 0.8124 | 1.37812 | 1.37812 | 0 | Zn | No
LAWFUL | 15.1002 | 7.9585 | 15.1002 | 0.589907 | 3778.92 | 0 | 0.8122 | 0.8122 | 1.37683 | 1.37683 | 0 | Zn | No
LAWFUN | 6.89842 | 3.95926 | 6.89842 | 1.2173 | 960.232 | 0 | 0.5192 | 0.5192 | 0.426519 | 0.426519 | 0 | Zn,Li | Yes | Zn,Li
LAWGAS | 15.0923 | 7.9386 | 15.0599 | 0.589907 | 3787.24 | 0 | 0.812 | 0.812 | 1.37649 | 1.37649 | 0 | Zn | No
LAWGEW | 15.06244 | 7.93691 | 15.06244 | 0.591684 | 3769.3 | 0 | 0.803 | 0.803 | 1.35714 | 1.35714 | 0 | Zn | No
LAWGIA | 15.0745 | 7.93652 | 15.0745 | 0.590588 | 3776.08 | 0 | 0.8028 | 0.8028 | 1.35932 | 1.35932 | 0 | Zn | No
LAWGOG | 15.0805 | 7.93827 | 15.0805 | 0.589428 | 3784.84 | 0 | 0.8032 | 0.8032 | 1.36268 | 1.36268 | 0 | Zn | No
LAWGOI | 6.79778 | 4.16971 | 6.53453 | 1.58223 | 598.451 | 0 | 0.4988 | 0.4988 | 0.315251 | 0.315251 | 0 | Zn,Er | Yes | Zn,Er
LAWGUM | 15.09972 | 7.93483 | 15.09787 | 0.58881 | 3790.06 | 0 | 0.8032 | 0.8032 | 1.36411 | 1.36411 | 0 | Zn | No
LAWGUO | 7.18198 | 3.98931 | 7.17216 | 1.75912 | 482.104 | 0 | 0.4794 | 0.4794 | 0.272523 | 0.272523 | 0 | Zn,Tm | Yes | Zn,Tm
LAWHEZ | 7.31422 | 4.06957 | 7.31422 | 1.65797 | 543.263 | 0 | 0.4874 | 0.4874 | 0.293974 | 0.293974 | 0 | Zn,Eu | Yes | Zn,Eu
LAWHEZ01 | 7.31724 | 4.08974 | 7.31724 | 1.65797 | 544.061 | 0 | 0.4878 | 0.4878 | 0.294215 | 0.294215 | 0 | Zn,Eu | Yes | Zn,Eu
LAWHID | 7.12473 | 3.80895 | 6.25716 | 1.71371 | 491.186 | 0 | 0.4802 | 0.4802 | 0.280211 | 0.280211 | 0 | Tb,Zn | Yes | Tb,Zn
LAWHOJ | 10.27348 | 3.66364 | 10.27348 | 1.54552 | 865.414 | 0 | 0.5444 | 0.5444 | 0.352244 | 0.352244 | 0 | Cd | Yes | Cd
LAWHUP | 10.46029 | 3.75562 | 10.46029 | 1.55256 | 861.022 | 0 | 0.5416 | 0.5416 | 0.348844 | 0.348844 | 0 | Cd | No
LAXCUK | 8.14792 | 4.96145 | 8.14665 | 0.864341 | 2083.99 | 0.0136714 | 0.6332 | 0.6332 | 0.732581 | 0.732581 | 0 | Cu,Zn | Yes | Cu
LAXGOH01 | 3.41384 | 2.58859 | 3.41303 | 2.04355 | 0 | 6.36975 | 0.4824 | 0.4824 | 0.23606 | 0.23606 | 0 | Gd | Yes | Gd
LAXGOH02 | 3.40347 | 2.58739 | 3.39621 | 2.05767 | 0 | 6.09426 | 0.4678 | 0.4678 | 0.227345 | 0.227345 | 0 | Gd | Yes | Gd
LAXGOH03 | 3.45581 | 2.63965 | 3.44857 | 2.00531 | 0 | 11.7929 | 0.4998 | 0.4998 | 0.249239 | 0.249239 | 0 | Gd | Yes | Gd
LAXJAX | 12.82983 | 5.12034 | 12.75758 | 0.7175 | 2688.78 | 0 | 0.678 | 0.678 | 0.944947 | 0.944947 | 0 | Co | No
LAXMIJ | 4.1003 | 3.36093 | 4.09702 | 1.76873 | 83.4538 | 0 | 0.4108 | 0.4108 | 0.232257 | 0.232257 | 0 | Co | Yes | Co
LAYGAV | 6.45802 | 4.57521 | 6.44061 | 1.03521 | 1421.94 | 0 | 0.5658 | 0.5658 | 0.546558 | 0.546558 | 0 | Co | No
LAZGOK | 4.94973 | 3.64755 | 4.74405 | 1.28266 | 869.385 | 0 | 0.5616 | 0.5616 | 0.43784 | 0.43784 | 0 | Cu | Yes | Cu
LAZHUR | 4.17585 | 2.56022 | 4.17135 | 1.27794 | 0 | 328.021 | 0.4438 | 0.4438 | 0.347278 | 0.347278 | 0 | Co | Yes | Co
LAZJAZ | 5.50863 | 3.38524 | 5.50863 | 1.27617 | 394.478 | 0 | 0.464 | 0.464 | 0.363587 | 0.363587 | 0 | Zn | Yes | Zn
LAZJIH | 5.57744 | 4.95549 | 5.57327 | 1.06968 | 1748.13 | 0 | 0.6238 | 0.6238 | 0.583165 | 0.583165 | 0 | Zn | No
LAZKUU | 6.24874 | 4.05552 | 6.23411 | 0.996458 | 1527.6 | 0 | 0.5832 | 0.5832 | 0.585273 | 0.585273 | 0 | Cd | No
LAZLEF | 4.78618 | 3.28934 | 3.84091 | 1.51146 | 0 | 403.41 | 0.4594 | 0.4594 | 0.303944 | 0.303944 | 0 | Cd | No
LAZPIN | 3.19967 | 2.64386 | 3.16748 | 2.05355 | 0 | 0 | 0.3448 | 0.3448 | 0.167905 | 0.167905 | 0 | Cu,La | Yes | Cu,La
LAZPOT | 3.18269 | 2.62491 | 3.15167 | 2.07349 | 0 | 0 | 0.3294 | 0.3294 | 0.158862 | 0.158862 | 0 | Cu,Ce | Yes | Cu,Ce
LAZPUZ | 3.17075 | 2.61683 | 3.13808 | 2.08895 | 0 | 0 | 0.3168 | 0.3168 | 0.151655 | 0.151655 | 0 | Pr,Cu | Yes | Pr,Cu
LAZXIV | 10.90811 | 7.24269 | 10.90811 | 0.858102 | 2453.3 | 0 | 0.7086 | 0.7086 | 0.825776 | 0.825776 | 0 | Cu | Yes | Cu
LAZXOB | 9.34691 | 6.36719 | 9.34691 | 1.04439 | 1708.97 | 0 | 0.6322 | 0.6322 | 0.605329 | 0.605329 | 0 | Cu | Yes | Cu
LECFAC | 9.81867 | 4.43769 | 9.81443 | 0.838672 | 2599.3 | 0 | 0.7164 | 0.7164 | 0.854207 | 0.854207 | 0 | Cu | Yes | Cu
LECFEG | 9.36969 | 4.36946 | 9.36969 | 0.882661 | 2513.74 | 0 | 0.708 | 0.708 | 0.80212 | 0.80212 | 0 | Cu | Yes | Cu
LECFUW | 5.88356 | 3.55877 | 5.88356 | 1.50111 | 188.485 | 324.99 | 0.4798 | 0.4798 | 0.31963 | 0.31963 | 0 | Cu | Yes | Cu
LECGAD | 4.13407 | 3.39901 | 4.11483 | 1.17335 | 553.478 | 1.91173 | 0.5284 | 0.5284 | 0.450334 | 0.450334 | 0 | Cu | Yes | Cu
LECGEH | 4.6023 | 3.38182 | 4.58013 | 1.08823 | 830.653 | 0 | 0.5422 | 0.5422 | 0.498241 | 0.498241 | 0 | Co | Yes | Co
LECGIL | 10.08545 | 7.23049 | 10.05263 | 0.936646 | 2227.54 | 0 | 0.727 | 0.727 | 0.776173 | 0.776173 | 0 | Cu | Yes | Cu
LECHUX | 4.66634 | 2.72011 | 4.62729 | 2.83999 | 0 | 120.222 | 0.483 | 0.483 | 0.170071 | 0.170071 | 0 | U | Yes | U
LEDCAA | 3.75474 | 2.61308 | 3.30325 | 1.68459 | 0 | 46.399 | 0.46 | 0.46 | 0.273064 | 0.273064 | 0 | Cd | Yes | Cd
LEDHEJ | 5.17343 | 4.21878 | 5.16848 | 1.58915 | 426.917 | 0 | 0.4584 | 0.4584 | 0.288456 | 0.288456 | 0 | Tb | Yes | Tb
LEDHIN | 5.14094 | 4.21977 | 5.13595 | 1.60723 | 417.716 | 0 | 0.4556 | 0.4556 | 0.28347 | 0.28347 | 0 | Dy | Yes | Dy
LEDJOU | 3.62321 | 2.76367 | 3.6177 | 1.98029 | 0 | 53.3874 | 0.403 | 0.403 | 0.203505 | 0.203505 | 0 | Gd | No
LEDJUA | 3.65716 | 3.07395 | 3.65716 | 1.86009 | 0 | 46.3471 | 0.4356 | 0.4356 | 0.234182 | 0.234182 | 0 | Nd | No
LEDLAJ | 6.91296 | 3.51033 | 6.91296 | 1.15045 | 769.461 | 0 | 0.496 | 0.496 | 0.431137 | 0.431137 | 0 | Zn | Yes | Zn
LEDLEN | 8.11845 | 6.60905 | 8.11698 | 0.914085 | 2171.84 | 0 | 0.6552 | 0.6552 | 0.716782 | 0.716782 | 0 | Cu | Yes | Cu
LEDNEP | 4.53355 | 3.90286 | 4.53355 | 2.19304 | 131.828 | 0 | 0.4438 | 0.4438 | 0.202367 | 0.202367 | 0 | Yb | No
LEDNIT | 4.72844 | 4.15581 | 4.72844 | 2.17734 | 145.442 | 0 | 0.4404 | 0.4404 | 0.202265 | 0.202265 | 0 | Tm | No
LEDPIU | 4.54615 | 3.26956 | 4.38676 | 1.31264 | 0 | 396.808 | 0.4608 | 0.4608 | 0.351047 | 0.351047 | 0 | Cu | Yes | Cu
LEDWUN | 4.69438 | 2.59736 | 4.58003 | 1.25104 | 0 | 405.153 | 0.512 | 0.512 | 0.40926 | 0.40926 | 0 | Ag | Yes | Ag
LEGGEK | 4.38053 | 3.59011 | 4.38053 | 1.51154 | 312.216 | 0 | 0.4872 | 0.4872 | 0.32232 | 0.32232 | 0 | Zn | Yes | Zn
LEGGIO | 5.18429 | 3.8135 | 5.15632 | 1.17196 | 1541.29 | 0 | 0.5938 | 0.5938 | 0.506672 | 0.506672 | 0 | Zn | Yes | Zn
LEGGOU | 4.37373 | 2.43151 | 4.358 | 1.63905 | 0 | 137.919 | 0.4444 | 0.4444 | 0.271133 | 0.271133 | 0 | Zn | Yes | Zn
LEHTID | 3.27563 | 2.46144 | 3.09224 | 2.22281 | 0 | 0 | 0.386 | 0.386 | 0.173654 | 0.173654 | 0 | Tb | Yes | Tb
LEHXUT | 24.94881 | 9.11981 | 13.96328 | 0.407171 | 4755.92 | 0 | 0.8288 | 0.8288 | 2.03551 | 2.03551 | 0 | Cu | Yes | Cu
LEJBUX | 6.30676 | 4.81909 | 6.30369 | 1.04776 | 2546.63 | 0 | 0.7428 | 0.7428 | 0.70894 | 0.70894 | 0 | Cd | Yes | Cd
LEJCAE | 5.15076 | 4.65327 | 5.14771 | 1.13486 | 2661.76 | 0 | 0.7162 | 0.7162 | 0.631093 | 0.631093 | 0 | Cd | Yes | Cd
LEJCEK | 17.20124 | 11.68232 | 17.20124 | 0.334035 | 5737 | 0 | 0.8616 | 0.8616 | 2.57937 | 2.57937 | 0 | Zn | No
LEJKIW | 6.1081 | 4.29761 | 6.1081 | 1.82473 | 961.429 | 0 | 0.562 | 0.562 | 0.307991 | 0.307991 | 0 | In | Yes | In
LEJRIC | 11.60038 | 10.84699 | 11.60038 | 1.19087 | 1299.69 | 0 | 0.637 | 0.637 | 0.534904 | 0.534904 | 0 | Ni | Yes | Ni
LEJZOQ | 5.95247 | 4.56093 | 5.95247 | 1.11072 | 834.423 | 0 | 0.484 | 0.484 | 0.435754 | 0.435754 | 0 | Co | Yes | Co
LELDOX | 18.13342 | 6.69424 | 12.87691 | 0.621417 | 3572.59 | 0 | 0.7588 | 0.7588 | 1.22108 | 1.22108 | 0 | Cu | Yes | Cu
LELDUD | 16.5482 | 9.24625 | 16.5482 | 0.458126 | 4349.15 | 0 | 0.829 | 0.829 | 1.80955 | 1.80955 | 0 | Cu | Yes | Cu
LELMIA | 5.90205 | 5.05463 | 5.89889 | 1.44105 | 909.93 | 0 | 0.5386 | 0.5386 | 0.373756 | 0.373756 | 0 | Sr | Yes | Sr
LELMIA01 | 5.7573 | 4.86083 | 5.74121 | 1.47804 | 868.952 | 0 | 0.5138 | 0.5138 | 0.347622 | 0.347622 | 0 | Sr | Yes | Sr
LELROL | 9.52458 | 5.89518 | 9.49645 | 0.725604 | 3228.77 | 0 | 0.6884 | 0.6884 | 0.948726 | 0.948726 | 0 | Mn | Yes | Mn
LELRUR | 7.75367 | 5.31169 | 7.43322 | 1.04806 | 1473.39 | 0 | 0.5926 | 0.5926 | 0.565427 | 0.565427 | 0 | La | Yes | La
LEMHAM | 3.9751 | 3.37818 | 3.9751 | 2.10772 | 202.213 | 0 | 0.4398 | 0.4398 | 0.208662 | 0.208662 | 0 | Co | Yes | Co
LEMNOH | 4.05561 | 3.09524 | 4.05434 | 1.19418 | 0 | 585.624 | 0.4786 | 0.4786 | 0.400777 | 0.400777 | 0 | Fe | No
LEMVOP | 5.28106 | 3.76828 | 5.22671 | 1.49221 | 374.674 | 110.661 | 0.47 | 0.47 | 0.314969 | 0.314969 | 0 | Pr | No
LENGAO | 9.03703 | 6.62918 | 8.94738 | 0.968421 | 1983.18 | 0 | 0.6764 | 0.6764 | 0.698457 | 0.698457 | 0 | Cd | Yes | Cd
LENGES | 4.73185 | 4.27793 | 4.71422 | 2.22846 | 283.061 | 0 | 0.3702 | 0.3702 | 0.166123 | 0.166123 | 0 | Cd | Yes | Cd
LENKIA | 11.49386 | 10.72802 | 11.47361 | 1.31034 | 1171.37 | 0 | 0.6288 | 0.6288 | 0.479875 | 0.479875 | 0 | Cu | Yes | Cu
LENRUS | 2.97648 | 2.55417 | 2.97202 | 2.12654 | 0 | 0 | 0.3162 | 0.3162 | 0.148692 | 0.148692 | 0 | Ag | Yes | Ag
LEPLAV | 5.24767 | 2.93049 | 5.24767 | 1.69706 | 0 | 315.375 | 0.446 | 0.446 | 0.262807 | 0.262807 | 0 | Eu | Yes | Eu
LEPLEZ | 3.3571 | 2.85638 | 3.34545 | 2.15638 | 0 | 0 | 0.4592 | 0.4592 | 0.21295 | 0.21295 | 0 | Sm | Yes | Sm
LEPLEZ02 | 3.35249 | 2.87252 | 3.35249 | 2.16555 | 0 | 0 | 0.4378 | 0.4378 | 0.202166 | 0.202166 | 0 | Sm | Yes | Sm
LEQBUG | 14.22812 | 6.68064 | 13.72074 | 0.73218 | 2981.61 | 0 | 0.7302 | 0.7302 | 0.997295 | 0.997295 | 0 | Zn | Yes | Zn
LEQCAN | 13.67194 | 6.45338 | 13.67194 | 0.778071 | 2850.64 | 0 | 0.719 | 0.719 | 0.92408 | 0.92408 | 0 | Cu | Yes | Cu
LEQQAA | 5.52925 | 4.85253 | 5.5277 | 0.807375 | 2983.81 | 0 | 0.6688 | 0.6688 | 0.828364 | 0.828364 | 0 | Cu | Yes | Cu
LEQQEE | 5.49128 | 3.18412 | 4.97136 | 1.13313 | 0 | 735.192 | 0.5202 | 0.5202 | 0.459082 | 0.459082 | 0 | Cu | Yes | Cu
LEQQII | 8.74289 | 7.28376 | 8.74289 | 0.770513 | 2426.54 | 0 | 0.6812 | 0.6812 | 0.884086 | 0.884086 | 0 | Cu | Yes | Cu
LEQVIN | 4.74953 | 2.67924 | 4.74953 | 1.90009 | 0 | 439.591 | 0.4584 | 0.4584 | 0.241252 | 0.241252 | 0 | Fe | No
LEQVUZ | 9.63173 | 5.48027 | 9.50266 | 0.666563 | 2671.25 | 591.942 | 0.7036 | 0.7036 | 1.05556 | 1.05556 | 0 | Co | No
LERNAY | 4.9699 | 2.47635 | 4.9699 | 1.76673 | 0 | 297.059 | 0.4138 | 0.4138 | 0.234218 | 0.234218 | 0 | Co | No
LERNAY01 | 4.95966 | 2.45623 | 4.95966 | 1.77018 | 0 | 293.933 | 0.414 | 0.414 | 0.233874 | 0.233874 | 0 | Co | No
LERNAY02 | 4.88849 | 2.41889 | 4.88849 | 1.7848 | 0 | 281.527 | 0.389 | 0.389 | 0.217951 | 0.217951 | 0 | Co | No
LERNEC | 5.00175 | 2.66132 | 4.996 | 1.75601 | 0 | 315.231 | 0.4158 | 0.4158 | 0.236786 | 0.236786 | 0 | Co | No
LERNEC01 | 4.91469 | 2.64138 | 4.91469 | 1.77237 | 0 | 301.456 | 0.4094 | 0.4094 | 0.23099 | 0.23099 | 0 | Co | No
LESWAI | 5.70322 | 4.2936 | 5.70044 | 1.41973 | 841.693 | 0 | 0.5074 | 0.5074 | 0.357393 | 0.357393 | 0 | La | No
LETDEU | 8.60977 | 8.56919 | 8.60977 | 1.61724 | 794.25 | 0 | 0.6168 | 0.6168 | 0.38139 | 0.38139 | 0 | Cu | Yes | Cu
LETDUK | 7.09435 | 6.39708 | 7.09435 | 1.10433 | 2152.25 | 0 | 0.6948 | 0.6948 | 0.62916 | 0.62916 | 0 | Cu | Yes | Cu
LETPOR | 11.06769 | 10.6456 | 11.06769 | 1.31092 | 1207.82 | 0 | 0.6774 | 0.6774 | 0.516738 | 0.516738 | 0 | Zn,Ga | Yes | Zn
LETPOR01 | 4.39857 | 2.80187 | 4.39857 | 1.65616 | 0 | 87.173 | 0.4574 | 0.4574 | 0.276181 | 0.276181 | 0 | Zn,Ga | No
LETPUX | 17.65528 | 16.43472 | 17.65528 | 1.06966 | 1386.05 | 0 | 0.7454 | 0.7454 | 0.69686 | 0.69686 | 0 | Zn,Ga | Yes | Zn
LETPUX01 | 17.65528 | 16.43472 | 17.65528 | 1.06966 | 1388.55 | 0 | 0.7452 | 0.7452 | 0.696673 | 0.696673 | 0 | Zn,Ga | Yes | Zn
LETQAE | 18.31927 | 17.55519 | 18.31927 | 0.940384 | 1454.47 | 0 | 0.7778 | 0.7778 | 0.827109 | 0.827109 | 0 | Zn,Ga | Yes | Zn
LETQAE01 | 17.89295 | 17.20825 | 17.88663 | 1.0366 | 1235.97 | 0 | 0.718 | 0.718 | 0.692649 | 0.692649 | 0 | Zn,Ga | No
LETQEI | 25.68935 | 25.43895 | 25.68935 | 0.814849 | 1510.5 | 0 | 0.8076 | 0.8076 | 0.991104 | 0.991104 | 0 | Zn,Ga | Yes | Zn
LETRAF | 26.75898 | 26.49317 | 26.74189 | 0.733819 | 1567.13 | 0 | 0.828 | 0.828 | 1.12834 | 1.12834 | 0 | Zn,Ga | Yes | Zn
LETREJ | 35.31492 | 34.29677 | 35.31423 | 0.67811 | 1512.62 | 0 | 0.85 | 0.85 | 1.25348 | 1.25348 | 0 | Zn,Ga | Yes | Zn,Ga
LETVUB | 4.95946 | 3.1555 | 4.94348 | 1.17728 | 0 | 331.934 | 0.4856 | 0.4856 | 0.412478 | 0.412478 | 0 | Cu | No
LEVBAQ | 5.71097 | 4.52955 | 5.6806 | 2.00382 | 752.202 | 0 | 0.5374 | 0.5374 | 0.268188 | 0.268188 | 0 | In | Yes | In
LEVDIB | 12.81022 | 4.05785 | 12.67653 | 0.771367 | 2768.51 | 0 | 0.6982 | 0.6982 | 0.905146 | 0.905146 | 0 | Cu | Yes | Cu
LEVLEF | 20.18098 | 6.8654 | 20.18098 | 0.883011 | 1139.26 | 199.889 | 0.6154 | 0.6154 | 0.696933 | 0.696933 | 0 | Mg | Yes | Mg
LEVNOQ | 5.91307 | 3.93225 | 5.91307 | 0.947393 | 1642.33 | 0 | 0.5826 | 0.5826 | 0.614951 | 0.614951 | 0 | Mg | Yes | Mg
LEVNOQ01 | 5.76478 | 3.88293 | 5.76079 | 0.975082 | 1401.64 | 0 | 0.5706 | 0.5706 | 0.585182 | 0.585182 | 0 | Mg | Yes | Mg
LEVPAF | 9.99333 | 8.10197 | 9.99333 | 0.81142 | 2225.28 | 0 | 0.6764 | 0.6764 | 0.833601 | 0.833601 | 0 | Zn | Yes | Zn
LEVPEJ | 8.86886 | 5.44927 | 8.86886 | 1.99058 | 344.582 | 0 | 0.3992 | 0.3992 | 0.200544 | 0.200544 | 0 | Zn | Yes | Zn
LEVYOC | 4.43687 | 3.53475 | 4.41654 | 1.7513 | 310.299 | 0 | 0.4316 | 0.4316 | 0.246445 | 0.246445 | 0 | Co | Yes | Co
LEWMUX | 9.4187 | 3.8157 | 9.4187 | 1.15388 | 1362.95 | 0 | 0.5946 | 0.5946 | 0.515306 | 0.515306 | 0 | Cd,Si | Yes | Cd
LEWTUD | 4.18981 | 2.52265 | 4.18981 | 1.76176 | 0 | 256.718 | 0.4146 | 0.4146 | 0.235333 | 0.235333 | 0 | Co | No
LEWTUD01 | 4.80914 | 2.51443 | 4.80914 | 1.78485 | 0 | 269.148 | 0.4072 | 0.4072 | 0.228142 | 0.228142 | 0 | Co | No
LEWVAL | 4.94043 | 2.4341 | 4.94043 | 1.77956 | 0 | 285.627 | 0.4128 | 0.4128 | 0.231968 | 0.231968 | 0 | Co | No
LEWZET | 5.98081 | 4.39548 | 5.97981 | 1.17803 | 1113.97 | 0 | 0.5222 | 0.5222 | 0.443281 | 0.443281 | 0 | Fe | No
LEYFUS | 6.97561 | 3.5531 | 6.28921 | 2.99567 | 460.178 | 1.91532 | 0.5416 | 0.5416 | 0.180795 | 0.180795 | 0 | W,Tm | Yes | W,Tm
LEYLUX | 4.23143 | 2.99907 | 4.23143 | 1.52164 | 0 | 333.751 | 0.489 | 0.489 | 0.321364 | 0.321364 | 0 | Cu,Ag | Yes | Cu,Ag
LEYPAI | 5.73576 | 4.86589 | 5.73576 | 1.67394 | 936.138 | 0 | 0.5778 | 0.5778 | 0.345174 | 0.345174 | 0 | Eu | Yes | Eu
LEYQUD | 9.49015 | 4.11988 | 9.48875 | 1.0718 | 1991.5 | 0 | 0.699 | 0.699 | 0.652175 | 0.652175 | 0 | Nd | Yes | Nd
LEYRAK | 9.5213 | 4.16248 | 9.5213 | 1.04525 | 2055.7 | 0 | 0.7006 | 0.7006 | 0.670268 | 0.670268 | 0 | Ce | Yes | Ce
LEYREO | 9.51379 | 4.14819 | 9.5125 | 1.05388 | 2033.7 | 0 | 0.7 | 0.7 | 0.66421 | 0.66421 | 0 | Pr | Yes | Pr
LEYYET | 3.65656 | 2.56389 | 3.62036 | 2.09413 | 0 | 71.953 | 0.3794 | 0.3794 | 0.181173 | 0.181173 | 0 | Al | No
LEZJOQ | 6.98318 | 4.55304 | 6.95995 | 1.61528 | 241.312 | 96.9186 | 0.4644 | 0.4644 | 0.287504 | 0.287504 | 0 | Cu | No
LEZJUW | 6.9278 | 4.20443 | 6.9278 | 1.7263 | 218.078 | 80.4131 | 0.4524 | 0.4524 | 0.262064 | 0.262064 | 0 | Cu | Yes | Cu
LEZLAF | 5.67349 | 3.43363 | 5.66285 | 1.39295 | 684.72 | 0 | 0.529 | 0.529 | 0.379771 | 0.379771 | 0 | Ag | Yes | Ag
LEZMIN | 4.88856 | 4.07448 | 4.86623 | 1.80949 | 636.557 | 0 | 0.5686 | 0.5686 | 0.314232 | 0.314232 | 0 | Zn | No
LEZWUK | 6.90304 | 3.45469 | 6.90294 | 3.02612 | 446.482 | 0.696819 | 0.5404 | 0.5404 | 0.178579 | 0.178579 | 0 | W,Lu | Yes | W,Lu
LEZXAR | 6.92017 | 3.56103 | 6.91993 | 3.0017 | 451.646 | 1.37528 | 0.5278 | 0.5278 | 0.175834 | 0.175834 | 0 | Yb,W | Yes | Yb,W
LIBHAH | 22.24677 | 16.59083 | 22.24677 | 0.73178 | 2117.36 | 0 | 0.788 | 0.788 | 1.07683 | 1.07683 | 0 | Fe | Yes | Fe
LIBJAJ | 3.31921 | 2.8984 | 3.31793 | 1.26255 | 0 | 0 | 0.4284 | 0.4284 | 0.339313 | 0.339313 | 0 | Ca | Yes | Ca
LIBQIY | 9.48211 | 4.09783 | 9.48211 | 1.10251 | 1926.34 | 0 | 0.703 | 0.703 | 0.637636 | 0.637636 | 0 | Sm | Yes | Sm
LIBZIG | 5.90138 | 4.68963 | 5.90138 | 1.54375 | 1182.18 | 0 | 0.5888 | 0.5888 | 0.381408 | 0.381408 | 0 | Tb | Yes | Tb
LICKAL | 4.46919 | 3.89223 | 4.46919 | 1.80004 | 373.194 | 0.717177 | 0.4414 | 0.4414 | 0.245217 | 0.245217 | 0 | Zn | Yes | Zn
LICSUM | 3.55956 | 2.75719 | 3.47205 | 1.39208 | 0 | 27.999 | 0.423 | 0.423 | 0.303863 | 0.303863 | 0 | Mg | Yes | Mg
LIDSAU | 5.52729 | 4.59222 | 5.52557 | 1.12251 | 1793.07 | 0 | 0.5812 | 0.5812 | 0.517767 | 0.517767 | 0 | Ni,Co | Yes | Ni,Co
LIDSEY | 5.38035 | 4.73063 | 5.37764 | 1.08774 | 1864.66 | 0 | 0.5984 | 0.5984 | 0.550133 | 0.550133 | 0 | Ni | Yes | Ni
LIDSEY01 | 5.12889 | 4.12015 | 5.11957 | 1.23861 | 1510.06 | 0 | 0.573 | 0.573 | 0.462617 | 0.462617 | 0 | Ni | Yes | Ni
LIDSIC | 5.88988 | 4.79787 | 5.74819 | 0.995436 | 2138.11 | 0 | 0.6234 | 0.6234 | 0.626258 | 0.626258 | 0 | Co | Yes | Co
LIDWIG | 6.16997 | 4.49229 | 6.14357 | 1.15777 | 927.108 | 0 | 0.4856 | 0.4856 | 0.419428 | 0.419428 | 0 | Co | No
LIDZOP | 5.56488 | 4.14994 | 5.56158 | 1.64984 | 337.986 | 0 | 0.3922 | 0.3922 | 0.23772 | 0.23772 | 0 | Sr | No
LIDZUV | 5.12552 | 3.77339 | 4.88815 | 1.54716 | 294.742 | 0 | 0.3458 | 0.3458 | 0.223506 | 0.223506 | 0 | Ca | No
LIFQIC | 6.18404 | 2.40576 | 5.14695 | 1.87526 | 0 | 364.462 | 0.5046 | 0.5046 | 0.269082 | 0.269082 | 0 | Eu | Yes | Eu
LIFSAW | 5.78145 | 3.73909 | 5.7809 | 1.26392 | 958.208 | 0 | 0.5322 | 0.5322 | 0.421072 | 0.421072 | 0 | Cd | No
LIFSEA | 5.51731 | 3.61848 | 5.51731 | 1.29733 | 907.264 | 0 | 0.5102 | 0.5102 | 0.393268 | 0.393268 | 0 | Cd | No
LIFWEE | 4.94583 | 3.86694 | 4.94583 | 1.28823 | 715.89 | 284.924 | 0.595 | 0.595 | 0.461875 | 0.461875 | 0 | Cu | Yes | Cu
LIFWOO | 4.98366 | 4.55513 | 4.98366 | 1.07707 | 1028.34 | 0 | 0.5242 | 0.5242 | 0.486692 | 0.486692 | 0 | Zn,Si | No
LIGHAM | 5.55777 | 4.9763 | 5.55645 | 1.04913 | 1082.72 | 0.156969 | 0.531 | 0.531 | 0.506133 | 0.506133 | 0 | Mn | Yes | Mn
LIGJIW | 7.07785 | 3.26999 | 7.07785 | 2.88824 | 0 | 269.56 | 0.4332 | 0.4332 | 0.149988 | 0.149988 | 0 | Bi | Yes | Bi
LIHKAQ | 4.20661 | 3.40597 | 4.15918 | 2.43906 | 353.21 | 0 | 0.4506 | 0.4506 | 0.184743 | 0.184743 | 0 | In | No
LIHRIE | 3.80682 | 2.47647 | 3.8057 | 2.08632 | 0 | 55.1305 | 0.5182 | 0.5182 | 0.24838 | 0.24838 | 0 | Zn | Yes | Zn
LIHSIF | 4.51896 | 2.5942 | 4.51896 | 1.93607 | 0 | 248.853 | 0.471 | 0.471 | 0.243276 | 0.243276 | 0 | Cd | Yes | Cd
LIJNOJ | 4.87208 | 3.58717 | 4.87208 | 1.2994 | 406.782 | 0 | 0.416 | 0.416 | 0.320148 | 0.320148 | 0 | Mn | No
LIJNOJ01 | 4.91078 | 3.67872 | 4.91078 | 1.2863 | 429.872 | 0 | 0.425 | 0.425 | 0.330406 | 0.330406 | 0 | Mn | No
LIJXEI | 4.61965 | 3.1286 | 4.59276 | 1.62266 | 0 | 251.113 | 0.4082 | 0.4082 | 0.251563 | 0.251563 | 0 | Cd | No
LIKCOY | 6.83152 | 4.83811 | 6.82979 | 1.81549 | 553.413 | 0 | 0.5218 | 0.5218 | 0.287416 | 0.287416 | 0 | W,Cu | Yes | Cu
LIKDOA | 18.48324 | 9.41931 | 18.48324 | 0.536397 | 3650.16 | 0 | 0.8154 | 0.8154 | 1.52014 | 1.52014 | 0 | Cu | Yes | Cu
LIKFOB | 4.37966 | 3.37801 | 4.37966 | 1.5872 | 584.966 | 0 | 0.5234 | 0.5234 | 0.329764 | 0.329764 | 0 | Zn | Yes | Zn
LIKGUJ | 13.55589 | 7.04166 | 13.55589 | 1.03126 | 1824.95 | 0 | 0.6824 | 0.6824 | 0.661717 | 0.661717 | 0 | Cu | Yes | Cu
LIPQIL | 11.64628 | 2.646 | 11.64628 | 0.906314 | 0 | 1685.21 | 0.6752 | 0.6752 | 0.744996 | 0.744996 | 0 | Cu | Yes | Cu
LIPQOR | 9.96385 | 4.33568 | 9.96385 | 0.897942 | 2151.05 | 220.551 | 0.6648 | 0.6648 | 0.74036 | 0.74036 | 0 | Cu | Yes | Cu
LIPRAE | 11.56984 | 2.6307 | 10.76126 | 0.908142 | 0 | 1651.57 | 0.6714 | 0.6714 | 0.739311 | 0.739311 | 0 | Cu | Yes | Cu
LIQCUK | 7.72615 | 5.77662 | 7.72615 | 1.17897 | 1111.88 | 0 | 0.5728 | 0.5728 | 0.485847 | 0.485847 | 0 | Ag | Yes | Ag
LIQDAS | 12.80393 | 5.86346 | 12.80393 | 0.732254 | 2727.12 | 0 | 0.725 | 0.725 | 0.990093 | 0.990093 | 0 | Zn,Ti | Yes | Zn
LIQFEY | 5.32747 | 3.70757 | 5.32747 | 1.44986 | 863.334 | 0 | 0.5234 | 0.5234 | 0.361001 | 0.361001 | 0 | Cd | No
LIQGAU | 3.4101 | 2.48272 | 3.4101 | 4.60139 | 0 | 0.267771 | 0.4912 | 0.4912 | 0.10675 | 0.10675 | 0 | Ag | Yes | Ag
LIQGEY | 3.44538 | 2.87198 | 3.34809 | 3.78784 | 0 | 3.57577 | 0.3998 | 0.3998 | 0.105548 | 0.105548 | 0 | Ag | Yes | Ag
LIQJEC | 8.59986 | 6.07561 | 8.59986 | 1.33584 | 1288.03 | 0 | 0.6236 | 0.6236 | 0.466823 | 0.466823 | 0 | Zn | No
LIQTUC | 7.1903 | 6.51436 | 7.1903 | 1.03237 | 1425.83 | 0.0783409 | 0.5754 | 0.5754 | 0.557356 | 0.557356 | 0 | Ag | Yes | Ag
LIRFIB | 9.16234 | 8.82724 | 9.16234 | 0.554774 | 4060.77 | 0 | 0.8042 | 0.8042 | 1.4496 | 1.4496 | 0 | Na,Cr | No
LIRNOR | 5.98787 | 3.62357 | 5.98787 | 1.13373 | 1120.75 | 0 | 0.5214 | 0.5214 | 0.459897 | 0.459897 | 0 | Zn | No
LIRTEM | 4.39792 | 3.07921 | 4.36846 | 1.56232 | 0 | 283.339 | 0.4678 | 0.4678 | 0.299426 | 0.299426 | 0 | Cd | No
LIRTUC | 5.83831 | 3.6143 | 5.8313 | 1.27726 | 808.039 | 0 | 0.5346 | 0.5346 | 0.418551 | 0.418551 | 0 | Cd | No
LIRVAK | 5.32501 | 4.24984 | 5.32501 | 0.914869 | 1634.38 | 0 | 0.582 | 0.582 | 0.636157 | 0.636157 | 0 | Cu | No
LISZOE | 3.55328 | 3.00782 | 3.55082 | 1.53551 | 0 | 21.9151 | 0.4 | 0.4 | 0.2605 | 0.2605 | 0 | Li,Y | Yes | Li
LITCIC | 7.20254 | 4.1628 | 7.20254 | 0.886931 | 2226.26 | 0 | 0.6382 | 0.6382 | 0.71956 | 0.71956 | 0 | Ni | Yes | Ni
LITCOI | 7.36237 | 3.74541 | 7.3233 | 1.05285 | 1683.72 | 0.100941 | 0.6258 | 0.6258 | 0.594384 | 0.594384 | 0 | Cd | Yes | Cd
LITCUO | 5.34738 | 3.24586 | 5.34067 | 1.05342 | 0 | 1006.96 | 0.5662 | 0.5662 | 0.537486 | 0.537486 | 0 | Co | Yes | Co
LITDAV | 6.01025 | 4.24331 | 5.99992 | 1.01002 | 1597.7 | 0 | 0.5946 | 0.5946 | 0.588704 | 0.588704 | 0 | Zn | Yes | Zn
LITHUR | 5.86756 | 4.66068 | 5.8615 | 1.85218 | 1391.77 | 0 | 0.691 | 0.691 | 0.373074 | 0.373074 | 0 | W,Cu | No
LIVKUW | 4.3311 | 3.139 | 4.32983 | 2.05682 | 0 | 206.91 | 0.4698 | 0.4698 | 0.228411 | 0.228411 | 0 | Co | Yes | Co
LIVLUZ | 5.91163 | 5.00426 | 5.91034 | 1.15595 | 1118.53 | 0 | 0.5702 | 0.5702 | 0.493275 | 0.493275 | 0 | Cd | No
LIVREP | 4.23694 | 3.14306 | 4.16749 | 1.35093 | 0 | 247.422 | 0.4768 | 0.4768 | 0.352942 | 0.352942 | 0 | Zn | Yes | Zn
LIVTEP | 4.29529 | 3.65537 | 4.29474 | 1.45498 | 486.568 | 0 | 0.4962 | 0.4962 | 0.341035 | 0.341035 | 0 | Cu | No
LIVTIT | 5.03218 | 4.49412 | 5.03218 | 0.873833 | 2117.34 | 0 | 0.6576 | 0.6576 | 0.752547 | 0.752547 | 0 | Cu | Yes | Cu
LIVWAQ | 5.90832 | 4.03567 | 5.90832 | 1.60342 | 915.456 | 0 | 0.615 | 0.615 | 0.383556 | 0.383556 | 0 | Zn | No
LIWFIG | 4.34442 | 2.54064 | 4.34442 | 1.99047 | 0 | 258.607 | 0.4374 | 0.4374 | 0.219747 | 0.219747 | 0 | Fe | Yes | Fe
LIWFOM | 5.43362 | 4.03441 | 5.43362 | 2.15039 | 325.936 | 0 | 0.4398 | 0.4398 | 0.204521 | 0.204521 | 0 | V | Yes | V
LIWFUS | 3.67914 | 2.67797 | 3.2816 | 1.83207 | 0 | 32.4436 | 0.4238 | 0.4238 | 0.231323 | 0.231323 | 0 | V | Yes | V
LIWVIY | 5.89138 | 4.8352 | 5.89138 | 1.26516 | 1413.07 | 0 | 0.6376 | 0.6376 | 0.503967 | 0.503967 | 0 | Ag | Yes | Ag
LIWXIZ | 4.12479 | 3.66059 | 4.10123 | 1.63001 | 83.8054 | 0 | 0.3614 | 0.3614 | 0.221716 | 0.221716 | 0 | Zn | Yes | Zn
LIWXOG | 5.30986 | 3.68842 | 5.30986 | 1.40965 | 1096.05 | 0 | 0.589 | 0.589 | 0.417834 | 0.417834 | 0 | Ag | Yes | Ag
LIXDAZ | 4.90227 | 2.42114 | 4.85767 | 1.78613 | 0 | 167.239 | 0.3702 | 0.3702 | 0.207264 | 0.207264 | 0 | Tb | No
LIXMIQ | 4.31411 | 2.60375 | 4.31411 | 1.77037 | 0 | 144.373 | 0.3774 | 0.3774 | 0.213176 | 0.213176 | 0 | Gd | No
LIXNIP | 3.14018 | 2.49516 | 3.12973 | 1.75208 | 0 | 0 | 0.3388 | 0.3388 | 0.19337 | 0.19337 | 0 | In,K | Yes | In,K
LIXWAR | 5.63611 | 3.90043 | 5.63611 | 1.06263 | 1306.06 | 0 | 0.5696 | 0.5696 | 0.536029 | 0.536029 | 0 | Mn | Yes | Mn
LIXWAR01 | 5.58762 | 3.9288 | 5.58762 | 1.07311 | 1267.78 | 0 | 0.5636 | 0.5636 | 0.525205 | 0.525205 | 0 | Mn | Yes | Mn
LIXWEV | 5.08233 | 3.24401 | 5.02865 | 1.80159 | 0 | 481.461 | 0.498 | 0.498 | 0.276423 | 0.276423 | 0 | Fe | Yes | Fe
LIXXAS | 6.60705 | 5.3683 | 6.60705 | 1.11648 | 1922.1 | 0 | 0.6524 | 0.6524 | 0.584335 | 0.584335 | 0 | Gd | Yes | Gd
LIXXEW | 5.51875 | 3.92568 | 5.51875 | 1.59427 | 625.569 | 0 | 0.497 | 0.497 | 0.311741 | 0.311741 | 0 | Gd | No
LIZWEX | 18.41354 | 3.91151 | 18.38659 | 0.818678 | 2681.95 | 0 | 0.7294 | 0.7294 | 0.890949 | 0.890949 | 0 | Cu | No
LOBHAM | 7.0104 | 5.91491 | 7.0104 | 1.01758 | 1739.45 | 0 | 0.6232 | 0.6232 | 0.612433 | 0.612433 | 0 | Ni | No
LOCNIB | 5.61168 | 3.14368 | 5.61168 | 1.61136 | 0 | 455.213 | 0.48 | 0.48 | 0.297885 | 0.297885 | 0 | Gd | No
LOCRUR | 5.043 | 4.16027 | 5.043 | 1.07174 | 1746.44 | 0 | 0.587 | 0.587 | 0.547708 | 0.547708 | 0 | In | No
LOCZIO | 7.2178 | 3.83248 | 7.2178 | 1.09612 | 1153.8 | 0 | 0.5608 | 0.5608 | 0.511625 | 0.511625 | 0 | Ni | Yes | Ni
LODCUC | 6.14463 | 4.24576 | 6.14463 | 1.44314 | 479.982 | 0 | 0.4588 | 0.4588 | 0.317919 | 0.317919 | 0 | Fe | Yes | Fe
LODKIA | 6.01281 | 4.49425 | 5.60772 | 1.02042 | 1958.27 | 0 | 0.6138 | 0.6138 | 0.601518 | 0.601518 | 0 | Cd | Yes | Cd
LODPOK | 6.03379 | 4.847 | 6.02677 | 1.05247 | 1426.17 | 0 | 0.5354 | 0.5354 | 0.50871 | 0.50871 | 0 | Co | Yes | Co
LODPUQ | 6.04771 | 4.78066 | 6.04165 | 1.07351 | 1393.84 | 0 | 0.5402 | 0.5402 | 0.50321 | 0.50321 | 0 | Ni | Yes | Ni
LODPUR | 3.98082 | 2.60457 | 3.98082 | 1.35933 | 0 | 124.378 | 0.4234 | 0.4234 | 0.311477 | 0.311477 | 0 | Zn | No
LODTAB | 4.98387 | 4.62619 | 4.98387 | 1.23288 | 1651.46 | 0 | 0.5874 | 0.5874 | 0.476445 | 0.476445 | 0 | Cd | No
LOFCUF | 4.92056 | 3.12506 | 4.85331 | 1.58715 | 0 | 309.495 | 0.451 | 0.451 | 0.284158 | 0.284158 | 0 | Mo,Ni | Yes | Mo,Ni
LOFJAT | 11.75384 | 5.77917 | 10.9055 | 0.7403 | 3159.86 | 0 | 0.728 | 0.728 | 0.983385 | 0.983385 | 0 | Cu | Yes | Cu
LOFVIN | 6.31143 | 3.36538 | 6.30575 | 1.23786 | 536.584 | 0.661837 | 0.4796 | 0.4796 | 0.387442 | 0.387442 | 0 | Ni | Yes | Ni
LOFVUY | 8.04365 | 4.63845 | 8.04358 | 1.07811 | 1752.28 | 0 | 0.626 | 0.626 | 0.580647 | 0.580647 | 0 | Tb,V | Yes | V
LOFVUY01 | 8.11285 | 4.66596 | 8.11285 | 1.07811 | 1746.29 | 0 | 0.6276 | 0.6276 | 0.582131 | 0.582131 | 0 | Tb,V | Yes | V
LOFZUB | 8.36948 | 3.5655 | 8.36948 | 1.45872 | 952.749 | 0 | 0.549 | 0.549 | 0.376358 | 0.376358 | 0 | Al | No
LOGBAK | 8.33905 | 3.64261 | 8.33905 | 1.46617 | 940.283 | 0 | 0.5464 | 0.5464 | 0.372672 | 0.372672 | 0 | Al | No
LOGBEO | 8.32475 | 3.5444 | 8.32475 | 1.47637 | 915.479 | 0 | 0.5444 | 0.5444 | 0.368742 | 0.368742 | 0 | Al | No
LOGXEM | 11.7072 | 8.5205 | 11.7072 | 1.40177 | 1303.29 | 0 | 0.6678 | 0.6678 | 0.476399 | 0.476399 | 0 | Cd | No
LOJFOF | 5.76837 | 5.02994 | 5.76476 | 1.16037 | 944.242 | 0 | 0.472 | 0.472 | 0.406768 | 0.406768 | 0 | Cu,K | Yes | Cu,K
LOJFUL | 11.50657 | 8.6404 | 11.49116 | 0.609882 | 3197.13 | 105.281 | 0.7292 | 0.7292 | 1.19564 | 1.19564 | 0 | Na,Zn | Yes | Na,Zn
LOJLAZ | 6.04161 | 4.90341 | 6.00485 | 1.78682 | 779.539 | 0 | 0.5636 | 0.5636 | 0.31542 | 0.31542 | 0 | Au,Fe | Yes | Au
LOJLAZ01 | 6.41625 | 5.33783 | 6.41625 | 1.67137 | 859.47 | 0 | 0.5874 | 0.5874 | 0.351448 | 0.351448 | 0 | Au,Fe | Yes | Au
LOJNAA | 4.81582 | 2.75514 | 4.78314 | 1.60964 | 0 | 265.292 | 0.4538 | 0.4538 | 0.281926 | 0.281926 | 0 | Mo,Ni | Yes | Mo,Ni
LOKPEG | 4.37004 | 2.49075 | 4.37004 | 2.25824 | 0 | 183.338 | 0.4752 | 0.4752 | 0.210429 | 0.210429 | 0 | Ga | No
LOLQIM | 4.98566 | 2.73336 | 4.98566 | 1.79928 | 0 | 423.793 | 0.516 | 0.516 | 0.286782 | 0.286782 | 0 | Zn,Ge | Yes | Zn
LOLREL | 8.50343 | 6.96426 | 8.50343 | 1.36486 | 1077.7 | 0 | 0.5994 | 0.5994 | 0.439167 | 0.439167 | 0 | Tm | Yes | Tm
LOLVAJ | 4.04776 | 3.6459 | 4.03742 | 2.02495 | 169.005 | 0 | 0.431 | 0.431 | 0.212845 | 0.212845 | 0 | Cu | No
LOMLOQ | 6.7486 | 3.80235 | 6.29526 | 1.47019 | 1498.78 | 0 | 0.646 | 0.646 | 0.439399 | 0.439399 | 0 | Ga | No
LOMLUV | 4.32302 | 2.4422 | 4.24705 | 2.25449 | 0 | 109.901 | 0.4136 | 0.4136 | 0.183456 | 0.183456 | 0 | Ga | Yes | Ga
LOMLUW | 5.44799 | 3.79422 | 5.44799 | 1.50469 | 1292.7 | 0 | 0.6428 | 0.6428 | 0.427199 | 0.427199 | 0 | Ga | No
LOMMEH | 5.50313 | 2.7686 | 5.50313 | 1.67175 | 0 | 101.66 | 0.4066 | 0.4066 | 0.243218 | 0.243218 | 0 | Eu | No
LOMMIL | 5.4461 | 2.68608 | 5.4461 | 1.51016 | 0 | 107.635 | 0.4028 | 0.4028 | 0.266727 | 0.266727 | 0 | Y | No
LOMMOR | 5.44276 | 2.69196 | 5.4088 | 1.50886 | 0 | 111.773 | 0.408 | 0.408 | 0.270402 | 0.270402 | 0 | Y | No
LONVAN | 10.90817 | 9.80221 | 10.908 | 1.08454 | 1462.95 | 0 | 0.6414 | 0.6414 | 0.591401 | 0.591401 | 0 | Mn | Yes | Mn
LONVIV | 10.81251 | 9.68892 | 10.81235 | 1.16864 | 1351.99 | 0 | 0.6292 | 0.6292 | 0.538405 | 0.538405 | 0 | Mn | Yes | Mn
LONWIW | 6.32722 | 5.3124 | 6.00348 | 0.832586 | 2801.21 | 0 | 0.6626 | 0.6626 | 0.795834 | 0.795834 | 0 | Mg | Yes | Mg
LOPZAS | 6.31996 | 4.58953 | 6.31996 | 0.918625 | 1467.93 | 0 | 0.5474 | 0.5474 | 0.595891 | 0.595891 | 0 | Rb,Co | Yes | Rb,Co
LOQLEJ | 14.69858 | 14.40453 | 14.61633 | 0.993806 | 1442.72 | 0 | 0.6928 | 0.6928 | 0.697118 | 0.697118 | 0 | In | No
LOQLIN | 14.25248 | 13.92666 | 14.25248 | 0.952578 | 1369.28 | 0 | 0.6736 | 0.6736 | 0.707133 | 0.707133 | 0 | Ga | No
LOQSEQ | 4.56007 | 2.72619 | 4.52807 | 1.27817 | 0 | 272.485 | 0.4612 | 0.4612 | 0.360827 | 0.360827 | 0 | Pr | No
LOQSOA | 4.80314 | 3.14023 | 4.78401 | 1.30488 | 0 | 285.543 | 0.4468 | 0.4468 | 0.342406 | 0.342406 | 0 | Tb | No
LOQSUG | 4.66198 | 2.98032 | 4.6614 | 1.33143 | 0 | 271.494 | 0.4544 | 0.4544 | 0.341288 | 0.341288 | 0 | Er | No
LORKEK | 4.14947 | 2.50032 | 4.14617 | 1.84844 | 0 | 252.405 | 0.4506 | 0.4506 | 0.243773 | 0.243773 | 0 | Cd,Ba | Yes | Ba
LORMOW | 5.15517 | 3.73399 | 5.14768 | 1.63871 | 435.067 | 0 | 0.4168 | 0.4168 | 0.254347 | 0.254347 | 0 | Cd | Yes | Cd
LORNEL | 6.96325 | 5.60613 | 6.9631 | 1.05672 | 2475.46 | 0 | 0.7412 | 0.7412 | 0.701416 | 0.701416 | 0 | Cd | No
LORROB | 6.37003 | 3.61495 | 6.36168 | 1.37197 | 684.2 | 0 | 0.4942 | 0.4942 | 0.360212 | 0.360212 | 0 | Eu | Yes | Eu
LORRUH | 6.15081 | 3.36993 | 6.15081 | 1.38382 | 655.273 | 0 | 0.48 | 0.48 | 0.346867 | 0.346867 | 0 | Eu | Yes | Eu
LOSBOM | 6.43284 | 5.09662 | 6.26908 | 0.76383 | 3066.64 | 0 | 0.6748 | 0.6748 | 0.883443 | 0.883443 | 0 | Mg | Yes | Mg
LOSXIC | 6.03462 | 5.83771 | 6.03429 | 1.10745 | 1953.42 | 0 | 0.6146 | 0.6146 | 0.554971 | 0.554971 | 0 | In | No
LOSYAV | 4.55984 | 3.67657 | 4.54982 | 1.22852 | 961.195 | 0 | 0.5162 | 0.5162 | 0.42018 | 0.42018 | 0 | Mg | Yes | Mg
LOTDIJ | 5.46612 | 4.37573 | 5.12432 | 0.961023 | 1219.45 | 0 | 0.527 | 0.527 | 0.548374 | 0.548374 | 0 | Co | No
LOVLEP | 10.42908 | 4.04603 | 10.42903 | 1.5407 | 926.981 | 0 | 0.5884 | 0.5884 | 0.381905 | 0.381905 | 0 | W,Cu | Yes | W,Cu
LOVNIV | 4.25372 | 3.11733 | 4.24002 | 2.05735 | 0 | 189.195 | 0.448 | 0.448 | 0.217755 | 0.217755 | 0 | Cu,U | Yes | Cu
LOXBEH | 11.66545 | 8.26406 | 11.65056 | 1.01014 | 1476.44 | 0 | 0.6388 | 0.6388 | 0.632385 | 0.632385 | 0 | Cd | Yes | Cd
LOXKAM | 14.55985 | 13.78223 | 14.55985 | 0.784824 | 1908.83 | 0 | 0.661 | 0.661 | 0.842227 | 0.842227 | 0 | Cd | Yes | Cd
LOXVUR | 4.57014 | 3.4563 | 4.57014 | 1.84158 | 261.405 | 0 | 0.3796 | 0.3796 | 0.206127 | 0.206127 | 0 | Cu | No
LOXWAY | 5.69577 | 5.32518 | 5.69577 | 1.3733 | 648.107 | 0 | 0.4566 | 0.4566 | 0.332483 | 0.332483 | 0 | Cu | No
LOXWEC | 7.26238 | 6.47995 | 7.26238 | 1.2744 | 819.095 | 0 | 0.5004 | 0.5004 | 0.392655 | 0.392655 | 0 | Cu | No
LOZSAW | 4.38663 | 2.68416 | 4.38663 | 1.01242 | 0 | 708.055 | 0.523 | 0.523 | 0.516583 | 0.516583 | 0 | K,Co | No
LOZSAW01 | 4.26478 | 2.63296 | 4.26478 | 1.02338 | 0 | 640.377 | 0.5206 | 0.5206 | 0.508707 | 0.508707 | 0 | K,Co | No
LOZSAW02 | 4.27216 | 2.64931 | 4.20411 | 1.02738 | 0 | 610.42 | 0.5042 | 0.5042 | 0.490762 | 0.490762 | 0 | K,Co | No
LOZSOK | 4.88564 | 3.63855 | 4.86025 | 1.66521 | 344.863 | 0 | 0.4628 | 0.4628 | 0.277923 | 0.277923 | 0 | Eu | Yes | Eu
LOZSUQ | 4.85969 | 3.60906 | 4.8342 | 1.70782 | 323.577 | 0 | 0.459 | 0.459 | 0.268764 | 0.268764 | 0 | Tb | Yes | Tb
LUBMAW | 13.15917 | 12.3614 | 13.15917 | 0.992617 | 1209.47 | 0 | 0.628 | 0.628 | 0.632671 | 0.632671 | 0 | Nd | Yes | Nd
LUBNAZ | 8.26904 | 7.02568 | 8.25431 | 1.05459 | 1961.78 | 0 | 0.642 | 0.642 | 0.608768 | 0.608768 | 0 | Zn,Co | Yes | Zn,Co
LUCDAO | 8.53408 | 6.05824 | 8.194 | 0.856034 | 2677.89 | 0 | 0.7178 | 0.7178 | 0.838519 | 0.838519 | 0 | Eu | Yes | Eu
LUCDES | 8.51481 | 6.04534 | 8.51481 | 0.866707 | 2652.67 | 0 | 0.7194 | 0.7194 | 0.830038 | 0.830038 | 0 | Tb | Yes | Tb
LUCDIW | 8.52461 | 6.17272 | 8.52461 | 0.822543 | 2782.5 | 0 | 0.7208 | 0.7208 | 0.876306 | 0.876306 | 0 | Ce | Yes | Ce
LUCKAX | 4.03521 | 2.47334 | 4.03324 | 1.81814 | 0 | 180.165 | 0.4504 | 0.4504 | 0.247726 | 0.247726 | 0 | Cd | Yes | Cd
LUCKEB | 5.78614 | 2.5652 | 5.77583 | 1.8057 | 0 | 310.53 | 0.4424 | 0.4424 | 0.245002 | 0.245002 | 0 | Dy | Yes | Dy
LUCKIF | 5.92099 | 2.66663 | 5.91879 | 1.74858 | 0 | 329.204 | 0.4448 | 0.4448 | 0.254378 | 0.254378 | 0 | Sm | Yes | Sm
LUDCUK | 6.13722 | 3.87042 | 6.049 | 1.49949 | 526.155 | 0 | 0.4632 | 0.4632 | 0.308905 | 0.308905 | 0 | Cu | Yes | Cu
LUDKIG | 6.18711 | 4.06983 | 6.18711 | 1.75823 | 166.419 | 0 | 0.3538 | 0.3538 | 0.201225 | 0.201225 | 0 | Cu | No
LUDKOM | 6.72845 | 4.30181 | 6.72845 | 1.47246 | 591.883 | 0 | 0.4702 | 0.4702 | 0.31933 | 0.31933 | 0 | Cu | Yes | Cu
LUDKUS | 6.94763 | 4.22525 | 6.94763 | 1.5606 | 525.382 | 0 | 0.4464 | 0.4464 | 0.286044 | 0.286044 | 0 | Cu | Yes | Cu
LUDLAZ | 6.64156 | 4.20343 | 6.64156 | 1.63514 | 505.451 | 0 | 0.421 | 0.421 | 0.25747 | 0.25747 | 0 | Cu | Yes | Cu
LUDLED | 13.17739 | 6.65728 | 13.17739 | 0.881906 | 2377.12 | 0 | 0.7118 | 0.7118 | 0.807115 | 0.807115 | 0 | Cu | Yes | Cu
LUDLIH | 13.23241 | 6.67449 | 13.22045 | 0.876399 | 2404.81 | 0 | 0.7124 | 0.7124 | 0.812871 | 0.812871 | 0 | Cu | Yes | Cu
LUDRUZ | 5.22878 | 2.45714 | 5.21569 | 1.1124 | 0 | 359.42 | 0.51 | 0.51 | 0.458468 | 0.458468 | 0 | Cd | No
LUDTUZ | 9.25303 | 6.21337 | 9.25303 | 1.86951 | 924.79 | 0 | 0.6404 | 0.6404 | 0.342549 | 0.342549 | 0 | Zn | Yes | Zn
LUDVAH | 5.76222 | 3.92954 | 5.75675 | 1.87163 | 595.979 | 0 | 0.5392 | 0.5392 | 0.288092 | 0.288092 | 0 | Zn | Yes | Zn
LUDVEL | 9.0257 | 6.44197 | 9.0257 | 1.37573 | 1267.17 | 0 | 0.6582 | 0.6582 | 0.478437 | 0.478437 | 0 | Zn | No
LUDVIP | 6.92788 | 4.09866 | 6.92788 | 1.5951 | 746.758 | 0 | 0.5576 | 0.5576 | 0.34957 | 0.34957 | 0 | Zn | Yes | Zn
LUDVOV | 8.59426 | 6.17353 | 8.59426 | 1.40472 | 1241.48 | 0 | 0.6538 | 0.6538 | 0.465432 | 0.465432 | 0 | Zn | No
LUDVUB | 5.40241 | 3.13712 | 5.16406 | 1.85106 | 0 | 331.585 | 0.489 | 0.489 | 0.264172 | 0.264172 | 0 | Zn | No
LUFBUL | 4.96727 | 4.63026 | 4.96727 | 1.29284 | 673.148 | 0 | 0.4736 | 0.4736 | 0.366324 | 0.366324 | 0 | Cu | Yes | Cu
LUFCAS | 4.96103 | 4.24915 | 4.96103 | 1.44232 | 624.947 | 0 | 0.4662 | 0.4662 | 0.323228 | 0.323228 | 0 | Cd | No
LUFNAC | 7.52412 | 5.6534 | 7.51131 | 1.03145 | 1438.22 | 0 | 0.562 | 0.562 | 0.544864 | 0.544864 | 0 | Mn | Yes | Mn
LUFNAC01 | 7.70412 | 5.87256 | 7.69288 | 1.02639 | 1434.12 | 0 | 0.566 | 0.566 | 0.551448 | 0.551448 | 0 | Mn | Yes | Mn
LUFNAC02 | 7.66591 | 5.85542 | 7.65462 | 1.02962 | 1445.6 | 0 | 0.5648 | 0.5648 | 0.548553 | 0.548553 | 0 | Mn | Yes | Mn
LUFNAC03 | 7.68055 | 5.84066 | 7.66172 | 1.02599 | 1426.13 | 0 | 0.565 | 0.565 | 0.55069 | 0.55069 | 0 | Mn | Yes | Mn
LUFNAC04 | 7.6755 | 5.87796 | 7.66911 | 1.02659 | 1423.54 | 0 | 0.5658 | 0.5658 | 0.551143 | 0.551143 | 0 | Mn | Yes | Mn
LUFNAC05 | 7.61946 | 5.80686 | 7.57494 | 1.03101 | 1429.95 | 0 | 0.564 | 0.564 | 0.547035 | 0.547035 | 0 | Mn | Yes | Mn
LUFNEG | 4.76594 | 3.97544 | 4.75053 | 1.17247 | 1250.83 | 0 | 0.5002 | 0.5002 | 0.426622 | 0.426622 | 0 | Mn | Yes | Mn
LUFQUZ | 4.20915 | 3.71253 | 4.20915 | 1.48805 | 511.852 | 0 | 0.4716 | 0.4716 | 0.316924 | 0.316924 | 0 | Ni,Fe | Yes | Ni
LUFQUZ01 | 4.13433 | 3.66293 | 4.13433 | 1.49707 | 495.388 | 0 | 0.4688 | 0.4688 | 0.313145 | 0.313145 | 0 | Ni,Fe | Yes | Ni
LUFQUZ02 | 4.33985 | 4.02318 | 4.33985 | 1.29652 | 722.414 | 0 | 0.5262 | 0.5262 | 0.405857 | 0.405857 | 0 | Ni,Fe | Yes | Ni
LUJBAV | 4.98599 | 3.44797 | 4.98599 | 1.46601 | 259.461 | 0 | 0.3928 | 0.3928 | 0.267938 | 0.267938 | 0 | Co | Yes | Co
LUJJOQ | 3.74278 | 3.06211 | 3.73215 | 2.83058 | 0 | 10.6788 | 0.3152 | 0.3152 | 0.111355 | 0.111355 | 0 | Co | No
LUJPUC | 7.07474 | 4.6808 | 7.07474 | 1.16372 | 1187.95 | 0 | 0.5842 | 0.5842 | 0.50201 | 0.50201 | 0 | Ni | Yes | Ni
LUJSOA | 4.74098 | 3.40425 | 4.68235 | 1.23774 | 534.639 | 0 | 0.5006 | 0.5006 | 0.404447 | 0.404447 | 0 | Ca | Yes | Ca
LUKLIN | 20.05813 | 9.81608 | 20.05813 | 0.466068 | 4124.74 | 0 | 0.817 | 0.817 | 1.75296 | 1.75296 | 0 | Cu | Yes | Cu
LUKREO | 4.04002 | 3.66815 | 4.04002 | 1.33832 | 230.438 | 0 | 0.4326 | 0.4326 | 0.323241 | 0.323241 | 0 | Mn | Yes | Mn
LUKRIS | 5.16354 | 4.10534 | 5.03617 | 1.38895 | 298.967 | 0 | 0.404 | 0.404 | 0.290867 | 0.290867 | 0 | Co | Yes | Co
LUKRUE | 3.99432 | 3.21394 | 3.8514 | 1.36623 | 0 | 82.843 | 0.4088 | 0.4088 | 0.299218 | 0.299218 | 0 | Cu | Yes | Cu
LULHUW | 4.08097 | 3.25892 | 4.06963 | 1.25703 | 0 | 549.555 | 0.5334 | 0.5334 | 0.424334 | 0.424334 | 0 | Ni | Yes | Ni
LULJAE | 4.24556 | 3.3625 | 4.2354 | 1.23171 | 701.491 | 0 | 0.5204 | 0.5204 | 0.422502 | 0.422502 | 0 | Co | Yes | Co
LULVOF | 5.17234 | 3.93529 | 5.17234 | 1.20763 | 383.712 | 142.093 | 0.474 | 0.474 | 0.392504 | 0.392504 | 0 | Co | No
LULWUL | 3.64523 | 3.2818 | 3.64523 | 1.41495 | 0 | 171.739 | 0.3778 | 0.3778 | 0.267005 | 0.267005 | 0 | Na,Co | Yes | Na
LULXAS | 4.15152 | 3.42748 | 4.13309 | 1.37462 | 397.99 | 0 | 0.3992 | 0.3992 | 0.290408 | 0.290408 | 0 | Na,Co | Yes | Na,Co
LULXEW | 3.97553 | 2.95293 | 3.94955 | 1.41342 | 0 | 147.532 | 0.3786 | 0.3786 | 0.26786 | 0.26786 | 0 | Na,Co | Yes | Na
LULXOG | 4.25751 | 3.14352 | 4.25086 | 1.7004 | 0 | 143.129 | 0.407 | 0.407 | 0.239355 | 0.239355 | 0 | Li,Co | Yes | Li
LUMDEC | 7.82073 | 4.889 | 7.82073 | 1.29296 | 985.194 | 0 | 0.5548 | 0.5548 | 0.429093 | 0.429093 | 0 | Cd | No
LUMLIQ | 4.75675 | 3.55253 | 4.75675 | 2.1629 | 362.986 | 0 | 0.4638 | 0.4638 | 0.214434 | 0.214434 | 0 | Cd | Yes | Cd
LUMMAJ | 3.60227 | 2.93149 | 3.60227 | 1.61896 | 0 | 43.0396 | 0.4432 | 0.4432 | 0.273756 | 0.273756 | 0 | Zn | Yes | Zn
LUMYEZ | 6.00702 | 4.53801 | 6.00702 | 1.30429 | 1527.99 | 0 | 0.6142 | 0.6142 | 0.470906 | 0.470906 | 0 | Cu | Yes | Cu
LUMYID | 5.94433 | 4.56717 | 5.90149 | 1.30513 | 1528.95 | 0 | 0.6194 | 0.6194 | 0.474589 | 0.474589 | 0 | Cu | Yes | Cu
LUMYOJ | 5.98976 | 4.51852 | 5.98976 | 1.3118 | 1504.17 | 0 | 0.6186 | 0.6186 | 0.471565 | 0.471565 | 0 | Cu | Yes | Cu
LUMYUP | 6.15923 | 4.54415 | 6.13245 | 1.2924 | 1544.85 | 0 | 0.6166 | 0.6166 | 0.477097 | 0.477097 | 0 | Cu | Yes | Cu
LUMZAW | 5.8494 | 4.60336 | 5.8494 | 1.30478 | 1505.29 | 0 | 0.6278 | 0.6278 | 0.481155 | 0.481155 | 0 | Cu | Yes | Cu
LUMZEA | 5.68133 | 2.7509 | 5.67971 | 1.82686 | 0 | 380.419 | 0.4732 | 0.4732 | 0.259024 | 0.259024 | 0 | Cu | Yes | Cu
LUMZUO | 5.98461 | 4.76477 | 5.96493 | 1.86922 | 1448.74 | 0 | 0.6802 | 0.6802 | 0.363895 | 0.363895 | 0 | W,Mn | Yes | W,Mn
LUNBAX | 5.92168 | 4.6498 | 5.91414 | 1.91328 | 1352.9 | 0 | 0.676 | 0.676 | 0.353321 | 0.353321 | 0 | W,Fe | Yes | W,Fe
LUNBEB | 5.83182 | 4.56735 | 5.65089 | 1.97905 | 1236.29 | 0 | 0.6622 | 0.6622 | 0.334605 | 0.334605 | 0 | W,Co | Yes | W,Co
LUNBIF | 8.36527 | 6.6245 | 8.36354 | 1.86674 | 1277.73 | 4.67469 | 0.7178 | 0.7178 | 0.38452 | 0.38452 | 0 | W,Zn | Yes | W,Zn
LUNWEW | 5.21025 | 3.12517 | 5.06871 | 1.32697 | 0 | 772.605 | 0.5554 | 0.5554 | 0.418548 | 0.418548 | 0 | Ag | Yes | Ag
LUPHIN | 5.12922 | 2.56897 | 5.0176 | 2.12269 | 0 | 345.112 | 0.4752 | 0.4752 | 0.223867 | 0.223867 | 0 | Fe | Yes | Fe
LUPTAS | 4.91554 | 3.81154 | 4.8497 | 1.42961 | 513.055 | 0 | 0.4568 | 0.4568 | 0.319527 | 0.319527 | 0 | Zn | Yes | Zn
LUPYAX | 7.54991 | 6.34934 | 7.53102 | 1.01424 | 2168.93 | 0 | 0.6806 | 0.6806 | 0.671046 | 0.671046 | 0 | Zn | Yes | Zn
LUQGAG | 6.95292 | 4.98162 | 6.95292 | 1.09152 | 1407.96 | 0 | 0.5428 | 0.5428 | 0.497289 | 0.497289 | 0 | Co | No
LURLOB | 7.37662 | 6.99185 | 7.37662 | 1.00469 | 1739.02 | 0 | 0.6396 | 0.6396 | 0.636613 | 0.636613 | 0 | Cr | No
LURRIA | 22.37295 | 9.74126 | 15.85817 | 0.406542 | 4610.6 | 0 | 0.8348 | 0.8348 | 2.05341 | 2.05341 | 0 | Cu | Yes | Cu
LURRUM | 8.4742 | 7.38349 | 8.24096 | 1.53799 | 1060.14 | 0 | 0.5978 | 0.5978 | 0.388689 | 0.388689 | 0 | In | No
LUSHIR | 5.64907 | 5.07129 | 5.64636 | 1.2313 | 944.9 | 0 | 0.5004 | 0.5004 | 0.406401 | 0.406401 | 0 | Mn | No
LUSHOX | 5.30336 | 4.92542 | 5.30336 | 1.19355 | 1088.08 | 0 | 0.5398 | 0.5398 | 0.452264 | 0.452264 | 0 | Mn | Yes | Mn
LUSHOX01 | 5.25442 | 4.88912 | 5.25442 | 1.20931 | 1089.3 | 0 | 0.5332 | 0.5332 | 0.440913 | 0.440913 | 0 | Mn | Yes | Mn
LUSHOX02 | 5.40311 | 4.9355 | 5.40311 | 1.1935 | 1114.34 | 0 | 0.5516 | 0.5516 | 0.462169 | 0.462169 | 0 | Mn | Yes | Mn
LUSHOX03 | 5.24171 | 4.88245 | 5.22892 | 1.21123 | 1090.34 | 0 | 0.5276 | 0.5276 | 0.435589 | 0.435589 | 0 | Mn | Yes | Mn
LUSHOX04 | 5.42751 | 4.95925 | 5.42646 | 1.17969 | 1133.18 | 0 | 0.5422 | 0.5422 | 0.459613 | 0.459613 | 0 | Mn | Yes | Mn
LUSHUD | 5.21289 | 4.69215 | 5.21289 | 1.27198 | 845.64 | 0 | 0.4926 | 0.4926 | 0.38727 | 0.38727 | 0 | Mn | No
LUSJEP | 6.10412 | 5.49511 | 6.10412 | 1.18923 | 1046.92 | 0 | 0.5248 | 0.5248 | 0.441293 | 0.441293 | 0 | Mn | No
LUSJIT | 6.09975 | 5.42401 | 6.09669 | 1.18953 | 1057.21 | 0 | 0.5236 | 0.5236 | 0.440174 | 0.440174 | 0 | Mn | No
LUSJOZ | 6.14785 | 5.47386 | 6.14779 | 1.1794 | 1060.02 | 0 | 0.5326 | 0.5326 | 0.451584 | 0.451584 | 0 | Mn | No
LUSQIB | 6.45531 | 3.17096 | 6.44954 | 1.11435 | 0 | 718.497 | 0.5472 | 0.5472 | 0.491051 | 0.491051 | 0 | Cu | Yes | Cu
LUSQOH | 6.74081 | 4.49063 | 6.72805 | 0.825462 | 2212.78 | 1.99544 | 0.6168 | 0.6168 | 0.747218 | 0.747218 | 0 | Cu | Yes | Cu
LUSYEF | 11.6475 | 5.80016 | 11.64729 | 0.734641 | 3123.44 | 0 | 0.7226 | 0.7226 | 0.98361 | 0.98361 | 0 | Cu | Yes | Cu
LUSZIJ | 3.91613 | 2.57418 | 3.91613 | 1.90524 | 0 | 138.668 | 0.4448 | 0.4448 | 0.233461 | 0.233461 | 0 | Cu | Yes | Cu
LUSZIJ01 | 3.93885 | 2.57303 | 3.93885 | 1.89412 | 0 | 143.091 | 0.4496 | 0.4496 | 0.237366 | 0.237366 | 0 | Cu | Yes | Cu
LUSZOP | 3.94831 | 2.56404 | 3.94831 | 1.90006 | 0 | 143.75 | 0.4458 | 0.4458 | 0.234624 | 0.234624 | 0 | Cu | Yes | Cu
LUSZOP01 | 3.94583 | 2.56857 | 3.94583 | 1.89964 | 0 | 142.374 | 0.4472 | 0.4472 | 0.235414 | 0.235414 | 0 | Cu | Yes | Cu
LUSZUV | 3.94192 | 2.56912 | 3.94192 | 1.89964 | 0 | 143.225 | 0.4468 | 0.4468 | 0.235203 | 0.235203 | 0 | Cu | Yes | Cu
LUTBEI | 3.92652 | 2.55814 | 3.92652 | 1.91248 | 0 | 136.255 | 0.4446 | 0.4446 | 0.232473 | 0.232473 | 0 | Cu | Yes | Cu
LUTBUY | 3.93905 | 2.5829 | 3.93905 | 1.89014 | 0 | 146.732 | 0.4498 | 0.4498 | 0.237972 | 0.237972 | 0 | Cu | Yes | Cu
LUTCAF | 3.90986 | 2.5592 | 3.90789 | 1.91836 | 0 | 136.125 | 0.4454 | 0.4454 | 0.232177 | 0.232177 | 0 | Cu | Yes | Cu
LUTCEJ | 3.9269 | 2.58728 | 3.9269 | 1.89949 | 0 | 145.174 | 0.4496 | 0.4496 | 0.236695 | 0.236695 | 0 | Cu | Yes | Cu
LUTCIN | 3.89894 | 2.5461 | 3.89894 | 1.91922 | 0 | 134.767 | 0.4452 | 0.4452 | 0.231969 | 0.231969 | 0 | Cu | Yes | Cu
LUTDAG | 3.89478 | 2.54566 | 3.89055 | 1.92866 | 0 | 135.664 | 0.4434 | 0.4434 | 0.229901 | 0.229901 | 0 | Cu | Yes | Cu
LUTSEA | 4.56432 | 3.41314 | 4.56432 | 1.75016 | 382.447 | 0 | 0.5022 | 0.5022 | 0.286946 | 0.286946 | 0 | Mo,Cu | Yes | Cu
LUTZEH | 27.97153 | 12.56634 | 27.97011 | 0.560816 | 2540.14 | 0 | 0.8216 | 0.8216 | 1.46501 | 1.46501 | 0 | Cu | Yes | Cu
LUVTAY | 10.30257 | 9.44256 | 10.2197 | 1.08662 | 1055.54 | 0 | 0.5838 | 0.5838 | 0.537262 | 0.537262 | 0 | Zn | Yes | Zn
LUVWUU | 5.95531 | 3.72974 | 5.95531 | 1.11029 | 1398.09 | 0 | 0.5716 | 0.5716 | 0.514821 | 0.514821 | 0 | Ag | Yes | Ag
LUWMEX | 5.64862 | 4.46205 | 5.64805 | 1.16543 | 1506.57 | 0 | 0.5904 | 0.5904 | 0.506596 | 0.506596 | 0 | La | Yes | La
LUWMIB | 6.46125 | 4.54999 | 6.46125 | 1.13178 | 2033.92 | 0 | 0.6152 | 0.6152 | 0.543567 | 0.543567 | 0 | Ce | Yes | Ce
LUWMOH | 6.36296 | 4.2806 | 6.36272 | 1.20693 | 1656.65 | 0 | 0.5984 | 0.5984 | 0.495805 | 0.495805 | 0 | Sm | Yes | Sm
LUWMUN | 10.57457 | 7.88389 | 10.57457 | 0.724012 | 2866.63 | 0 | 0.7454 | 0.7454 | 1.02954 | 1.02954 | 0 | Sm | Yes | Sm
LUWNAU | 10.46973 | 7.87545 | 10.46973 | 0.738468 | 2825.59 | 0 | 0.7458 | 0.7458 | 1.00993 | 1.00993 | 0 | Gd | Yes | Gd
LUWYUY | 3.68471 | 2.93207 | 3.68471 | 1.50679 | 0 | 87.6087 | 0.4254 | 0.4254 | 0.282323 | 0.282323 | 0 | Cd | No
LUXDUE | 13.68943 | 4.23916 | 13.68943 | 1.04302 | 1760.08 | 12.9279 | 0.692 | 0.692 | 0.663456 | 0.663456 | 0 | Zn | Yes | Zn
LUXFEQ | 19.48964 | 6.95947 | 19.01833 | 0.883977 | 1962.13 | 13.9204 | 0.6898 | 0.6898 | 0.780337 | 0.780337 | 0 | Cd,Na | No
LUXFOA | 13.73946 | 4.3179 | 13.73946 | 0.952497 | 1925.51 | 15.9076 | 0.6722 | 0.6722 | 0.705724 | 0.705724 | 0 | Mn | Yes | Mn
LUXFUG | 13.71044 | 4.29007 | 13.71044 | 1.01438 | 1763.41 | 11.0213 | 0.6608 | 0.6608 | 0.651434 | 0.651434 | 0 | Co | Yes | Co
LUYBIS | 8.64392 | 7.56813 | 8.64392 | 1.32804 | 1200.87 | 0 | 0.5826 | 0.5826 | 0.438691 | 0.438691 | 0 | Eu | Yes | Eu
LUYBOY | 7.89316 | 7.4198 | 7.87816 | 1.34135 | 1178.13 | 0 | 0.5778 | 0.5778 | 0.43076 | 0.43076 | 0 | Cu,Eu | Yes | Cu,Eu
LUYHAP | 12.05622 | 6.74493 | 12.05603 | 0.618537 | 3697.93 | 0 | 0.7716 | 0.7716 | 1.24746 | 1.24746 | 0 | Cu | Yes | Cu
LUYSEF | 4.81614 | 3.46612 | 4.554 | 1.34495 | 1053.11 | 0 | 0.6156 | 0.6156 | 0.457711 | 0.457711 | 0 | Eu | Yes | Eu
LUYSOP | 15.21554 | 13.85225 | 15.21554 | 0.826153 | 2077.96 | 0 | 0.7048 | 0.7048 | 0.853111 | 0.853111 | 0 | Co | No
LUYVAD | 5.03526 | 2.48388 | 4.99834 | 2.01094 | 0 | 230.522 | 0.4026 | 0.4026 | 0.200205 | 0.200205 | 0 | V | No
LUZBOY | 6.14636 | 4.66385 | 6.14509 | 0.864953 | 2154.67 | 0 | 0.6302 | 0.6302 | 0.728594 | 0.728594 | 0 | Mn | No
LUZJAT | 8.19723 | 7.01697 | 8.18474 | 1.37403 | 1327.44 | 0 | 0.6136 | 0.6136 | 0.44657 | 0.44657 | 0 | Zn | Yes | Zn
MABCUQ | 5.37255 | 3.56877 | 5.37255 | 1.53414 | 956.165 | 0 | 0.6184 | 0.6184 | 0.403092 | 0.403092 | 0 | Hg,Fe | Yes | Fe
MABJUV | 4.72309 | 3.67608 | 4.72309 | 1.52978 | 392.114 | 0 | 0.4106 | 0.4106 | 0.268405 | 0.268405 | 0 | Cu | No
MABJUV01 | 4.71712 | 3.63905 | 4.71712 | 1.54053 | 365.48 | 0 | 0.4068 | 0.4068 | 0.264064 | 0.264064 | 0 | Cu | No
MABKEG | 4.96705 | 4.29241 | 4.96705 | 1.47907 | 404.332 | 0 | 0.4092 | 0.4092 | 0.276661 | 0.276661 | 0 | Cu | No
MABKIK | 4.95272 | 4.26488 | 4.95272 | 1.45304 | 400.715 | 0 | 0.4264 | 0.4264 | 0.293453 | 0.293453 | 0 | Cu | No
MABKIK01 | 5.51433 | 5.20447 | 5.51433 | 1.39065 | 607.831 | 0 | 0.4446 | 0.4446 | 0.319707 | 0.319707 | 0 | Cu | No
MABLAD | 5.34449 | 3.90767 | 5.34449 | 1.19766 | 796.46 | 0 | 0.4728 | 0.4728 | 0.394769 | 0.394769 | 0 | Co | No
MACHIJ | 13.29616 | 4.97277 | 13.29616 | 0.983012 | 1639.9 | 0 | 0.67 | 0.67 | 0.681578 | 0.681578 | 0 | Zn | Yes | Zn
MACKAE | 9.52684 | 4.31294 | 9.52684 | 2.70363 | 684.433 | 0 | 0.6186 | 0.6186 | 0.228804 | 0.228804 | 0 | U | Yes | U
MADVUJ | 5.32382 | 4.69426 | 5.32382 | 1.65668 | 407.729 | 0 | 0.418 | 0.418 | 0.252311 | 0.252311 | 0 | Cu | No
MADWAQ | 5.18677 | 4.51055 | 5.17631 | 1.52314 | 416.921 | 0 | 0.412 | 0.412 | 0.270493 | 0.270493 | 0 | Cu | No
MAFDII | 6.17503 | 4.57934 | 6.17321 | 1.14403 | 1229.55 | 233.224 | 0.5936 | 0.5936 | 0.518866 | 0.518866 | 0 | In | No
MAFFUW | 12.43799 | 9.17375 | 12.24576 | 0.861708 | 2564.19 | 0 | 0.7434 | 0.7434 | 0.862706 | 0.862706 | 0 | Cu | Yes | Cu
MAFJIO | 10.24604 | 5.19927 | 9.76441 | 0.774705 | 3156.94 | 0 | 0.7196 | 0.7196 | 0.92887 | 0.92887 | 0 | Cu | Yes | Cu
MAFLUD | 5.38373 | 3.98212 | 5.36788 | 1.15006 | 1543.34 | 0 | 0.592 | 0.592 | 0.514756 | 0.514756 | 0 | Zn | Yes | Zn
MAFMAK01 | 5.76423 | 4.1915 | 5.74643 | 1.09839 | 1877.52 | 0 | 0.6384 | 0.6384 | 0.581215 | 0.581215 | 0 | Zn | No
MAFZIE | 6.32453 | 3.80789 | 6.30141 | 1.2534 | 1113.27 | 0 | 0.5634 | 0.5634 | 0.449498 | 0.449498 | 0 | Zn | Yes | Zn
MAFZOK | 4.49041 | 2.53181 | 4.48098 | 2.00933 | 0 | 223.898 | 0.4406 | 0.4406 | 0.219277 | 0.219277 | 0 | Zn | Yes | Zn
MAGBAZ | 7.74379 | 4.25931 | 7.73545 | 0.9596 | 2298.89 | 0 | 0.666 | 0.666 | 0.694039 | 0.694039 | 0 | Zn | No
MAGBIH | 4.67373 | 2.97458 | 4.57159 | 1.52865 | 0 | 408.894 | 0.5104 | 0.5104 | 0.333889 | 0.333889 | 0 | Zn | Yes | Zn
MAGBON | 6.77313 | 5.2032 | 6.75742 | 1.14435 | 1918.86 | 0 | 0.6464 | 0.6464 | 0.564863 | 0.564863 | 0 | Zn | No
MAGBUT01 | 6.04955 | 2.40297 | 6.04955 | 0.778645 | 0 | 1352.82 | 0.6282 | 0.6282 | 0.806786 | 0.806786 | 0 | Fe | No
MAGCUU | 5.53566 | 2.64045 | 5.53455 | 0.933009 | 0 | 858.226 | 0.5044 | 0.5044 | 0.540617 | 0.540617 | 0 | Fe | No
MAGDAB | 5.47778 | 2.50093 | 5.47778 | 0.943046 | 0 | 821.73 | 0.524 | 0.524 | 0.555646 | 0.555646 | 0 | Fe | No
MAGNEQ | 5.32617 | 4.14354 | 5.3111 | 1.10004 | 2145.41 | 0 | 0.6692 | 0.6692 | 0.608342 | 0.608342 | 0 | Cu | Yes | Cu
MAGNEQ01 | 5.36278 | 4.15643 | 5.36278 | 1.09674 | 2161.08 | 0 | 0.672 | 0.672 | 0.612723 | 0.612723 | 0 | Cu | Yes | Cu
magnetochemistry3010001_PF290NdNO3 | 4.34003 | 2.40222 | 4.34003 | 1.82734 | 0 | 171.206 | 0.435 | 0.435 | 0.23805 | 0.23805 | 0 | Nd | Yes | Nd
magnetochemistry3010001_PF362NdCl | 4.20828 | 3.26143 | 4.18379 | 1.82277 | 0 | 185.584 | 0.445 | 0.445 | 0.244133 | 0.244133 | 0 | Nd | Yes | Nd
MAGVOG | 3.64024 | 2.80137 | 3.64024 | 1.78872 | 0 | 53.4687 | 0.5274 | 0.5274 | 0.294848 | 0.294848 | 0 | Ag | Yes | Ag
MAGVOG01 | 3.75071 | 3.05593 | 3.74757 | 1.79514 | 0 | 108.081 | 0.526 | 0.526 | 0.293013 | 0.293013 | 0 | Ag | Yes | Ag
MAGVOG02 | 3.76101 | 3.0537 | 3.76101 | 1.78918 | 0 | 111.001 | 0.533 | 0.533 | 0.297902 | 0.297902 | 0 | Ag | Yes | Ag
MAGVOG03 | 3.66626 | 3.00986 | 3.66626 | 1.80948 | 0 | 77.0607 | 0.5256 | 0.5256 | 0.29047 | 0.29047 | 0 | Ag | Yes | Ag
MAGVOG04 | 3.59179 | 3.07435 | 3.59179 | 1.82288 | 0 | 51.7713 | 0.522 | 0.522 | 0.28636 | 0.28636 | 0 | Ag | Yes | Ag
MAGVOG05 | 3.52966 | 3.02857 | 3.52966 | 1.83271 | 0 | 30.893 | 0.5176 | 0.5176 | 0.282423 | 0.282423 | 0 | Ag | Yes | Ag
MAGVOG06 | 3.3591 | 3.02269 | 3.3591 | 1.84482 | 0 | 0.848709 | 0.5162 | 0.5162 | 0.27981 | 0.27981 | 0 | Ag | Yes | Ag
MAGVOG07 | 3.42382 | 3.00605 | 3.42382 | 1.90636 | 0 | 3.86163 | 0.5032 | 0.5032 | 0.263958 | 0.263958 | 0 | Ag | Yes | Ag
MAGVOG08 | 3.57665 | 2.93929 | 3.57665 | 1.92425 | 0 | 12.476 | 0.5074 | 0.5074 | 0.263688 | 0.263688 | 0 | Ag | Yes | Ag
MAGVOG09 | 3.36299 | 2.86661 | 3.36299 | 1.95801 | 0 | 0.509226 | 0.4944 | 0.4944 | 0.252501 | 0.252501 | 0 | Ag | Yes | Ag
MAGVOG10 | 3.24911 | 2.82176 | 3.24911 | 1.98165 | 0 | 0 | 0.4906 | 0.4906 | 0.247572 | 0.247572 | 0 | Ag | Yes | Ag
MAGVOG11 | 3.25643 | 2.83841 | 3.25643 | 2.02018 | 0 | 0 | 0.4858 | 0.4858 | 0.240474 | 0.240474 | 0 | Ag | Yes | Ag
MAGVOG12 | 3.24962 | 2.80058 | 3.24962 | 2.02971 | 0 | 0 | 0.4778 | 0.4778 | 0.235404 | 0.235404 | 0 | Ag | Yes | Ag
MAGVOG13 | 3.1603 | 2.64187 | 3.13218 | 2.0515 | 0 | 0 | 0.4744 | 0.4744 | 0.231245 | 0.231245 | 0 | Ag | Yes | Ag
MAGVOG14 | 3.23099 | 2.81571 | 3.19639 | 2.06375 | 0 | 0 | 0.476 | 0.476 | 0.230648 | 0.230648 | 0 | Ag | Yes | Ag
MAGVOG15 | 3.34726 | 2.84004 | 3.25668 | 2.08276 | 0 | 0.254613 | 0.474 | 0.474 | 0.227583 | 0.227583 | 0 | Ag | Yes | Ag
MAGVOG16 | 3.75593 | 3.07694 | 3.75593 | 1.78283 | 0 | 111.518 | 0.535 | 0.535 | 0.300085 | 0.300085 | 0 | Ag | Yes | Ag
MAGVOG17 | 3.77611 | 3.07376 | 3.77611 | 1.78243 | 0 | 121.194 | 0.5342 | 0.5342 | 0.299702 | 0.299702 | 0 | Ag | Yes | Ag
MAGVOG18 | 3.79122 | 3.07658 | 3.79122 | 1.78066 | 0 | 127.39 | 0.536 | 0.536 | 0.301013 | 0.301013 | 0 | Ag | Yes | Ag
MAGVOG19 | 3.8036 | 3.08426 | 3.8036 | 1.77767 | 0 | 131.804 | 0.536 | 0.536 | 0.301518 | 0.301518 | 0 | Ag | Yes | Ag
MAGVOG20 | 3.81924 | 3.0828 | 3.81924 | 1.77639 | 0 | 137.659 | 0.5362 | 0.5362 | 0.301848 | 0.301848 | 0 | Ag | Yes | Ag
MAGVOG21 | 3.83389 | 3.09337 | 3.83389 | 1.7741 | 0 | 143.514 | 0.5378 | 0.5378 | 0.30314 | 0.30314 | 0 | Ag | Yes | Ag
MAGVOG22 | 3.52251 | 2.99402 | 3.52251 | 1.81279 | 0 | 27.6679 | 0.5238 | 0.5238 | 0.288947 | 0.288947 | 0 | Ag | Yes | Ag
MAGVOG23 | 3.54406 | 2.98963 | 3.54406 | 1.81212 | 0 | 39.0406 | 0.5232 | 0.5232 | 0.288722 | 0.288722 | 0 | Ag | Yes | Ag
MAGVOG24 | 3.55679 | 3.00895 | 3.55679 | 1.80787 | 0 | 37.8524 | 0.5242 | 0.5242 | 0.289954 | 0.289954 | 0 | Ag | Yes | Ag
MAGVOG25 | 3.56704 | 3.00238 | 3.56704 | 1.80765 | 0 | 41.2473 | 0.5244 | 0.5244 | 0.2901 | 0.2901 | 0 | Ag | Yes | Ag
MAGVOG26 | 3.57311 | 3.00888 | 3.57311 | 1.80569 | 0 | 43.9631 | 0.5252 | 0.5252 | 0.290858 | 0.290858 | 0 | Ag | Yes | Ag
MAGVOG27 | 3.59124 | 3.01562 | 3.59124 | 1.80241 | 0 | 51.7713 | 0.5262 | 0.5262 | 0.291943 | 0.291943 | 0 | Ag | Yes | Ag
MAGVOG28 | 3.62042 | 3.02827 | 3.62042 | 1.80007 | 0 | 59.7491 | 0.5278 | 0.5278 | 0.29321 | 0.29321 | 0 | Ag | Yes | Ag
MAGVOG29 | 3.632 | 3.03778 | 3.632 | 1.79915 | 0 | 63.8229 | 0.5284 | 0.5284 | 0.293695 | 0.293695 | 0 | Ag | Yes | Ag
MAGVOG30 | 3.65061 | 3.03835 | 3.65061 | 1.79585 | 0 | 69.8477 | 0.5292 | 0.5292 | 0.294679 | 0.294679 | 0 | Ag | Yes | Ag
MAGVOG31 | 3.66117 | 3.04425 | 3.66117 | 1.79247 | 0 | 74.261 | 0.5302 | 0.5302 | 0.295793 | 0.295793 | 0 | Ag | Yes | Ag
MAGVOG32 | 3.68832 | 3.05964 | 3.68832 | 1.79194 | 0 | 84.8688 | 0.5312 | 0.5312 | 0.296439 | 0.296439 | 0 | Ag | Yes | Ag
MAGVOG33 | 3.71052 | 3.06345 | 3.71052 | 1.78767 | 0 | 92.1656 | 0.532 | 0.532 | 0.297593 | 0.297593 | 0 | Ag | Yes | Ag
MAGVOG34 | 3.72938 | 3.07015 | 3.72938 | 1.78345 | 0 | 101.332 | 0.533 | 0.533 | 0.298858 | 0.298858 | 0 | Ag | Yes | Ag
MAGVOG35 | 3.73829 | 3.07384 | 3.73829 | 1.78309 | 0 | 102.606 | 0.5344 | 0.5344 | 0.299705 | 0.299705 | 0 | Ag | Yes | Ag
MAHCEG | 18.51843 | 7.97271 | 18.51843 | 0.531149 | 4046.05 | 0 | 0.8144 | 0.8144 | 1.53328 | 1.53328 | 0 | Cu,Zn | Yes | Cu
MAHCIK | 18.77734 | 7.81499 | 18.77734 | 0.539574 | 4024.19 | 0 | 0.8044 | 0.8044 | 1.49081 | 1.49081 | 0 | Zn | Yes | Zn
MAHCOQ | 18.83938 | 7.96401 | 18.83938 | 0.527426 | 4071.57 | 0 | 0.8002 | 0.8002 | 1.51718 | 1.51718 | 0 | Zn,Co | Yes | Zn,Co
MAHTAR | 5.34824 | 4.13773 | 5.34698 | 1.34089 | 740.929 | 0 | 0.4942 | 0.4942 | 0.368562 | 0.368562 | 0 | Mn | Yes | Mn
MAHTAR01 | 5.34764 | 4.14932 | 5.34428 | 1.34276 | 733.903 | 0 | 0.4968 | 0.4968 | 0.369983 | 0.369983 | 0 | Mn | Yes | Mn
MAJHOW | 5.19955 | 3.2085 | 5.19438 | 1.20736 | 0 | 690.059 | 0.493 | 0.493 | 0.408328 | 0.408328 | 0 | Cu | Yes | Cu
MAJHUC | 5.75252 | 3.69157 | 5.65377 | 1.18631 | 393.774 | 0 | 0.4432 | 0.4432 | 0.373595 | 0.373595 | 0 | Mn | Yes | Mn
MAJJUF | 9.38886 | 6.3118 | 6.70875 | 0.66218 | 3807 | 0 | 0.7062 | 0.7062 | 1.06648 | 1.06648 | 0 | Cu | Yes | Cu
MAJKAM | 6.55321 | 5.18508 | 6.53172 | 1.09153 | 1812.47 | 0 | 0.6024 | 0.6024 | 0.551884 | 0.551884 | 0 | Zn | Yes | Zn
MAKFIQ | 8.56724 | 6.92833 | 8.56724 | 1.27671 | 1183.92 | 0 | 0.5678 | 0.5678 | 0.444738 | 0.444738 | 0 | Eu | No
MAKFOW | 8.33236 | 6.80185 | 8.33236 | 1.32055 | 1138.94 | 0 | 0.578 | 0.578 | 0.437696 | 0.437696 | 0 | Gd | No
MAKGAJ | 8.49976 | 6.89727 | 8.49976 | 1.31953 | 1148.87 | 0 | 0.5704 | 0.5704 | 0.432276 | 0.432276 | 0 | Dy | No
MAKGEN | 4.0111 | 2.43637 | 4.00403 | 1.80108 | 0 | 91.9493 | 0.3776 | 0.3776 | 0.209653 | 0.209653 | 0 | Sm | Yes | Sm
MAKGOX | 3.98698 | 2.54284 | 3.97868 | 1.8507 | 0 | 98.7559 | 0.3786 | 0.3786 | 0.204571 | 0.204571 | 0 | Gd | Yes | Gd
MAKGUD | 3.78705 | 2.51476 | 3.78705 | 1.84426 | 0 | 68.4384 | 0.384 | 0.384 | 0.208214 | 0.208214 | 0 | Tb | Yes | Tb
MAKHAJ | 5.36353 | 4.34017 | 5.23294 | 1.65348 | 854.037 | 0 | 0.5972 | 0.5972 | 0.361179 | 0.361179 | 0 | Zn | No
MAKHAK | 3.80555 | 2.45764 | 3.79698 | 1.85069 | 0 | 74.4251 | 0.3892 | 0.3892 | 0.2103 | 0.2103 | 0 | Dy | Yes | Dy
MAKRAU | 7.29081 | 6.46944 | 7.28567 | 1.08372 | 1046.04 | 0 | 0.4976 | 0.4976 | 0.459157 | 0.459157 | 0 | Ni,K | Yes | Ni,K
MAKRIC | 4.96992 | 3.99417 | 4.90348 | 1.09301 | 465.783 | 471.733 | 0.491 | 0.491 | 0.44922 | 0.44922 | 0 | Ni,K | Yes | Ni,K
MAKSUO | 3.81372 | 2.87742 | 3.81309 | 1.78039 | 0 | 35.8464 | 0.3796 | 0.3796 | 0.213212 | 0.213212 | 0 | Cd | Yes | Cd
MAKXAZ | 5.08726 | 4.83873 | 5.06957 | 1.27292 | 711.021 | 0 | 0.4628 | 0.4628 | 0.363574 | 0.363574 | 0 | Zn | No
MALFUD | 7.43512 | 5.15007 | 7.43277 | 0.84804 | 2663.06 | 0 | 0.6712 | 0.6712 | 0.791472 | 0.791472 | 0 | Cu | Yes | Cu
MALROJ | 16.84369 | 16.76415 | 16.84369 | 0.692416 | 1965.54 | 0 | 0.7588 | 0.7588 | 1.09587 | 1.09587 | 0 | Co | Yes | Co
MALRUM | 5.9367 | 4.07723 | 5.9367 | 0.815854 | 1420.12 | 15.3622 | 0.5888 | 0.5888 | 0.721698 | 0.721698 | 0 | Li | No
MALRUP | 16.92414 | 16.84411 | 16.92414 | 0.675419 | 1975.96 | 0 | 0.764 | 0.764 | 1.13115 | 1.13115 | 0 | Fe | Yes | Fe
MALSAW | 16.91027 | 16.82951 | 16.91027 | 0.672455 | 2006.49 | 0 | 0.7654 | 0.7654 | 1.13822 | 1.13822 | 0 | Fe | Yes | Fe
MALSEA | 16.90358 | 16.82254 | 16.90358 | 0.671459 | 2011.93 | 0 | 0.767 | 0.767 | 1.14229 | 1.14229 | 0 | Fe | Yes | Fe
MALSIE | 16.8944 | 16.81333 | 16.8944 | 0.672143 | 2007.15 | 0 | 0.767 | 0.767 | 1.14113 | 1.14113 | 0 | Fe | Yes | Fe
MALSOK | 16.92569 | 16.84467 | 16.92569 | 0.669653 | 2020.63 | 0 | 0.7686 | 0.7686 | 1.14776 | 1.14776 | 0 | Fe | Yes | Fe
MALWOM | 4.33227 | 3.16942 | 4.27766 | 1.77992 | 0 | 401.869 | 0.5544 | 0.5544 | 0.311475 | 0.311475 | 0 | Zn | No
MALWUU | 4.24807 | 2.98977 | 4.2372 | 1.95493 | 0 | 249.105 | 0.4672 | 0.4672 | 0.238985 | 0.238985 | 0 | Cd | No
MALYIJ | 5.55641 | 4.36813 | 5.55641 | 0.905977 | 1519.02 | 0 | 0.5874 | 0.5874 | 0.648361 | 0.648361 | 0 | Ce | No
MAMVED | 8.37964 | 4.34396 | 8.24742 | 1.02359 | 1497.98 | 0 | 0.589 | 0.589 | 0.575426 | 0.575426 | 0 | Rb | Yes | Rb
MANDUD | 8.1447 | 5.93208 | 8.1447 | 0.901348 | 2577.36 | 0 | 0.6668 | 0.6668 | 0.739781 | 0.739781 | 0 | Gd | Yes | Gd
MANLAP | 4.72532 | 3.67633 | 4.72532 | 0.949147 | 1466.57 | 0 | 0.5776 | 0.5776 | 0.608546 | 0.608546 | 0 | Ag | No
MANLIX | 8.67852 | 5.48387 | 8.67852 | 0.763975 | 2396.52 | 0 | 0.6304 | 0.6304 | 0.825158 | 0.825158 | 0 | Zn | No
MANLOD | 8.55642 | 5.36069 | 8.35991 | 0.706783 | 2650.85 | 131.574 | 0.6674 | 0.6674 | 0.944278 | 0.944278 | 0 | Cd | No
MAPCIP | 9.53742 | 5.44759 | 9.32696 | 1.58248 | 1155.58 | 0 | 0.6098 | 0.6098 | 0.385344 | 0.385344 | 0 | Ga | No
MAPCUE | 5.3952 | 3.72256 | 5.3952 | 1.47049 | 791.435 | 0 | 0.504 | 0.504 | 0.342742 | 0.342742 | 0 | Tb | No
MAPFIS | 5.59771 | 4.30891 | 5.54289 | 1.06696 | 1400.87 | 0 | 0.5474 | 0.5474 | 0.513047 | 0.513047 | 0 | Ti | Yes | Ti
MAPFOY | 4.52682 | 3.38698 | 4.51576 | 1.24538 | 432.235 | 0 | 0.433 | 0.433 | 0.347686 | 0.347686 | 0 | Ti | Yes | Ti
MAPHAP | 4.44624 | 2.68084 | 4.43788 | 1.52115 | 0 | 340.412 | 0.5052 | 0.5052 | 0.332117 | 0.332117 | 0 | Yb | Yes | Yb
MAPLEX | 5.48812 | 3.7418 | 5.48733 | 1.43983 | 810.351 | 0 | 0.499 | 0.499 | 0.346569 | 0.346569 | 0 | Eu | No
MAQBEO | 9.00352 | 4.63709 | 9.00352 | 0.93614 | 1963.61 | 23.7647 | 0.63 | 0.63 | 0.672976 | 0.672976 | 0 | Zn | Yes | Zn
MAQBIS | 11.35798 | 8.5918 | 11.35555 | 0.674777 | 3176.61 | 0 | 0.7262 | 0.7262 | 1.07621 | 1.07621 | 0 | Cu | Yes | Cu
MAQJEW | 3.08024 | 2.67956 | 3.08024 | 2.0036 | 0 | 0 | 0.3686 | 0.3686 | 0.183969 | 0.183969 | 0 | Ni | No
MAQMEZ | 6.07852 | 4.93483 | 6.07852 | 1.10025 | 1308.92 | 0 | 0.5372 | 0.5372 | 0.488252 | 0.488252 | 0 | Zn | Yes | Zn
MAQRAA | 6.97366 | 6.05295 | 6.96579 | 1.20561 | 1278.75 | 0 | 0.5886 | 0.5886 | 0.488218 | 0.488218 | 0 | Cu | Yes | Cu
MAQZOV | 3.79529 | 2.59701 | 3.78144 | 1.76237 | 0 | 143.932 | 0.4 | 0.4 | 0.226967 | 0.226967 | 0 | Co | Yes | Co
MARDAM | 5.71725 | 4.41875 | 5.02479 | 1.26956 | 776.649 | 0 | 0.4628 | 0.4628 | 0.364537 | 0.364537 | 0 | Co | No
MARJAQ | 10.63499 | 10.4191 | 10.6339 | 1.83144 | 644.965 | 0.551229 | 0.5826 | 0.5826 | 0.31811 | 0.31811 | 0 | Ga | Yes | Ga
MARKOF | 4.86139 | 3.18919 | 4.85615 | 1.26954 | 0 | 528.258 | 0.5384 | 0.5384 | 0.424089 | 0.424089 | 0 | Cd | Yes | Cd
MARLAS | 4.93645 | 3.31952 | 4.93645 | 1.2265 | 273.066 | 329.338 | 0.5396 | 0.5396 | 0.439952 | 0.439952 | 0 | Cd | Yes | Cd
MARLID | 4.13872 | 3.05951 | 4.13872 | 1.62151 | 0 | 133.009 | 0.4692 | 0.4692 | 0.28936 | 0.28936 | 0 | La | Yes | La
MARLOJ | 3.97511 | 3.2689 | 3.9629 | 1.56371 | 0 | 256.913 | 0.504 | 0.504 | 0.32231 | 0.32231 | 0 | La | Yes | La
MARLUP | 3.97179 | 3.26006 | 3.94773 | 1.58166 | 0 | 249.707 | 0.5022 | 0.5022 | 0.317515 | 0.317515 | 0 | Ce | Yes | Ce
MARNOL | 5.81104 | 3.45148 | 5.7898 | 1.22228 | 1008.35 | 0 | 0.5482 | 0.5482 | 0.448508 | 0.448508 | 0 | Co | Yes | Co
MARNUR | 3.87551 | 3.35146 | 3.87331 | 1.60434 | 127.597 | 0 | 0.4222 | 0.4222 | 0.263162 | 0.263162 | 0 | Zn | No
MARPOL | 5.59699 | 4.85089 | 5.59699 | 1.22385 | 629.142 | 0 | 0.4788 | 0.4788 | 0.391224 | 0.391224 | 0 | Ni,Fe | No
MARXEK | 6.80849 | 6.42208 | 6.80849 | 1.6895 | 928.61 | 0 | 0.5668 | 0.5668 | 0.335485 | 0.335485 | 0 | Lu | No
MASMIC | 9.31006 | 7.53558 | 9.30278 | 0.580679 | 4521.86 | 0 | 0.7606 | 0.7606 | 1.30985 | 1.30985 | 0 | Cu | Yes | Cu
MASZOX | 6.20608 | 3.81259 | 6.16409 | 1.48643 | 779.31 | 0 | 0.5192 | 0.5192 | 0.349294 | 0.349294 | 0 | Mo,Cu | Yes | Mo,Cu
MASZUD | 6.16395 | 3.77069 | 6.1156 | 1.46962 | 792.926 | 0 | 0.5354 | 0.5354 | 0.364312 | 0.364312 | 0 | Mo,Cu | Yes | Mo
MATBAM | 7.54049 | 4.88112 | 7.54049 | 1.17286 | 1405.98 | 0 | 0.5866 | 0.5866 | 0.500147 | 0.500147 | 0 | Mo,Cu | Yes | Mo
MATBEQ | 6.25491 | 3.91181 | 5.95608 | 1.39707 | 848.625 | 0 | 0.547 | 0.547 | 0.391533 | 0.391533 | 0 | Mo,Cu | Yes | Mo,Cu
MATFIY | 8.97967 | 4.54894 | 7.97865 | 1.40065 | 1167.49 | 0 | 0.6194 | 0.6194 | 0.442222 | 0.442222 | 0 | Ag | Yes | Ag
MATHEV | 3.84188 | 2.65767 | 3.81662 | 2.1752 | 0 | 173.406 | 0.3942 | 0.3942 | 0.181225 | 0.181225 | 0 | Co | No
MATPOP | 9.20624 | 4.84305 | 9.20624 | 1.16023 | 1426.49 | 0 | 0.6112 | 0.6112 | 0.526791 | 0.526791 | 0 | Tb,Zn | Yes | Tb,Zn
MATPUV | 8.96945 | 4.59437 | 8.96945 | 1.16708 | 1374.41 | 0 | 0.584 | 0.584 | 0.500396 | 0.500396 | 0 | Tb,Co | Yes | Tb,Co
MATTOR | 5.58364 | 3.90943 | 5.58364 | 1.24007 | 767.854 | 56.4887 | 0.5222 | 0.5222 | 0.421105 | 0.421105 | 0 | Zn | Yes | Zn
MATTUX | 6.25712 | 5.16476 | 6.25712 | 1.06941 | 1499.04 | 0 | 0.5648 | 0.5648 | 0.528144 | 0.528144 | 0 | Zn | Yes | Zn
MATVIN | 3.96403 | 2.68633 | 3.96403 | 1.62281 | 0 | 177.133 | 0.4138 | 0.4138 | 0.25499 | 0.25499 | 0 | Zn | Yes | Zn
MATWUC | 6.79171 | 5.36307 | 6.77355 | 0.962581 | 2154.45 | 0 | 0.6394 | 0.6394 | 0.664256 | 0.664256 | 0 | Zn | Yes | Zn
MATXAJ | 12.50004 | 9.04853 | 12.40632 | 0.6224 | 3340.18 | 0 | 0.775 | 0.775 | 1.24518 | 1.24518 | 0 | Zn | Yes | Zn
MAVFEV | 4.93313 | 4.38082 | 4.93313 | 1.57553 | 1455.98 | 0 | 0.6088 | 0.6088 | 0.38641 | 0.38641 | 0 | Eu | No
MAVFEV01 | 4.92643 | 4.38387 | 4.92643 | 1.57725 | 1436.66 | 0 | 0.6254 | 0.6254 | 0.396513 | 0.396513 | 0 | Eu | Yes | Eu
MAVNUU | 7.52328 | 6.25675 | 7.49475 | 1.00896 | 1334.73 | 0 | 0.5494 | 0.5494 | 0.544519 | 0.544519 | 0 | Zn | Yes | Zn
MAVRAE | 14.86498 | 11.27751 | 14.86293 | 0.610418 | 3385.48 | 19.4083 | 0.781 | 0.781 | 1.27945 | 1.27945 | 0 | Cu | Yes | Cu
MAWFAT | 5.5324 | 3.86891 | 5.52986 | 1.06651 | 653.818 | 0 | 0.4922 | 0.4922 | 0.461505 | 0.461505 | 0 | Cu,Mn | Yes | Cu
MAWFEY | 8.76979 | 6.5651 | 8.76979 | 1.23234 | 2050.83 | 0.299617 | 0.7208 | 0.7208 | 0.584904 | 0.584904 | 0 | Mo,Zn | Yes | Mo
MAWFIC | 9.46149 | 6.72598 | 9.46149 | 1.3222 | 1899.19 | 0.210512 | 0.7294 | 0.7294 | 0.551655 | 0.551655 | 0 | Mo,Zn | Yes | Mo
MAWTUC | 5.33465 | 4.95075 | 5.33465 | 1.06578 | 1490.35 | 0 | 0.586 | 0.586 | 0.549831 | 0.549831 | 0 | Zn | Yes | Zn
MAWVAK | 5.70954 | 5.40047 | 5.70954 | 0.993165 | 1777.38 | 0 | 0.616 | 0.616 | 0.620239 | 0.620239 | 0 | Zn | Yes | Zn
MAXFIA | 4.61944 | 3.85024 | 4.61944 | 1.29704 | 1071.17 | 0 | 0.5658 | 0.5658 | 0.436222 | 0.436222 | 0 | Ag | Yes | Ag
MAXHAW | 3.31853 | 2.42737 | 3.31853 | 2.28935 | 0 | 0 | 0.4238 | 0.4238 | 0.185118 | 0.185118 | 0 | La | No
MAXHEA | 3.13762 | 2.42069 | 3.13762 | 2.32535 | 0 | 0 | 0.414 | 0.414 | 0.178038 | 0.178038 | 0 | Ce | No
MAXHIE | 3.27821 | 2.44968 | 3.27008 | 2.35511 | 0 | 0 | 0.3996 | 0.3996 | 0.169674 | 0.169674 | 0 | Pr | No
MAXHOJ | 7.21423 | 7.14904 | 7.21308 | 2.35131 | 341.182 | 0 | 0.4652 | 0.4652 | 0.197847 | 0.197847 | 0 | Ag | Yes | Ag
MAXHOJ01 | 7.81574 | 7.80243 | 7.81574 | 2.30216 | 347.937 | 0 | 0.4866 | 0.4866 | 0.211367 | 0.211367 | 0 | Ag | Yes | Ag
MAXHOJ02 | 7.99097 | 7.97883 | 7.99097 | 2.29999 | 365.803 | 0 | 0.4922 | 0.4922 | 0.214001 | 0.214001 | 0 | Ag | Yes | Ag
MAXHOK | 3.23312 | 2.40826 | 3.22421 | 2.39875 | 0 | 0 | 0.3968 | 0.3968 | 0.16542 | 0.16542 | 0 | Nd | No
MAXHUP | 5.13022 | 4.79202 | 5.13022 | 2.58707 | 318.94 | 0 | 0.427 | 0.427 | 0.165051 | 0.165051 | 0 | Ag | Yes | Ag
MAXHUQ | 3.15616 | 2.50445 | 3.06128 | 2.56143 | 0 | 0 | 0.3892 | 0.3892 | 0.151946 | 0.151946 | 0 | Sm | No
MAXJAY | 3.12086 | 2.47922 | 3.12086 | 2.59088 | 0 | 0 | 0.3894 | 0.3894 | 0.150297 | 0.150297 | 0 | Eu | No
MAXJEC | 3.10926 | 2.46859 | 3.10647 | 2.64678 | 0 | 0 | 0.3834 | 0.3834 | 0.144855 | 0.144855 | 0 | Gd | No
MAXJIG | 3.07682 | 2.44902 | 3.07401 | 2.67778 | 0 | 0 | 0.3876 | 0.3876 | 0.144747 | 0.144747 | 0 | Tb | No
MAXJOM | 3.0386 | 2.42304 | 3.03581 | 2.73009 | 0 | 0 | 0.3846 | 0.3846 | 0.140874 | 0.140874 | 0 | Dy | No
MAYFUN | 4.35216 | 2.72561 | 4.31622 | 1.75285 | 0 | 478.201 | 0.4836 | 0.4836 | 0.275894 | 0.275894 | 0 | Fe | No
MAYGAU | 4.36117 | 2.74007 | 4.30735 | 1.7533 | 0 | 487.15 | 0.4854 | 0.4854 | 0.276849 | 0.276849 | 0 | Fe | No
MAYJOM | 6.51956 | 6.14293 | 6.51763 | 1.25239 | 1299.19 | 0 | 0.6236 | 0.6236 | 0.497928 | 0.497928 | 0 | In | No
MAYKOO | 12.58218 | 11.50288 | 12.56968 | 0.603307 | 3361.34 | 0 | 0.7608 | 0.7608 | 1.26105 | 1.26105 | 0 | Cu | Yes | Cu
MAYPIM | 4.30951 | 2.65055 | 3.86026 | 2.0289 | 0 | 115.67 | 0.3812 | 0.3812 | 0.187886 | 0.187886 | 0 | Ag | Yes | Ag
MAYXUG | 3.93702 | 2.88696 | 3.93702 | 2.34564 | 0 | 89.1559 | 0.3948 | 0.3948 | 0.168312 | 0.168312 | 0 | Er | Yes | Er
MAYYAN | 4.73791 | 2.96698 | 4.59269 | 1.77725 | 0 | 329.736 | 0.5108 | 0.5108 | 0.28741 | 0.28741 | 0 | Pr | No
MAZJAY | 5.84732 | 2.9425 | 5.84732 | 1.86705 | 0 | 378.806 | 0.4848 | 0.4848 | 0.259661 | 0.259661 | 0 | Eu | No
MAZJEC | 5.75047 | 2.93376 | 5.6386 | 1.90857 | 0 | 358.776 | 0.4812 | 0.4812 | 0.252125 | 0.252125 | 0 | Gd | No
MAZSOX | 5.55494 | 4.03435 | 5.33658 | 1.3131 | 1364.62 | 0 | 0.6002 | 0.6002 | 0.457085 | 0.457085 | 0 | Zn | Yes | Zn
MAZSUD | 5.33307 | 3.93087 | 5.33307 | 1.15662 | 1554.58 | 0 | 0.618 | 0.618 | 0.534316 | 0.534316 | 0 | Zn | No
MAZTIR | 3.47163 | 3.22908 | 3.47014 | 2.20438 | 0 | 52.4079 | 0.4022 | 0.4022 | 0.182455 | 0.182455 | 0 | Ba,Zn | Yes | Ba
MAZYER | 4.43636 | 3.24332 | 4.39078 | 1.94597 | 0 | 194.066 | 0.3434 | 0.3434 | 0.176467 | 0.176467 | 0 | Cd,K | No
MEBMEM01 | 4.99521 | 4.76904 | 4.99521 | 2.65468 | 261.58 | 0 | 0.4228 | 0.4228 | 0.159266 | 0.159266 | 0 | Ag | Yes | Ag
MECLEL | 6.5631 | 2.8574 | 6.52958 | 1.72824 | 0 | 610.644 | 0.4884 | 0.4884 | 0.2826 | 0.2826 | 0 | Al | No
MECVIA | 10.80775 | 2.64192 | 10.80775 | 1.17536 | 0 | 1514.39 | 0.6924 | 0.6924 | 0.589096 | 0.589096 | 0 | Ga,Co | No
MECVOG | 10.72106 | 2.6119 | 10.72106 | 1.16476 | 0 | 1538.92 | 0.6812 | 0.6812 | 0.584841 | 0.584841 | 0 | Ga,Fe | No
MECVUM | 10.76139 | 2.6588 | 10.76139 | 1.14587 | 0 | 1562.7 | 0.693 | 0.693 | 0.604779 | 0.604779 | 0 | Ga,Mn | No
MECWEX | 11.42301 | 3.1317 | 11.42301 | 0.921103 | 0 | 1509.19 | 0.6422 | 0.6422 | 0.697207 | 0.697207 | 0 | Zn | No
MECWIB | 7.68734 | 5.08903 | 7.68734 | 1.09108 | 1516.65 | 0 | 0.567 | 0.567 | 0.51967 | 0.51967 | 0 | Zn | No
MECWOH | 16.37336 | 6.82627 | 16.37336 | 1.39042 | 849.076 | 0 | 0.5268 | 0.5268 | 0.378879 | 0.378879 | 0 | Zn | No
MEFHUC | 13.73919 | 3.23464 | 13.73919 | 0.947264 | 0 | 1428.84 | 0.6074 | 0.6074 | 0.641215 | 0.641215 | 0 | Zn | No
MEFJOY | 13.35543 | 4.52002 | 13.28243 | 0.978068 | 2257.67 | 0 | 0.6982 | 0.6982 | 0.713857 | 0.713857 | 0 | Zn | Yes | Zn
MEFJUE | 13.6466 | 4.52582 | 13.6466 | 0.969419 | 2267.5 | 0 | 0.6876 | 0.6876 | 0.709291 | 0.709291 | 0 | Cu,Zn | Yes | Cu,Zn
MEFYUT | 5.77585 | 4.33422 | 5.56399 | 1.19211 | 1660.22 | 0 | 0.6036 | 0.6036 | 0.506331 | 0.506331 | 0 | Zn | Yes | Zn
MEFZUU | 9.38956 | 5.60914 | 9.2442 | 0.843227 | 2663.63 | 0 | 0.685 | 0.685 | 0.812356 | 0.812356 | 0 | Mn | Yes | Mn
MEGBAD | 9.5163 | 5.76215 | 9.5163 | 0.851407 | 2591.93 | 0 | 0.6808 | 0.6808 | 0.799618 | 0.799618 | 0 | Ni,Mn | Yes | Ni,Mn
MEGBEH | 9.9497 | 6.81571 | 9.9489 | 0.994874 | 2127.71 | 0 | 0.683 | 0.683 | 0.686519 | 0.686519 | 0 | Cd,Mn | Yes | Cd,Mn
MEGFIN | 12.26016 | 8.11803 | 12.26013 | 0.845073 | 1944.66 | 0 | 0.644 | 0.644 | 0.762064 | 0.762064 | 0 | Mn | Yes | Mn
MEHMET | 21.82341 | 9.06966 | 13.94061 | 0.408796 | 4647.28 | 0 | 0.8328 | 0.8328 | 2.0372 | 2.0372 | 0 | Cu | Yes | Cu
MEHPAQ | 3.09554 | 2.64049 | 3.09554 | 1.68847 | 0 | 0 | 0.4046 | 0.4046 | 0.239626 | 0.239626 | 0 | Cu | Yes | Cu
MEJMOE | 13.36085 | 7.20564 | 12.38159 | 0.61631 | 3621.79 | 0 | 0.8056 | 0.8056 | 1.30713 | 1.30713 | 0 | Zn | No
MEJQEZ | 4.70786 | 3.58668 | 4.69647 | 1.26931 | 766.801 | 0 | 0.5298 | 0.5298 | 0.417393 | 0.417393 | 0 | Zn | No
MEJQID | 4.95338 | 3.66569 | 4.91383 | 1.21757 | 946.288 | 0 | 0.5426 | 0.5426 | 0.445643 | 0.445643 | 0 | Zn | No
MEJQOJ | 5.07328 | 3.68023 | 5.06179 | 1.21005 | 983.336 | 0 | 0.5496 | 0.5496 | 0.454196 | 0.454196 | 0 | Zn | No
MEJZEI | 5.32267 | 3.53615 | 5.32267 | 1.67671 | 297.33 | 31.3641 | 0.4392 | 0.4392 | 0.261941 | 0.261941 | 0 | La | Yes | La
MEJZIM | 5.3333 | 3.56234 | 5.2261 | 1.69384 | 297.172 | 29.3724 | 0.4348 | 0.4348 | 0.256695 | 0.256695 | 0 | Ce | Yes | Ce
MEJZOS | 5.26465 | 3.41703 | 5.25331 | 1.72957 | 230.313 | 18.8871 | 0.43 | 0.43 | 0.248616 | 0.248616 | 0 | Pr | Yes | Pr
MEJZUY | 5.25291 | 3.40149 | 5.01155 | 1.7873 | 220.559 | 16.2278 | 0.4246 | 0.4246 | 0.237565 | 0.237565 | 0 | Sm | Yes | Sm
MEKBAH | 5.23285 | 3.40673 | 4.67793 | 1.83571 | 219.453 | 15.0113 | 0.421 | 0.421 | 0.229339 | 0.229339 | 0 | Tb | Yes | Tb
MEKDUC | 4.94918 | 3.68888 | 4.93711 | 1.45476 | 547.119 | 0 | 0.4866 | 0.4866 | 0.334488 | 0.334488 | 0 | Cd | No
MEMGAN | 4.41097 | 3.81053 | 4.41097 | 1.23944 | 1065.27 | 0 | 0.561 | 0.561 | 0.452623 | 0.452623 | 0 | Cu | Yes | Cu
MEQHUL | 6.03972 | 4.19838 | 6.03396 | 2.27118 | 516.843 | 0 | 0.5134 | 0.5134 | 0.22605 | 0.22605 | 0 | Mo,Cd | Yes | Mo
MEQHUL01 | 6.0116 | 4.19513 | 6.00621 | 2.27118 | 515.23 | 0 | 0.5276 | 0.5276 | 0.232302 | 0.232302 | 0 | Mo,Cd | Yes | Mo
MESGIB | 4.81709 | 3.08862 | 4.81396 | 1.24405 | 0 | 768.859 | 0.5698 | 0.5698 | 0.458018 | 0.458018 | 0 | Ag | Yes | Ag
METYIU | 7.46107 | 4.86322 | 7.46107 | 1.31027 | 939.995 | 0 | 0.5398 | 0.5398 | 0.411977 | 0.411977 | 0 | Cd | No
MEWNEH | 5.42515 | 3.64983 | 5.42515 | 2.53736 | 130.307 | 41.4594 | 0.4166 | 0.4166 | 0.164187 | 0.164187 | 0 | Tm | Yes | Tm
MEXDAU | 4.54871 | 2.8928 | 4.54871 | 1.8886 | 0 | 319.644 | 0.5446 | 0.5446 | 0.288362 | 0.288362 | 0 | Zn | No
MEXDAU01 | 4.5761 | 2.91188 | 4.55805 | 1.87887 | 0 | 327.583 | 0.534 | 0.534 | 0.284214 | 0.284214 | 0 | Zn | No
MEXDEY | 5.3901 | 4.95385 | 5.37594 | 2.70285 | 294.04 | 0 | 0.4526 | 0.4526 | 0.167453 | 0.167453 | 0 | Zn | Yes | Zn
MEXJAC | 6.51326 | 4.65771 | 6.51326 | 1.72938 | 1369.94 | 0 | 0.6388 | 0.6388 | 0.369382 | 0.369382 | 0 | Sm | Yes | Sm
MEYLIN | 4.35255 | 2.41172 | 4.34035 | 1.60882 | 0 | 500.521 | 0.5864 | 0.5864 | 0.36449 | 0.36449 | 0 | Cu | No
MIBMER | 8.80758 | 7.78405 | 8.80758 | 0.713822 | 3079.94 | 0 | 0.7072 | 0.7072 | 0.990723 | 0.990723 | 0 | Fe | Yes | Fe
MIBQAR16 | 15.00006 | 7.9611 | 15.00006 | 0.597056 | 3676.45 | 0 | 0.8098 | 0.8098 | 1.35632 | 1.35632 | 0 | Zn | No
MICDEJ | 5.47717 | 4.50209 | 5.38717 | 1.18044 | 1064.65 | 0 | 0.5258 | 0.5258 | 0.445429 | 0.445429 | 0 | Mn | Yes | Mn
MICNAO | 5.38514 | 2.95181 | 5.38514 | 1.04908 | 0 | 1033.52 | 0.5686 | 0.5686 | 0.542 | 0.542 | 0 | Cd | Yes | Cd
MICNES | 5.22596 | 3.22734 | 5.21195 | 0.972071 | 0 | 1311.77 | 0.6024 | 0.6024 | 0.619708 | 0.619708 | 0 | Cd | Yes | Cd
MICNIW | 4.82166 | 2.7709 | 4.81279 | 1.07613 | 0 | 901.869 | 0.5538 | 0.5538 | 0.51462 | 0.51462 | 0 | Cd | Yes | Cd
MICNOC | 4.78165 | 2.89559 | 4.76167 | 1.0648 | 0 | 845.267 | 0.5808 | 0.5808 | 0.545454 | 0.545454 | 0 | Cd | Yes | Cd
MICNUI | 4.66842 | 2.87558 | 4.66061 | 1.0826 | 0 | 859.578 | 0.5484 | 0.5484 | 0.506558 | 0.506558 | 0 | Cd | Yes | Cd
MICPAQ | 4.95326 | 2.99216 | 4.94124 | 1.03819 | 0 | 1040.26 | 0.568 | 0.568 | 0.547107 | 0.547107 | 0 | Cd | Yes | Cd
MICPEU | 5.12907 | 2.95204 | 5.12235 | 1.0587 | 0 | 977.702 | 0.5792 | 0.5792 | 0.547087 | 0.547087 | 0 | Cd | Yes | Cd
MIDCAF | 11.10741 | 9.8382 | 11.10741 | 0.853326 | 1891.61 | 0 | 0.6702 | 0.6702 | 0.785397 | 0.785397 | 0 | Zn | Yes | Zn
MIDRAT | 4.2048 | 3.33834 | 4.2048 | 1.26356 | 345.929 | 0 | 0.4452 | 0.4452 | 0.352339 | 0.352339 | 0 | Zn | No
MIDSEZ | 4.5902 | 2.92525 | 4.4978 | 1.17183 | 0 | 535.137 | 0.4914 | 0.4914 | 0.419344 | 0.419344 | 0 | Ni | No
MIDSUP | 10.07574 | 8.87881 | 10.05297 | 0.69045 | 2707.55 | 0 | 0.7086 | 0.7086 | 1.02629 | 1.02629 | 0 | Ni | No
MIDSUP01 | 10.88215 | 9.55664 | 10.87435 | 0.67542 | 2745.03 | 0 | 0.7122 | 0.7122 | 1.05446 | 1.05446 | 0 | Ni | No
MIFGEP | 5.99664 | 4.9389 | 5.9821 | 1.0207 | 1774.92 | 0 | 0.5912 | 0.5912 | 0.579213 | 0.579213 | 0 | Cd | Yes | Cd
MIFGEP01 | 5.99775 | 4.93271 | 5.97758 | 1.0207 | 1794.17 | 0 | 0.5916 | 0.5916 | 0.579605 | 0.579605 | 0 | Cd | Yes | Cd
MIFKUJ | 6.05079 | 4.58023 | 5.97678 | 0.91647 | 2116.14 | 0 | 0.5864 | 0.5864 | 0.639846 | 0.639846 | 0 | Zn | Yes | Zn
MIFLIY | 9.88279 | 8.82764 | 9.86175 | 0.758162 | 2044.3 | 0 | 0.642 | 0.642 | 0.846785 | 0.846785 | 0 | Mg | Yes | Mg
MIFNUM | 6.11585 | 5.67624 | 6.11585 | 1.55309 | 340.62 | 49.0429 | 0.441 | 0.441 | 0.283949 | 0.283949 | 0 | Dy,Co | Yes | Dy
MIFPUO | 6.70296 | 5.88092 | 6.70296 | 1.13456 | 856.498 | 0 | 0.5046 | 0.5046 | 0.444752 | 0.444752 | 0 | Ni | No
MIFQEY | 4.54729 | 2.89601 | 4.5316 | 1.6579 | 0 | 147.336 | 0.4522 | 0.4522 | 0.272755 | 0.272755 | 0 | Na,Ba,Co | Yes | Ba,Na
MIFQOJ | 7.14805 | 6.39591 | 7.14805 | 1.06573 | 973.749 | 0 | 0.5254 | 0.5254 | 0.492994 | 0.492994 | 0 | Mn | No
MIFROK | 6.3068 | 5.74769 | 6.3068 | 1.44498 | 388.727 | 54.9401 | 0.4722 | 0.4722 | 0.326787 | 0.326787 | 0 | La,Co | Yes | La
MIFSAX | 6.24449 | 5.77613 | 6.24449 | 1.46696 | 380.138 | 57.4759 | 0.4544 | 0.4544 | 0.309756 | 0.309756 | 0 | Pr,Co | Yes | Pr
MIFSUR | 6.18293 | 5.67653 | 6.18293 | 1.48492 | 373.301 | 49.2981 | 0.4504 | 0.4504 | 0.303316 | 0.303316 | 0 | Nd,Co | Yes | Nd
MIFTEC | 6.21252 | 5.76844 | 6.21252 | 1.49343 | 367.91 | 63.2038 | 0.457 | 0.457 | 0.306006 | 0.306006 | 0 | Sm,Co | Yes | Sm
MIFTIG | 6.1695 | 5.71241 | 6.1695 | 1.51351 | 361.803 | 54.0857 | 0.4488 | 0.4488 | 0.29653 | 0.29653 | 0 | Eu,Co | Yes | Eu
MIFTUS | 6.04963 | 5.68051 | 6.04963 | 1.61833 | 305.936 | 39.2616 | 0.4414 | 0.4414 | 0.27275 | 0.27275 | 0 | Gd,Co | Yes | Gd
MIFVEE | 6.09339 | 5.6432 | 6.09339 | 1.54719 | 345.572 | 53.4242 | 0.4374 | 0.4374 | 0.282705 | 0.282705 | 0 | Tb,Co | Yes | Tb
MIGMEU | 3.05757 | 2.50616 | 3.04473 | 1.70824 | 0 | 0 | 0.4018 | 0.4018 | 0.235213 | 0.235213 | 0 | Cu | No
MIGVON | 4.84375 | 2.49428 | 4.83711 | 1.10257 | 0 | 517.283 | 0.5138 | 0.5138 | 0.466002 | 0.466002 | 0 | Co | No
MIHBAG | 4.75314 | 2.85432 | 4.75267 | 1.28353 | 0 | 696.292 | 0.4942 | 0.4942 | 0.385033 | 0.385033 | 0 | Mn | No
MIHHAN | 15.25766 | 2.90995 | 15.21158 | 1.02947 | 0 | 1261.79 | 0.6158 | 0.6158 | 0.598174 | 0.598174 | 0 | Zn | No
MIHHER | 15.91854 | 2.85919 | 15.8633 | 1.00757 | 0 | 1328.76 | 0.605 | 0.605 | 0.600454 | 0.600454 | 0 | Co | No
MIHHIV | 15.29838 | 2.91098 | 15.29838 | 1.00756 | 0 | 1271.78 | 0.6084 | 0.6084 | 0.603834 | 0.603834 | 0 | Zn | No
MIHHOA | 4.98547 | 3.21821 | 4.97786 | 1.3146 | 0 | 329.033 | 0.4352 | 0.4352 | 0.331052 | 0.331052 | 0 | Cd | No
MIHHUG | 5.15935 | 3.29973 | 5.1188 | 1.30475 | 0 | 360.372 | 0.4334 | 0.4334 | 0.332171 | 0.332171 | 0 | Cd | No
MIHLAR | 5.77868 | 4.92206 | 5.77868 | 1.33529 | 528.586 | 0 | 0.4442 | 0.4442 | 0.332662 | 0.332662 | 0 | La | No
MIHLEV | 5.70252 | 3.69982 | 5.70252 | 1.38172 | 611.037 | 0 | 0.4754 | 0.4754 | 0.344063 | 0.344063 | 0 | Pr | Yes | Pr
MIHLIZ | 5.21862 | 3.52165 | 5.21802 | 1.34387 | 538.756 | 0 | 0.4324 | 0.4324 | 0.321758 | 0.321758 | 0 | Pr | Yes | Pr
MIHLOF | 5.26092 | 3.78569 | 5.21082 | 1.36197 | 542.742 | 0 | 0.4512 | 0.4512 | 0.331286 | 0.331286 | 0 | Sm | Yes | Sm
MIHLUL | 4.76281 | 3.28084 | 4.75473 | 1.42077 | 0 | 327.629 | 0.4832 | 0.4832 | 0.340097 | 0.340097 | 0 | Dy | Yes | Dy
MIHMEW | 5.92563 | 3.03678 | 5.91912 | 1.47186 | 0 | 781.822 | 0.5146 | 0.5146 | 0.349626 | 0.349626 | 0 | Nd,Pt | Yes | Pt,Nd
MIJFIU | 7.7548 | 2.75421 | 7.7548 | 1.00618 | 0 | 843.073 | 0.5282 | 0.5282 | 0.524954 | 0.524954 | 0 | Cu | Yes | Cu
MIJHOD | 4.18455 | 3.46938 | 4.126 | 1.22946 | 917.014 | 0 | 0.5064 | 0.5064 | 0.411887 | 0.411887 | 0 | Mg | Yes | Mg
MIJMAU | 6.68967 | 5.56749 | 6.68967 | 1.09709 | 1181.22 | 0 | 0.5546 | 0.5546 | 0.50552 | 0.50552 | 0 | W,Ni | No
MIJYEK | 5.3671 | 3.22254 | 5.3671 | 2.49312 | 0 | 263.416 | 0.4186 | 0.4186 | 0.167902 | 0.167902 | 0 | La | Yes | La
MIKDUH | 5.90493 | 5.239 | 5.89411 | 2.24827 | 723.534 | 0 | 0.5828 | 0.5828 | 0.259221 | 0.259221 | 0 | U | Yes | U
MIKJAR | 5.99502 | 4.85131 | 5.99502 | 1.96036 | 365.7 | 0 | 0.4012 | 0.4012 | 0.204656 | 0.204656 | 0 | Ga | No
MILQIJ | 4.63559 | 4.00457 | 4.63559 | 1.27465 | 554.628 | 0 | 0.4642 | 0.4642 | 0.364179 | 0.364179 | 0 | Al | No
MILROQ | 19.71713 | 10.83562 | 19.26567 | 0.59986 | 2683.42 | 0 | 0.7756 | 0.7756 | 1.29297 | 1.29297 | 0 | Cu | Yes | Cu
MIMDAP | 4.29213 | 2.89437 | 4.27689 | 1.96346 | 0 | 166.746 | 0.4194 | 0.4194 | 0.213602 | 0.213602 | 0 | Mo,Ni | Yes | Mo
MIMFOF | 5.18488 | 4.28306 | 5.18488 | 1.821 | 539.783 | 0 | 0.4352 | 0.4352 | 0.23899 | 0.23899 | 0 | Al | No
MIMKIE | 5.77879 | 3.6694 | 5.74168 | 1.1744 | 1222.62 | 0 | 0.5446 | 0.5446 | 0.463725 | 0.463725 | 0 | Ca | Yes | Ca
MIMSIM | 10.75813 | 9.26028 | 10.75813 | 1.01792 | 1210.56 | 0 | 0.595 | 0.595 | 0.584524 | 0.584524 | 0 | Zn | Yes | Zn
MIMSOS | 11.1144 | 9.75442 | 11.1107 | 0.986032 | 1285.39 | 0 | 0.613 | 0.613 | 0.621683 | 0.621683 | 0 | Zn | Yes | Zn
MIMSUY | 11.16343 | 10.81199 | 11.16343 | 0.974993 | 1307.56 | 0 | 0.613 | 0.613 | 0.628722 | 0.628722 | 0 | Zn | Yes | Zn
MIMVEJ | 4.71676 | 4.28533 | 4.60921 | 1.30405 | 683.791 | 0 | 0.494 | 0.494 | 0.378819 | 0.378819 | 0 | Zn | No
MINCER | 3.80785 | 3.14835 | 3.79792 | 1.98033 | 0 | 121.73 | 0.4108 | 0.4108 | 0.20744 | 0.20744 | 0 | Ba | No
MINCET | 9.524 | 7.71671 | 9.524 | 0.905671 | 2313.39 | 0 | 0.6848 | 0.6848 | 0.756124 | 0.756124 | 0 | Tb | Yes | Tb
MINCIX | 10.4943 | 7.36608 | 10.44985 | 0.729721 | 2938.63 | 0 | 0.7612 | 0.7612 | 1.04314 | 1.04314 | 0 | Tb | Yes | Tb
MINCUJ | 12.01283 | 7.57315 | 11.94291 | 0.692877 | 2920.44 | 0 | 0.7558 | 0.7558 | 1.09081 | 1.09081 | 0 | Tb | Yes | Tb
MINVOU | 6.55346 | 6.27139 | 6.55346 | 1.05162 | 1505.56 | 0 | 0.6148 | 0.6148 | 0.584624 | 0.584624 | 0 | Cr | No
MINVOU01 | 6.55615 | 6.26734 | 6.55615 | 1.05162 | 1508.69 | 0 | 0.6118 | 0.6118 | 0.581771 | 0.581771 | 0 | Cr | No
MINVUA | 6.89591 | 6.55778 | 6.89591 | 1.0419 | 1654.59 | 0 | 0.5992 | 0.5992 | 0.575105 | 0.575105 | 0 | Cr | No
MINVUA01 | 6.89591 | 6.55778 | 6.89591 | 1.0419 | 1634.86 | 0 | 0.5962 | 0.5962 | 0.572226 | 0.572226 | 0 | Cr | No
MIPHEA | 12.05615 | 8.64769 | 12.04135 | 0.749529 | 2167.58 | 0 | 0.6532 | 0.6532 | 0.871481 | 0.871481 | 0 | Mn | Yes | Mn
MIQLEE | 4.88305 | 2.77509 | 4.8646 | 1.52214 | 0 | 387.288 | 0.4482 | 0.4482 | 0.294454 | 0.294454 | 0 | Zn | Yes | Zn
MIQLII | 6.49396 | 4.19114 | 6.49396 | 1.29248 | 1530.32 | 0 | 0.6424 | 0.6424 | 0.497028 | 0.497028 | 0 | Zn | No
MIRLAB | 3.58512 | 3.47285 | 3.58424 | 2.09979 | 127.458 | 5.52495 | 0.4148 | 0.4148 | 0.197544 | 0.197544 | 0 | K,U | No
MIRLUU | 3.74254 | 2.70714 | 3.74254 | 2.02116 | 0 | 50.526 | 0.4222 | 0.4222 | 0.20889 | 0.20889 | 0 | Eu | Yes | Eu
MISQIQ | 4.24107 | 4.07806 | 4.24107 | 2.08195 | 277.221 | 0 | 0.3898 | 0.3898 | 0.187228 | 0.187228 | 0 | Al | No
MISQIQ01 | 4.23793 | 4.07504 | 4.23793 | 2.08281 | 273.444 | 0 | 0.3922 | 0.3922 | 0.188303 | 0.188303 | 0 | Al | No
MISQIQ02 | 4.23621 | 4.07274 | 4.23621 | 2.08336 | 263.568 | 0 | 0.3918 | 0.3918 | 0.188062 | 0.188062 | 0 | Al | No
MISQIQ03 | 4.25302 | 4.08852 | 4.25302 | 2.07032 | 281.249 | 0 | 0.3888 | 0.3888 | 0.187797 | 0.187797 | 0 | Al | No
MISQIQ04 | 4.23963 | 4.07761 | 4.23963 | 2.08195 | 276.53 | 0 | 0.3888 | 0.3888 | 0.186748 | 0.186748 | 0 | Al | No
MISQIQ05 | 4.23899 | 4.07961 | 4.23899 | 2.08153 | 265.632 | 0 | 0.3806 | 0.3806 | 0.182846 | 0.182846 | 0 | Al | No
MISQIQ06 | 4.2381 | 4.07519 | 4.2381 | 2.08503 | 258.029 | 0 | 0.3768 | 0.3768 | 0.180717 | 0.180717 | 0 | Al | No
MISQIQ07 | 4.23855 | 4.07782 | 4.23855 | 2.08216 | 298.822 | 0 | 0.3756 | 0.3756 | 0.18039 | 0.18039 | 0 | Al | No
MITGIF | 4.17303 | 3.10283 | 4.17303 | 2.28088 | 0 | 80.3542 | 0.4418 | 0.4418 | 0.193697 | 0.193697 | 0 | Yb | Yes | Yb
MITGOL | 4.76638 | 3.82621 | 4.60043 | 2.19605 | 408.507 | 0 | 0.447 | 0.447 | 0.203547 | 0.203547 | 9.11e-05 | Er | Yes | Er
MITGUR | 3.70985 | 2.69818 | 3.70985 | 2.07542 | 0 | 58.1097 | 0.4172 | 0.4172 | 0.20102 | 0.20102 | 0 | Tb | Yes | Tb
MITGUR01 | 3.70587 | 2.68143 | 3.6977 | 2.08145 | 0 | 46.3437 | 0.4106 | 0.4106 | 0.197267 | 0.197267 | 0 | Tb | Yes | Tb
MITSAK | 6.11636 | 4.97088 | 6.11301 | 1.14225 | 1969.04 | 0 | 0.6532 | 0.6532 | 0.571855 | 0.571855 | 0 | Cd | Yes | Cd
MITSIS | 7.96604 | 6.5203 | 7.96604 | 1.06349 | 1711.79 | 0 | 0.642 | 0.642 | 0.603674 | 0.603674 | 0 | Cd | Yes | Cd
MITSUE | 6.56785 | 5.33808 | 6.55603 | 1.09158 | 2089.65 | 0 | 0.6788 | 0.6788 | 0.621849 | 0.621849 | 0 | Cd | No
MITTAL | 4.98774 | 3.97598 | 4.98541 | 1.35336 | 502.662 | 0 | 0.4972 | 0.4972 | 0.367383 | 0.367383 | 0 | Cd | Yes | Cd
MIVFEE | 15.2363 | 7.95854 | 15.22375 | 1.38989 | 890.338 | 329.426 | 0.6876 | 0.6876 | 0.494716 | 0.494716 | 0 | Cu,Mn | Yes | Cu,Mn
MIVFOO | 15.59545 | 7.18908 | 15.59545 | 1.05942 | 1136.02 | 413.035 | 0.6586 | 0.6586 | 0.621658 | 0.621658 | 0 | Mn | Yes | Mn
MIVFUU | 15.73914 | 6.33753 | 15.73914 | 1.37952 | 913.203 | 328.707 | 0.6874 | 0.6874 | 0.498291 | 0.498291 | 0 | Zn,Mn | Yes | Zn,Mn
MIVNUB | 3.84269 | 3.06229 | 3.84269 | 2.32973 | 0 | 41.4265 | 0.3776 | 0.3776 | 0.162079 | 0.162079 | 0 | Lu | Yes | Lu
MIVPAJ | 3.25847 | 2.54977 | 3.25847 | 2.21132 | 0 | 0 | 0.3764 | 0.3764 | 0.170215 | 0.170215 | 0 | Gd | Yes | Gd
MIVPEN | 3.19171 | 2.49759 | 3.18864 | 2.33166 | 0 | 0 | 0.374 | 0.374 | 0.160401 | 0.160401 | 0 | Tm | Yes | Tm
MIVPIR | 3.2189 | 2.48956 | 3.2189 | 2.3549 | 0 | 0 | 0.3766 | 0.3766 | 0.159922 | 0.159922 | 0 | Yb | Yes | Yb
MIVWAR | 5.82094 | 2.89057 | 5.82094 | 1.07961 | 0 | 782.353 | 0.5288 | 0.5288 | 0.489809 | 0.489809 | 0 | Cu | Yes | Cu
MIVWEU | 7.38717 | 5.36421 | 7.32631 | 1.56979 | 620.206 | 74.7292 | 0.55 | 0.55 | 0.350366 | 0.350366 | 0 | Ag | Yes | Ag
MIXBAY | 11.02015 | 7.37075 | 10.14135 | 0.640306 | 3609.3 | 0 | 0.7544 | 0.7544 | 1.17819 | 1.17819 | 0 | Cu | Yes | Cu
MIXBEC | 12.4058 | 6.44619 | 12.40529 | 0.643237 | 3610.7 | 0 | 0.758 | 0.758 | 1.17841 | 1.17841 | 0 | Cu | Yes | Cu
MIXBIG | 10.49302 | 6.38821 | 9.82708 | 0.743714 | 3206.74 | 0 | 0.733 | 0.733 | 0.985594 | 0.985594 | 0 | Cu | Yes | Cu
MIXKUB | 4.55803 | 2.95053 | 4.55803 | 1.47185 | 0 | 368.727 | 0.4692 | 0.4692 | 0.318783 | 0.318783 | 0 | Zn | No
MIXPIU | 4.25709 | 2.52093 | 4.21292 | 1.67822 | 0 | 67.9888 | 0.4264 | 0.4264 | 0.254079 | 0.254079 | 0 | Zn | Yes | Zn
MIXXOI | 4.08084 | 3.08846 | 4.08084 | 1.23048 | 0 | 199.741 | 0.4448 | 0.4448 | 0.361486 | 0.361486 | 0 | Cd | No
MIXYID | 6.97459 | 5.00942 | 6.97459 | 0.914112 | 2208.91 | 0 | 0.6354 | 0.6354 | 0.695101 | 0.695101 | 0 | Ni | No
MIXYOJ | 5.78476 | 3.86695 | 5.76242 | 1.14948 | 1621.82 | 0 | 0.5666 | 0.5666 | 0.492918 | 0.492918 | 0 | Ni | No
MIXZOK | 13.18784 | 9.81049 | 13.17941 | 0.452893 | 4657.62 | 0 | 0.8114 | 0.8114 | 1.79159 | 1.79159 | 0 | Ni | Yes | Ni
MIYGIL | 3.31102 | 2.62928 | 3.31102 | 2.60868 | 0 | 0 | 0.4634 | 0.4634 | 0.177638 | 0.177638 | 0 | Th | No
MIYWIB | 7.04459 | 5.28876 | 6.99806 | 2.24046 | 835.095 | 0 | 0.6028 | 0.6028 | 0.269052 | 0.269052 | 0 | Ag | Yes | Ag
MIZKAI | 5.91069 | 4.25348 | 5.90509 | 1.31925 | 1354.33 | 0 | 0.5938 | 0.5938 | 0.450103 | 0.450103 | 0 | Cd | No
MIZKOW | 3.8316 | 3.43471 | 3.8316 | 1.99445 | 97.0949 | 0 | 0.3706 | 0.3706 | 0.185815 | 0.185815 | 0 | Cu,La | Yes | Cu
MIZPUI | 11.48015 | 5.54799 | 11.48015 | 0.751265 | 2979.04 | 0 | 0.6966 | 0.6966 | 0.927235 | 0.927235 | 0 | Cu | Yes | Cu
MIZZOM | 5.03531 | 4.09966 | 5.03367 | 2.18659 | 532.335 | 0 | 0.477 | 0.477 | 0.218148 | 0.218148 | 0 | Ni | No
MOBBAI | 5.74067 | 4.27759 | 5.73555 | 2.27479 | 857.763 | 0 | 0.535 | 0.535 | 0.235186 | 0.235186 | 0 | Ni | No
MOBBIO | 5.66644 | 4.51564 | 5.66644 | 0.981281 | 2729.64 | 0 | 0.6804 | 0.6804 | 0.693379 | 0.693379 | 0 | Y | No
MOBBOU | 3.5054 | 2.64498 | 3.50522 | 2.12114 | 0 | 15.3831 | 0.447 | 0.447 | 0.210736 | 0.210736 | 0 | Th | Yes | Th
MOBFIT | 4.33054 | 2.68321 | 4.33054 | 2.28405 | 0 | 37.8878 | 0.3626 | 0.3626 | 0.158753 | 0.158753 | 0 | Cs,Co | Yes | Cs,Co
MOCHES | 3.64396 | 2.54706 | 3.52582 | 2.57318 | 0 | 65.2949 | 0.437 | 0.437 | 0.169829 | 0.169829 | 0 | Pr | Yes | Pr
MOCHIW | 3.62374 | 2.54535 | 3.62374 | 2.63111 | 0 | 57.8337 | 0.4314 | 0.4314 | 0.163962 | 0.163962 | 0 | Nd | Yes | Nd
MOCHOC | 3.5426 | 2.53709 | 3.49403 | 2.80672 | 0 | 32.9785 | 0.4208 | 0.4208 | 0.149926 | 0.149926 | 0 | Eu | Yes | Eu
MOCHUI | 3.53747 | 2.52275 | 3.53073 | 2.87531 | 0 | 30.8734 | 0.419 | 0.419 | 0.145723 | 0.145723 | 0 | Gd | Yes | Gd
MOCJAQ | 3.4728 | 2.46916 | 3.4728 | 3.05096 | 0 | 15.257 | 0.407 | 0.407 | 0.133401 | 0.133401 | 0 | Ho | Yes | Ho
MOCJEU | 3.45233 | 2.46805 | 3.38935 | 3.10306 | 0 | 9.65265 | 0.405 | 0.405 | 0.130516 | 0.130516 | 0 | Er | Yes | Er
MOCJIY | 3.43251 | 2.42738 | 3.43251 | 3.20113 | 0 | 7.28822 | 0.4008 | 0.4008 | 0.125206 | 0.125206 | 0 | Yb | Yes | Yb
MOCKAR | 10.84435 | 6.73283 | 10.55041 | 0.748614 | 3112.76 | 0 | 0.7394 | 0.7394 | 0.987692 | 0.987692 | 0 | Cu | Yes | Cu
MOCKEV | 10.91306 | 6.61562 | 10.91306 | 0.767829 | 2997.95 | 0 | 0.734 | 0.734 | 0.955943 | 0.955943 | 0 | Cu | Yes | Cu
MODDEP | 3.3093 | 2.69903 | 3.29378 | 1.96959 | 0 | 0 | 0.3568 | 0.3568 | 0.181154 | 0.181154 | 0 | Dy | Yes | Dy
MODJOG | 5.59367 | 4.45075 | 5.58718 | 1.92976 | 1394.04 | 0 | 0.6586 | 0.6586 | 0.341285 | 0.341285 | 0 | U | Yes | U
MODMIB | 4.79205 | 3.60409 | 4.64994 | 1.39523 | 1284.1 | 0 | 0.6494 | 0.6494 | 0.465443 | 0.465443 | 0 | Cd | No
MODMOH | 4.80016 | 2.61164 | 4.79866 | 1.66795 | 0 | 307.947 | 0.4958 | 0.4958 | 0.29725 | 0.29725 | 0 | Cd | No
MODMUN | 4.80445 | 2.55842 | 4.80445 | 1.7099 | 0 | 273.35 | 0.484 | 0.484 | 0.283057 | 0.283057 | 0 | Cd | No
MODNAU | 4.86966 | 3.5837 | 4.85998 | 1.61768 | 545.932 | 0 | 0.542 | 0.542 | 0.335048 | 0.335048 | 0 | Cd | Yes | Cd
MODNIC | 5.24657 | 3.69518 | 4.6388 | 1.35865 | 1454.07 | 0 | 0.6774 | 0.6774 | 0.498582 | 0.498582 | 0 | Cd | Yes | Cd
MODNOI | 4.69367 | 3.76314 | 4.57829 | 1.59692 | 606.132 | 0.0232749 | 0.536 | 0.536 | 0.335646 | 0.335646 | 0 | Cd | Yes | Cd
MODNUO | 4.66372 | 3.69734 | 4.59177 | 1.60534 | 579.543 | 0.104306 | 0.5352 | 0.5352 | 0.333388 | 0.333388 | 0 | Cd | Yes | Cd
MODPAW | 5.25387 | 2.47064 | 5.25387 | 1.67942 | 0 | 235.773 | 0.4874 | 0.4874 | 0.290219 | 0.290219 | 0 | Cd | No
MODPEA | 5.29068 | 2.46235 | 5.29068 | 1.67149 | 0 | 243.392 | 0.4892 | 0.4892 | 0.292672 | 0.292672 | 0 | Cd | Yes | Cd
MOFBIU | 4.73204 | 4.05435 | 4.73204 | 1.35155 | 443.031 | 0 | 0.4396 | 0.4396 | 0.325256 | 0.325256 | 0 | Cd | Yes | Cd
MOFKUO | 10.06674 | 5.89372 | 10.02896 | 0.775285 | 2181.03 | 0 | 0.666 | 0.666 | 0.859039 | 0.859039 | 0 | Cu | Yes | Cu
MOFLAV | 10.54329 | 3.57347 | 9.99148 | 0.796722 | 1793.12 | 0 | 0.6376 | 0.6376 | 0.800279 | 0.800279 | 0 | Cu | Yes | Cu
MOFPEE | 4.20774 | 2.77932 | 4.01934 | 2.03133 | 0 | 336.218 | 0.53 | 0.53 | 0.260913 | 0.260913 | 0 | Zn | Yes | Zn
MOFPUU | 3.40172 | 2.56203 | 3.39437 | 1.70153 | 0 | 0.681915 | 0.3692 | 0.3692 | 0.216981 | 0.216981 | 0 | Tb,Mn | Yes | Tb,Mn
MOGMIE | 4.37886 | 2.72877 | 4.37886 | 1.80616 | 0 | 97.5566 | 0.4044 | 0.4044 | 0.2239 | 0.2239 | 0 | La | Yes | La
MOGNAY | 5.98746 | 4.8264 | 5.9716 | 1.48355 | 989.896 | 0 | 0.5258 | 0.5258 | 0.35442 | 0.35442 | 0 | Tb | No
MOGVAG | 3.88706 | 2.64725 | 3.88706 | 2.02904 | 0 | 51.436 | 0.3922 | 0.3922 | 0.193293 | 0.193293 | 0 | Zn | Yes | Zn
MOGXUB | 4.66693 | 3.601 | 4.66693 | 2.8376 | 107.26 | 9.87147 | 0.401 | 0.401 | 0.141317 | 0.141317 | 0 | Ag | Yes | Ag
MOGYAI | 4.73161 | 3.28293 | 4.72081 | 3.10553 | 0 | 83.9883 | 0.3714 | 0.3714 | 0.119593 | 0.119593 | 0 | Ag | Yes | Ag
MOHSEJ | 4.90247 | 2.49368 | 4.50196 | 1.58419 | 0 | 343.045 | 0.48 | 0.48 | 0.302994 | 0.302994 | 0 | Co | Yes | Co
MOJJUR | 4.35468 | 3.08683 | 4.35468 | 1.31606 | 0 | 293.298 | 0.4966 | 0.4966 | 0.377337 | 0.377337 | 0 | Nb,Mn | Yes | Mn
MOJNAC | 4.66481 | 4.27217 | 4.66481 | 1.62429 | 697.513 | 4.21231 | 0.5378 | 0.5378 | 0.331099 | 0.331099 | 0 | Sm | Yes | Sm
MOKVOZ | 13.24903 | 6.01162 | 13.24903 | 0.724616 | 3550.19 | 0 | 0.738 | 0.738 | 1.01847 | 1.01847 | 0 | Cu | Yes | Cu
MOLKAB | 6.21836 | 5.45282 | 6.15162 | 1.19004 | 1256.55 | 0 | 0.585 | 0.585 | 0.491579 | 0.491579 | 0 | Ca,Cd | Yes | Ca
MOLLII | 3.83099 | 3.15452 | 3.83091 | 2.16412 | 0 | 23.4927 | 0.4308 | 0.4308 | 0.199065 | 0.199065 | 0 | Ag,Fe | Yes | Ag
MOLQEL | 7.00282 | 4.91398 | 6.98169 | 0.922936 | 2720.08 | 0 | 0.6774 | 0.6774 | 0.733962 | 0.733962 | 0 | Zn | Yes | Zn
MOLRIP | 5.54234 | 3.55384 | 5.35331 | 2.01055 | 400.69 | 0 | 0.4136 | 0.4136 | 0.205715 | 0.205715 | 0 | Eu,Co | Yes | Eu,Co
MOMJIJ | 3.85408 | 2.93694 | 3.8532 | 2.00226 | 0 | 110.506 | 0.3842 | 0.3842 | 0.191884 | 0.191884 | 0 | La | No
MOMRIR | 4.41914 | 3.78485 | 4.34144 | 1.40491 | 158.247 | 206.812 | 0.4588 | 0.4588 | 0.326569 | 0.326569 | 0 | Zn | Yes | Zn
MOMSIS | 6.17338 | 4.21228 | 5.94323 | 1.84008 | 964.98 | 0 | 0.577 | 0.577 | 0.313573 | 0.313573 | 0 | Nd | No
MONFAY | 3.43067 | 2.8776 | 3.39852 | 1.68645 | 0 | 2.26748 | 0.4026 | 0.4026 | 0.238726 | 0.238726 | 0 | Co | Yes | Co
MONFEC | 3.52925 | 2.90143 | 3.44461 | 1.57395 | 0 | 13.3208 | 0.4052 | 0.4052 | 0.257442 | 0.257442 | 0 | Mn | Yes | Mn
MONQIR | 4.53055 | 3.13355 | 4.52008 | 1.258 | 0 | 527.393 | 0.4724 | 0.4724 | 0.375515 | 0.375515 | 0 | Li | Yes | Li
MONWET | 4.50901 | 2.85404 | 4.4895 | 1.71598 | 0 | 234.446 | 0.511 | 0.511 | 0.29779 | 0.29779 | 0 | Ag | Yes | Ag
MOPKEJ | 5.75785 | 3.52998 | 5.75785 | 1.74643 | 647.188 | 0 | 0.4994 | 0.4994 | 0.285955 | 0.285955 | 0 | Al | No
MOPQIT | 5.0132 | 3.85656 | 5.0132 | 1.33687 | 704.846 | 0 | 0.476 | 0.476 | 0.356055 | 0.356055 | 0 | Mg | No
MOQNUB | 4.13558 | 3.42781 | 4.13558 | 1.61589 | 282.654 | 0 | 0.4966 | 0.4966 | 0.307323 | 0.307323 | 0 | Mg | No
MOQSIV | 3.87036 | 2.48387 | 3.87036 | 1.44252 | 0 | 22.8208 | 0.4068 | 0.4068 | 0.282007 | 0.282007 | 0 | Cd | No
MORFEG | 4.79928 | 3.48721 | 4.69113 | 1.33806 | 533.579 | 0 | 0.4706 | 0.4706 | 0.351704 | 0.351704 | 0 | Cu | Yes | Cu
MORZID | 4.19947 | 3.9712 | 4.19947 | 1.83218 | 380.03 | 0 | 0.4348 | 0.4348 | 0.237313 | 0.237313 | 0 | Al | No
MOSBIG | 7.9749 | 7.17885 | 7.94814 | 1.43251 | 1045.25 | 0 | 0.5716 | 0.5716 | 0.399019 | 0.399019 | 0 | Eu | Yes | Eu
MOSDUT | 5.00847 | 4.17233 | 5.00847 | 1.12183 | 1265.43 | 11.9099 | 0.5596 | 0.5596 | 0.498828 | 0.498828 | 0 | Co | Yes | Co
MOSGIM | 3.50118 | 2.73921 | 3.50118 | 1.58114 | 0 | 8.9605 | 0.413 | 0.413 | 0.261204 | 0.261204 | 0 | Zn | Yes | Zn
MOTKAI | 4.11966 | 2.62537 | 4.11701 | 1.52981 | 0 | 204.356 | 0.463 | 0.463 | 0.302651 | 0.302651 | 0 | Al | Yes | Al
MOTMAK | 5.72133 | 5.32598 | 5.72133 | 0.997473 | 1375.6 | 0 | 0.5098 | 0.5098 | 0.511092 | 0.511092 | 0 | Li | Yes | Li
MOTVOI | 9.87335 | 7.01536 | 9.87051 | 1.00037 | 1639.11 | 0 | 0.6506 | 0.6506 | 0.650361 | 0.650361 | 0 | Eu | Yes | Eu
MOVFOU | 4.47157 | 3.38291 | 4.46552 | 1.26057 | 376.67 | 0 | 0.4076 | 0.4076 | 0.323345 | 0.323345 | 0 | Co | Yes | Co
MOVGUB | 4.79892 | 3.66567 | 4.79892 | 1.29583 | 1308.8 | 0 | 0.5686 | 0.5686 | 0.438791 | 0.438791 | 0 | Zn,Eu | Yes | Eu
MOVHEM | 4.78648 | 3.65733 | 4.78648 | 1.31907 | 1286.3 | 0 | 0.5664 | 0.5664 | 0.429393 | 0.429393 | 0 | Tb,Zn | Yes | Tb
MOVKOZ | 5.21247 | 3.83096 | 5.21247 | 1.25573 | 1628.37 | 0 | 0.592 | 0.592 | 0.47144 | 0.47144 | 0 | Tb,Zn | Yes | Tb
MOWQIZ | 5.23784 | 2.88423 | 4.69397 | 1.93325 | 0 | 346.894 | 0.5288 | 0.5288 | 0.273529 | 0.273529 | 0 | Nd | Yes | Nd
MOXBOS | 8.77455 | 8.32709 | 8.77455 | 1.39055 | 871.361 | 0 | 0.542 | 0.542 | 0.389775 | 0.389775 | 0 | Cu | Yes | Cu
MOXDOT | 6.77584 | 4.90421 | 6.76317 | 0.994946 | 1168.18 | 0 | 0.5484 | 0.5484 | 0.551186 | 0.551186 | 0 | Co | No
MOXKAN | 5.24035 | 3.78554 | 5.21637 | 1.49263 | 368.611 | 107.118 | 0.4678 | 0.4678 | 0.313407 | 0.313407 | 0 | Ce | No
MOXNIY | 5.20828 | 4.58005 | 5.18499 | 1.11938 | 1027.63 | 0 | 0.506 | 0.506 | 0.452034 | 0.452034 | 0 | Mn | No
MOXNUJ | 7.33692 | 7.13556 | 7.33692 | 0.746109 | 2853.11 | 0 | 0.7 | 0.7 | 0.9382 | 0.9382 | 0 | Cu | Yes | Cu
MOXNUK | 5.04646 | 4.16361 | 5.04099 | 1.19416 | 866.655 | 0 | 0.4922 | 0.4922 | 0.412174 | 0.412174 | 0 | Co | No
MOXPAR | 4.2596 | 3.69956 | 3.91407 | 1.28668 | 253.143 | 118.694 | 0.493 | 0.493 | 0.383155 | 0.383155 | 0 | Cu | Yes | Cu
MOXPEV | 5.7432 | 3.80242 | 5.74317 | 1.12837 | 995.91 | 0.089343 | 0.5302 | 0.5302 | 0.469881 | 0.469881 | 0 | Cu | Yes | Cu
MOXPIZ | 10.81058 | 10.12401 | 10.80581 | 0.637276 | 2944.96 | 0 | 0.7144 | 0.7144 | 1.12102 | 1.12102 | 0 | Cu | Yes | Cu
MOXPOF | 6.00584 | 3.2874 | 5.28907 | 0.97569 | 0 | 1371.87 | 0.548 | 0.548 | 0.561654 | 0.561654 | 0 | Cu | No
MOXPUL | 12.29446 | 11.95813 | 12.29446 | 0.744524 | 2156.89 | 0 | 0.6934 | 0.6934 | 0.931333 | 0.931333 | 0 | Cu | No
MOYMET | 9.12886 | 8.44595 | 9.12886 | 1.00188 | 1108.85 | 0 | 0.56 | 0.56 | 0.558951 | 0.558951 | 0 | Co | Yes | Co
MOYMUJ | 7.15328 | 5.11485 | 7.15328 | 1.11361 | 1009.81 | 0 | 0.5304 | 0.5304 | 0.476289 | 0.476289 | 0 | Co | Yes | Co
MOYNIY | 4.76569 | 4.12526 | 4.76569 | 1.26221 | 633.883 | 3.30659 | 0.4918 | 0.4918 | 0.389634 | 0.389634 | 0 | Cd | Yes | Cd
MOYTUR | 9.16292 | 7.2723 | 9.16292 | 1.43509 | 727.482 | 0 | 0.5076 | 0.5076 | 0.353707 | 0.353707 | 0 | Zn | Yes | Zn
MOYYEF | 7.68803 | 7.36383 | 7.68803 | 0.950247 | 1947.06 | 0 | 0.627 | 0.627 | 0.659828 | 0.659828 | 0 | Cu | Yes | Cu
MOYYIJ | 12.42053 | 9.37645 | 12.42053 | 0.730593 | 3020.84 | 0 | 0.7162 | 0.7162 | 0.980299 | 0.980299 | 0 | Cu | Yes | Cu
MOYZIK | 11.27166 | 9.72629 | 11.27166 | 0.630203 | 3231.16 | 0 | 0.7776 | 0.7776 | 1.23389 | 1.23389 | 0 | Zn,V | Yes | V
MOZFIR | 3.96385 | 2.95905 | 3.96385 | 2.33134 | 0 | 46.1445 | 0.351 | 0.351 | 0.150557 | 0.150557 | 0 | Tb | No
MUBQIJ | 7.7972 | 3.97712 | 7.7972 | 1.1623 | 1245.01 | 66.6483 | 0.573 | 0.573 | 0.492986 | 0.492986 | 0 | Ag | Yes | Ag
MUBZOA | 18.72717 | 7.12 | 18.72717 | 0.441638 | 4506.52 | 0 | 0.8132 | 0.8132 | 1.84133 | 1.84133 | 0.00045286 | Zr | No
MUBZUG | 18.63539 | 7.90997 | 18.63539 | 0.469492 | 4163.83 | 0 | 0.8032 | 0.8032 | 1.71078 | 1.71078 | 0.000425992 | Zr | No
MUDKOM | 4.21184 | 2.84223 | 4.19491 | 1.77875 | 0 | 200.402 | 0.4678 | 0.4678 | 0.262993 | 0.262993 | 0 | Zn | Yes | Zn
MUDLIH | 9.95261 | 2.53081 | 9.95261 | 1.99952 | 0 | 391.402 | 0.4938 | 0.4938 | 0.246959 | 0.246959 | 0 | Cd | No
MUDLON | 10.7008 | 8.31199 | 10.7008 | 0.628411 | 3147.04 | 0 | 0.7012 | 0.7012 | 1.11583 | 1.11583 | 0 | Mg | Yes | Mg
MUDTAH | 18.89368 | 6.63386 | 18.89368 | 0.562193 | 3858.42 | 0 | 0.7916 | 0.7916 | 1.40806 | 1.40806 | 0 | Zn | Yes | Zn
MUDTEL | 19.09514 | 6.59272 | 18.85083 | 0.559282 | 3853 | 0 | 0.789 | 0.789 | 1.41074 | 1.41074 | 0 | Cu | Yes | Cu
MUFHUR | 3.42 | 2.6944 | 3.41142 | 2.0546 | 0 | 2.35921 | 0.427 | 0.427 | 0.207826 | 0.207826 | 0 | Nd | Yes | Nd
MUFJAZ | 3.29918 | 2.44779 | 3.29653 | 2.13534 | 0 | 0 | 0.4254 | 0.4254 | 0.199218 | 0.199218 | 0 | Eu | Yes | Eu
MUFJAZ01 | 3.39058 | 2.67319 | 3.38356 | 2.13517 | 0 | 0.435856 | 0.42 | 0.42 | 0.196706 | 0.196706 | 0 | Eu | Yes | Eu
MUFJED | 3.41421 | 2.67066 | 3.41218 | 2.29009 | 0 | 2.3191 | 0.421 | 0.421 | 0.183836 | 0.183836 | 0 | Er | Yes | Er
MUFLAC | 3.402 | 2.56479 | 3.39699 | 1.68032 | 0 | 0.908045 | 0.37 | 0.37 | 0.220197 | 0.220197 | 0 | Mn,Sm | Yes | Mn,Sm
MUFXUI | 6.32175 | 3.7026 | 6.31403 | 1.91517 | 519.687 | 0 | 0.5032 | 0.5032 | 0.262744 | 0.262744 | 0 | Tb | Yes | Tb
MUFYAP | 6.26363 | 3.70776 | 6.26313 | 1.90371 | 513.793 | 0 | 0.5022 | 0.5022 | 0.2638 | 0.2638 | 0 | Gd | Yes | Gd
MUFZIY | 5.11633 | 4.22096 | 4.9793 | 1.2975 | 1059.38 | 0 | 0.5374 | 0.5374 | 0.414181 | 0.414181 | 0 | Cd | Yes | Cd
MUGFOK | 5.96918 | 4.1656 | 5.96918 | 1.0315 | 1285.24 | 0 | 0.5408 | 0.5408 | 0.524287 | 0.524287 | 0 | Mo,Ni | No
MUGHED | 6.89695 | 5.88693 | 6.88053 | 1.44086 | 960.922 | 0 | 0.5716 | 0.5716 | 0.396706 | 0.396706 | 0 | Zn | No
MUGQAI | 4.49067 | 3.71104 | 4.4722 | 1.86928 | 149.397 | 0 | 0.3624 | 0.3624 | 0.193872 | 0.193872 | 0 | Cu | Yes | Cu
MUGXIX | 6.18311 | 3.84627 | 6.03204 | 1.11722 | 1610.9 | 0 | 0.5848 | 0.5848 | 0.523441 | 0.523441 | 0 | Tb | Yes | Tb
MUHNAG | 5.2054 | 3.59701 | 5.17347 | 1.40338 | 648.507 | 0 | 0.4596 | 0.4596 | 0.327495 | 0.327495 | 0 | Co | No
MUHNUA | 6.00569 | 3.96893 | 5.96297 | 1.13245 | 245.342 | 528.881 | 0.5278 | 0.5278 | 0.466071 | 0.466071 | 0 | Cu | Yes | Cu
MUHPAI | 5.12215 | 3.79398 | 5.11629 | 1.52223 | 317.921 | 0 | 0.445 | 0.445 | 0.292335 | 0.292335 | 0 | Cu | Yes | Cu
MUHPOV | 4.89496 | 3.08305 | 4.877 | 2.10953 | 0 | 322.971 | 0.4862 | 0.4862 | 0.230478 | 0.230478 | 0 | In | No
MUHQAI | 3.31718 | 3.02376 | 3.30398 | 1.77339 | 0 | 0.0459126 | 0.3606 | 0.3606 | 0.203339 | 0.203339 | 0 | Cd | Yes | Cd
MUJPUE | 6.48776 | 3.37947 | 6.26169 | 1.39952 | 455.993 | 28.0779 | 0.4824 | 0.4824 | 0.34469 | 0.34469 | 0 | Zn | No
MUJRIT | 6.24948 | 5.12409 | 6.24249 | 1.30647 | 836.531 | 0 | 0.5376 | 0.5376 | 0.411492 | 0.411492 | 0 | Cd | Yes | Cd
MUKQUG | 11.37507 | 4.46993 | 11.2947 | 0.820023 | 2700.41 | 0 | 0.683 | 0.683 | 0.832903 | 0.832903 | 0 | Cu | Yes | Cu
MUKRAN | 10.80355 | 3.74031 | 10.80323 | 0.902018 | 2335.99 | 0 | 0.6572 | 0.6572 | 0.728588 | 0.728588 | 0 | Cu | Yes | Cu
MUKRIU | 4.8773 | 2.90645 | 4.87181 | 1.76476 | 0 | 240.22 | 0.38 | 0.38 | 0.215326 | 0.215326 | 0 | Ag | Yes | Ag
MULQOA | 5.82935 | 5.12372 | 5.78502 | 1.29204 | 1620.33 | 0 | 0.6306 | 0.6306 | 0.488067 | 0.488067 | 0 | Zn | Yes | Zn
MULSER | 6.43873 | 5.71769 | 6.32596 | 3.20394 | 444.368 | 0 | 0.5564 | 0.5564 | 0.173661 | 0.173661 | 0 | U | Yes | U
MULXOH | 5.40379 | 4.11586 | 5.39113 | 1.20876 | 1426.72 | 0 | 0.5842 | 0.5842 | 0.483303 | 0.483303 | 0 | La | Yes | La
MULXUO | 5.63973 | 4.20214 | 5.63973 | 1.33333 | 1122 | 0 | 0.5418 | 0.5418 | 0.40635 | 0.40635 | 0 | Cd | Yes | Cd
MUMLOX | 6.16013 | 4.27215 | 6.13359 | 1.75788 | 592.683 | 0 | 0.471 | 0.471 | 0.267936 | 0.267936 | 0 | Zn | No
MUMYAW | 5.93329 | 4.12111 | 5.93329 | 1.25624 | 236.162 | 0 | 0.4254 | 0.4254 | 0.338629 | 0.338629 | 0 | Co | No
MUNDAC | 10.7777 | 6.68804 | 10.76442 | 1.37281 | 1247.54 | 86.849 | 0.6828 | 0.6828 | 0.497375 | 0.497375 | 0 | Cu | Yes | Cu
MUNDEG | 13.44844 | 12.65122 | 13.43461 | 0.869875 | 2500.7 | 0 | 0.7658 | 0.7658 | 0.880357 | 0.880357 | 0 | Cu | Yes | Cu
MUNDOQ | 14.169 | 13.34985 | 14.06749 | 0.845802 | 2579.91 | 0 | 0.7752 | 0.7752 | 0.916526 | 0.916526 | 0 | Cu | Yes | Cu
MUNLUE | 8.36355 | 6.76783 | 8.36355 | 1.33052 | 1149.07 | 0 | 0.5564 | 0.5564 | 0.418184 | 0.418184 | 0 | Tb | No
MUNNUF | 7.33223 | 5.00492 | 7.33223 | 0.937356 | 2005.64 | 0 | 0.6136 | 0.6136 | 0.654607 | 0.654607 | 0 | Zn | Yes | Zn
MUNPAN | 7.42883 | 6.43303 | 7.42883 | 0.851362 | 2341.47 | 0 | 0.6496 | 0.6496 | 0.763013 | 0.763013 | 0 | Zn | No
MUNPER | 7.09681 | 5.52234 | 7.09517 | 0.917986 | 2129.86 | 0 | 0.6202 | 0.6202 | 0.675609 | 0.675609 | 0 | Zn | No
MUPQAQ | 6.98761 | 3.18126 | 6.98761 | 1.58684 | 0 | 541.641 | 0.4958 | 0.4958 | 0.312445 | 0.312445 | 0 | Cu | Yes | Cu
MUPTAU | 4.1653 | 3.49014 | 4.1653 | 1.2541 | 505.216 | 0 | 0.52 | 0.52 | 0.414641 | 0.414641 | 0 | Zn | No
MUPYIG | 3.46744 | 2.40351 | 3.45357 | 2.41255 | 0 | 5.5213 | 0.3978 | 0.3978 | 0.164888 | 0.164888 | 0 | Cd | Yes | Cd
MUPYOM | 4.51519 | 3.0591 | 4.12395 | 1.78678 | 0 | 426.332 | 0.5562 | 0.5562 | 0.311285 | 0.311285 | 0 | Cd | Yes | Cd
MUPYUS | 3.48335 | 2.65632 | 3.45516 | 2.27091 | 0 | 1.24031 | 0.4178 | 0.4178 | 0.183979 | 0.183979 | 0 | Cd | Yes | Cd
MUQSAU | 6.10574 | 5.26029 | 6.08367 | 1.19181 | 1070.97 | 0 | 0.5272 | 0.5272 | 0.442354 | 0.442354 | 0 | Zn | Yes | Zn
MURBEI | 7.16636 | 5.68293 | 7.16636 | 0.873364 | 2789.93 | 0 | 0.6948 | 0.6948 | 0.795545 | 0.795545 | 0 | In | No
MURCAD | 4.60111 | 3.76823 | 4.60111 | 1.18753 | 1306.82 | 0 | 0.5832 | 0.5832 | 0.491102 | 0.491102 | 0 | Cu | Yes | Cu
MURCIL | 8.29917 | 7.10888 | 8.29917 | 1.5444 | 683.511 | 0 | 0.5688 | 0.5688 | 0.368297 | 0.368297 | 0 | Dy,Cu | Yes | Cu
MURCOR | 8.10583 | 6.88134 | 8.10583 | 1.58436 | 640.812 | 0 | 0.5632 | 0.5632 | 0.355475 | 0.355475 | 0 | Ho,Cu | Yes | Cu
MURFIQ | 7.24055 | 5.2237 | 7.22777 | 1.12426 | 657.9 | 0 | 0.487 | 0.487 | 0.433172 | 0.433172 | 0 | Mn | No
MURNIX | 3.37757 | 2.5632 | 3.17641 | 2.3483 | 0 | 0.572892 | 0.3688 | 0.3688 | 0.15705 | 0.15705 | 0 | Cu,Sm | Yes | Cu,Sm
MURTUO | 5.36071 | 4.16389 | 5.36071 | 1.95193 | 441.357 | 0 | 0.5124 | 0.5124 | 0.26251 | 0.26251 | 0 | Lu | Yes | Lu
MUSCAG | 5.66812 | 5.1578 | 5.66812 | 1.35058 | 933.776 | 0 | 0.5436 | 0.5436 | 0.402493 | 0.402493 | 0 | Zn | Yes | Zn
MUSCIN | 9.38658 | 7.66741 | 9.38512 | 0.993168 | 1822.16 | 0 | 0.6586 | 0.6586 | 0.663131 | 0.663131 | 0 | Ce | Yes | Ce
MUSSIE | 8.74352 | 7.39002 | 8.74352 | 1.23265 | 590.344 | 437.811 | 0.5772 | 0.5772 | 0.468259 | 0.468259 | 0 | Be | No
MUTCEL | 5.85951 | 3.93163 | 5.85747 | 0.998165 | 1651.58 | 0 | 0.5924 | 0.5924 | 0.593489 | 0.593489 | 0 | Co | Yes | Co
MUTDEM | 7.7486 | 3.51419 | 7.7486 | 0.965915 | 1710.98 | 19.9811 | 0.6184 | 0.6184 | 0.640222 | 0.640222 | 0 | Fe | Yes | Fe
MUTDIQ | 8.28155 | 3.70267 | 8.27208 | 0.907108 | 1868.21 | 67.62 | 0.6404 | 0.6404 | 0.70598 | 0.70598 | 0 | Mn | Yes | Mn
MUTNAQ | 4.57844 | 2.9184 | 4.56708 | 1.44096 | 0 | 323.035 | 0.471 | 0.471 | 0.326866 | 0.326866 | 0 | Ag | No
MUTVUT | 4.81469 | 3.76296 | 4.81469 | 1.36731 | 302.568 | 0 | 0.4354 | 0.4354 | 0.318435 | 0.318435 | 0 | Cd | No
MUVGOA | 5.03839 | 3.5374 | 4.60238 | 0.993755 | 725.471 | 506.022 | 0.5306 | 0.5306 | 0.533934 | 0.533934 | 0 | Zn | No
MUVGUG | 5.3049 | 3.8372 | 5.3049 | 0.980252 | 755.465 | 521.952 | 0.5644 | 0.5644 | 0.57577 | 0.57577 | 0 | Zn | No
MUVHAN | 5.19525 | 3.68882 | 5.00213 | 0.984437 | 799.629 | 510.263 | 0.5542 | 0.5542 | 0.562961 | 0.562961 | 0 | Zn | No
MUVHER | 5.24679 | 3.7317 | 5.24381 | 0.97664 | 777.67 | 517.833 | 0.5526 | 0.5526 | 0.565818 | 0.565818 | 0 | Zn | No
MUVJAP | 5.84101 | 5.24434 | 5.82161 | 1.88151 | 618.045 | 0 | 0.4892 | 0.4892 | 0.260004 | 0.260004 | 0 | Mn,Re | Yes | Mn
MUVJIX | 5.57567 | 4.9751 | 5.5219 | 1.4259 | 794.523 | 0 | 0.4782 | 0.4782 | 0.335368 | 0.335368 | 0 | Mn | Yes | Mn
MUVLUM | 8.4023 | 7.67137 | 8.36811 | 1.09338 | 1437.62 | 0 | 0.597 | 0.597 | 0.546011 | 0.546011 | 0 | Zn | Yes | Zn
MUVMOG | 4.22005 | 3.96612 | 4.21245 | 1.88412 | 808.528 | 0 | 0.519 | 0.519 | 0.27546 | 0.27546 | 0 | Ga | Yes | Ga
MUVNAT | 5.6328 | 3.44137 | 5.05356 | 2.33052 | 494.331 | 0 | 0.4892 | 0.4892 | 0.209911 | 0.209911 | 0 | Mo,Mn | Yes | Mo,Mn
MUVNEX | 5.38689 | 3.95895 | 5.38689 | 2.21744 | 618.775 | 0 | 0.5208 | 0.5208 | 0.234865 | 0.234865 | 0 | Mo,Mn | Yes | Mo,Mn
MUVROM | 6.53947 | 4.17251 | 6.17765 | 1.42791 | 445.228 | 193.926 | 0.462 | 0.462 | 0.323549 | 0.323549 | 0 | Co | Yes | Co
MUWQEB | 15.66484 | 9.57746 | 15.5128 | 0.72296 | 1770.59 | 634.865 | 0.7258 | 0.7258 | 1.00393 | 1.00393 | 0 | Fe | Yes | Fe
MUWRIH | 20.22673 | 4.13676 | 9.78956 | 1.11275 | 1650.13 | 0 | 0.6732 | 0.6732 | 0.60499 | 0.60499 | 0 | Sm | Yes | Sm
MUWRON | 11.14697 | 5.73571 | 11.14697 | 0.774274 | 3043.22 | 0 | 0.7288 | 0.7288 | 0.941268 | 0.941268 | 0 | Cu | Yes | Cu
MUXHIW01 | 3.39894 | 2.68407 | 3.39894 | 1.99057 | 0 | 3.43975 | 0.4092 | 0.4092 | 0.205569 | 0.205569 | 0 | La | Yes | La
MUXHUI01 | 3.32627 | 2.62136 | 3.32559 | 2.07313 | 0 | 0 | 0.3974 | 0.3974 | 0.191691 | 0.191691 | 0 | Nd | Yes | Nd
MUXHUI02 | 3.33088 | 2.62615 | 3.31006 | 2.07134 | 0 | 0 | 0.3926 | 0.3926 | 0.189539 | 0.189539 | 0 | Nd | Yes | Nd
MUXJAQ01 | 3.26988 | 2.57434 | 3.26988 | 2.16393 | 0 | 0 | 0.3844 | 0.3844 | 0.177639 | 0.177639 | 0 | Eu | Yes | Eu
MUXJAQ02 | 3.29246 | 2.59697 | 3.29246 | 2.14641 | 0 | 0 | 0.3932 | 0.3932 | 0.183189 | 0.183189 | 0 | Eu | Yes | Eu
MUZGAQ | 8.01686 | 3.8968 | 7.05023 | 1.88749 | 562.066 | 6.41222 | 0.5204 | 0.5204 | 0.27571 | 0.27571 | 0.000105961 | Dy,Zn | Yes | Dy,Zn
MUZHUL | 4.32673 | 3.84006 | 4.30197 | 1.1945 | 1485.57 | 0 | 0.5874 | 0.5874 | 0.491753 | 0.491753 | 0 | Zn | Yes | Zn
MUZKAV | 17.45826 | 13.87931 | 17.45826 | 0.40339 | 4251.06 | 113.097 | 0.8208 | 0.8208 | 2.03476 | 2.03476 | 0 | Al | Yes | Al
MUZKEZ | 17.52243 | 13.2696 | 17.52243 | 0.353615 | 4905.83 | 0 | 0.8448 | 0.8448 | 2.38904 | 2.38904 | 0 | Al | Yes | Al
MUZRIJ | 5.19878 | 3.19685 | 5.19878 | 1.16465 | 0 | 759.193 | 0.5568 | 0.5568 | 0.478084 | 0.478084 | 0 | Cu | Yes | Cu
MUZVUA | 6.29282 | 4.92678 | 6.2328 | 1.05196 | 1752.83 | 0 | 0.6012 | 0.6012 | 0.571503 | 0.571503 | 0 | Cd | Yes | Cd
NABCEA | 5.43965 | 4.08712 | 5.41186 | 1.05892 | 1089.13 | 0 | 0.5644 | 0.5644 | 0.532997 | 0.532997 | 0 | Zn | Yes | Zn
NABCIE | 3.55623 | 2.59798 | 3.54882 | 1.29401 | 0 | 11.4466 | 0.4134 | 0.4134 | 0.319473 | 0.319473 | 0 | Co | No
NABMUA | 6.23863 | 6.07222 | 6.23863 | 1.11938 | 1294.74 | 0 | 0.536 | 0.536 | 0.478835 | 0.478835 | 0 | Mg | Yes | Mg
NABMUA01 | 6.23732 | 6.06718 | 6.23732 | 1.12213 | 1269.12 | 0 | 0.5374 | 0.5374 | 0.47891 | 0.47891 | 0 | Mg | Yes | Mg
NABNUA | 4.40845 | 2.88021 | 4.35445 | 1.43562 | 0 | 218.296 | 0.451 | 0.451 | 0.31415 | 0.31415 | 0 | Cd | Yes | Cd
NABSEP | 5.22579 | 2.57258 | 5.12621 | 2.04547 | 0 | 374.403 | 0.4834 | 0.4834 | 0.236327 | 0.236327 | 0 | Fe | Yes | Fe
NACVUI | 4.77526 | 3.80831 | 4.76074 | 1.15827 | 926.279 | 0 | 0.5544 | 0.5544 | 0.478644 | 0.478644 | 0 | Cu | No
NACYAU | 9.59326 | 6.44061 | 9.30682 | 0.587991 | 4333.14 | 0 | 0.7478 | 0.7478 | 1.27179 | 1.27179 | 0 | Zn | Yes | Zn
NACYOG | 5.74941 | 4.06197 | 5.74941 | 1.46194 | 683.482 | 0 | 0.4946 | 0.4946 | 0.338317 | 0.338317 | 0 | Cd,V | Yes | Cd,V
NACYUM | 5.55428 | 3.97006 | 5.53082 | 1.38654 | 668.791 | 0 | 0.4542 | 0.4542 | 0.327578 | 0.327578 | 0 | V,Co | Yes | V,Co
NACZUP | 8.10305 | 3.87796 | 8.10305 | 1.23538 | 1272.45 | 0 | 0.56 | 0.56 | 0.4533 | 0.4533 | 0 | Zn | No
NACZUP01 | 7.92051 | 3.91357 | 7.92051 | 1.23538 | 1270.27 | 0 | 0.5584 | 0.5584 | 0.452005 | 0.452005 | 0 | Zn | No
NACZUP03 | 8.17852 | 3.82428 | 8.17852 | 1.23983 | 1265.67 | 0 | 0.557 | 0.557 | 0.449254 | 0.449254 | 0 | Zn | No
NADKAG | 3.90524 | 2.81537 | 3.86593 | 1.7239 | 0 | 79.0039 | 0.4172 | 0.4172 | 0.242009 | 0.242009 | 0 | Y | No
NADKEK | 5.31129 | 3.4955 | 5.31129 | 1.49762 | 189.1 | 14.8575 | 0.4336 | 0.4336 | 0.289526 | 0.289526 | 0 | Y | No
NADNEM | 6.17658 | 3.63409 | 6.12044 | 1.11816 | 893.777 | 0 | 0.5212 | 0.5212 | 0.466125 | 0.466125 | 0 | Ag | No
NADZEZ | 4.52715 | 3.99796 | 4.52715 | 1.63451 | 506.772 | 0 | 0.4522 | 0.4522 | 0.276657 | 0.276657 | 0 | Y | No
NADZID | 5.01289 | 4.70268 | 4.9859 | 1.56754 | 675.918 | 0 | 0.4664 | 0.4664 | 0.297536 | 0.297536 | 0 | Y | No
NAFGOR | 5.1287 | 2.47931 | 5.06938 | 1.24597 | 0 | 608.369 | 0.5474 | 0.5474 | 0.439336 | 0.439336 | 0 | Co | No
NAFRUI | 10.69455 | 2.61902 | 10.69455 | 1.2256 | 0 | 1466.61 | 0.6948 | 0.6948 | 0.566904 | 0.566904 | 0 | Ga | No
NAFSOF | 10.41333 | 8.31604 | 10.41316 | 0.437831 | 5219.56 | 0 | 0.8158 | 0.8158 | 1.86328 | 1.86328 | 0 | Cu | Yes | Cu
NAGBUU | 4.53887 | 4.18445 | 4.52808 | 1.74664 | 348.906 | 0 | 0.3514 | 0.3514 | 0.201186 | 0.201186 | 0 | Co | Yes | Co
NAGCAB | 7.89572 | 6.99253 | 7.70374 | 1.77084 | 1041.92 | 0 | 0.6216 | 0.6216 | 0.35102 | 0.35102 | 0 | Mo,Zn | Yes | Mo
NAGQET | 6.32737 | 4.10631 | 6.32737 | 1.16822 | 885.371 | 0 | 0.4844 | 0.4844 | 0.414648 | 0.414648 | 0 | Co | No
NAGQOD | 7.52321 | 5.78841 | 7.52321 | 1.16388 | 760.01 | 0 | 0.503 | 0.503 | 0.432176 | 0.432176 | 0 | Co | No
NAHDIM | 9.95042 | 3.2912 | 9.94964 | 0.879702 | 0 | 1408.34 | 0.5938 | 0.5938 | 0.675001 | 0.675001 | 0 | Zn | Yes | Zn
NAHFIO | 5.2589 | 3.87482 | 5.25696 | 1.10135 | 1072.27 | 0 | 0.523 | 0.523 | 0.474873 | 0.474873 | 0 | Co | No
NAHFOU | 5.06142 | 2.85562 | 5.04798 | 1.28207 | 0 | 490.745 | 0.5082 | 0.5082 | 0.39639 | 0.39639 | 0 | Cd | No
NAHGUB | 4.04117 | 2.88043 | 3.98198 | 1.42843 | 0 | 315.864 | 0.5046 | 0.5046 | 0.353254 | 0.353254 | 0 | Zn | Yes | Zn
NAHHAI | 6.03251 | 4.99461 | 5.9659 | 1.6794 | 838.909 | 0 | 0.5636 | 0.5636 | 0.335597 | 0.335597 | 0 | Cd | Yes | Cd
NAHHOW | 11.20913 | 5.76802 | 11.20913 | 0.762768 | 3189.71 | 0 | 0.7328 | 0.7328 | 0.960711 | 0.960711 | 0 | Cu | Yes | Cu
NAHNES | 12.52913 | 11.45257 | 12.52913 | 0.578749 | 3616.99 | 0 | 0.7668 | 0.7668 | 1.32493 | 1.32493 | 0 | Cu | Yes | Cu
NAJGAH | 3.37262 | 2.70314 | 3.37262 | 1.80964 | 0 | 0.535113 | 0.3474 | 0.3474 | 0.191972 | 0.191972 | 0 | Nd | No
NAJMIV | 7.40421 | 4.16757 | 5.0872 | 1.17134 | 432.857 | 328.109 | 0.5032 | 0.5032 | 0.429593 | 0.429593 | 0 | Cu | Yes | Cu
NAJQUN | 5.34756 | 3.50411 | 5.30221 | 1.22931 | 921.195 | 0 | 0.5072 | 0.5072 | 0.412588 | 0.412588 | 0 | Mn | Yes | Mn
NAJSUP | 6.289 | 4.7993 | 6.289 | 1.17213 | 1770.61 | 0 | 0.6006 | 0.6006 | 0.512401 | 0.512401 | 0 | Eu | Yes | Eu
NAJTAW | 6.34991 | 4.99732 | 6.34991 | 1.15815 | 1855.41 | 0 | 0.6062 | 0.6062 | 0.523422 | 0.523422 | 0 | Tb | Yes | Tb
NAJTEA | 5.94588 | 4.33133 | 5.94588 | 1.22585 | 1604.37 | 0 | 0.5868 | 0.5868 | 0.478688 | 0.478688 | 0 | Ho | Yes | Ho
NAKLIW | 5.07535 | 4.01579 | 4.60929 | 1.15907 | 1484.3 | 0 | 0.6208 | 0.6208 | 0.535603 | 0.535603 | 0 | Zn | Yes | Zn
NAKNUK | 4.24436 | 2.58254 | 3.23509 | 1.42531 | 0 | 119.776 | 0.4138 | 0.4138 | 0.290323 | 0.290323 | 0 | Tb,Na | Yes | Na
NALWOO | 9.16164 | 8.79623 | 9.14564 | 1.02635 | 1403.34 | 0 | 0.5862 | 0.5862 | 0.571148 | 0.571148 | 0 | Ba | Yes | Ba
NALYEG | 13.12266 | 12.88152 | 13.12266 | 1.5741 | 871.007 | 0 | 0.6462 | 0.6462 | 0.41052 | 0.41052 | 0 | U | Yes | U
NAMDUD | 16.03482 | 3.9849 | 16.03053 | 0.771409 | 2332.52 | 0 | 0.674 | 0.674 | 0.873726 | 0.873726 | 0 | Mn | Yes | Mn
NAMZIL | 4.91078 | 3.33595 | 4.90938 | 3.82995 | 228.835 | 0 | 0.503 | 0.503 | 0.131333 | 0.131333 | 0 | Te,Mn,Re | Yes | Te,Mn
NANMAS | 5.70219 | 2.45962 | 5.6911 | 1.66713 | 0 | 169.793 | 0.4576 | 0.4576 | 0.274484 | 0.274484 | 0 | Mg,La | No
NANMEW | 7.12435 | 3.30498 | 7.12435 | 1.38608 | 0 | 462.916 | 0.5032 | 0.5032 | 0.363038 | 0.363038 | 0 | Mg,La | Yes | Mg
NANNAU | 4.84074 | 2.72589 | 4.80971 | 1.30022 | 0 | 277.464 | 0.4114 | 0.4114 | 0.316409 | 0.316409 | 0 | Zn | No
NANNEY | 4.84708 | 2.74228 | 4.48751 | 1.29059 | 0 | 276.14 | 0.4166 | 0.4166 | 0.322798 | 0.322798 | 0 | Zn | No
NANPUN | 6.54289 | 4.24913 | 6.41069 | 1.18041 | 2308.7 | 0 | 0.7086 | 0.7086 | 0.600298 | 0.600298 | 0 | Cd | Yes | Cd
NANTII | 10.0936 | 8.00204 | 10.0936 | 0.620421 | 3710.81 | 0 | 0.7974 | 0.7974 | 1.28526 | 1.28526 | 0 | Ce | Yes | Ce
NANYUX | 4.35841 | 3.42866 | 4.08742 | 1.28106 | 510.347 | 0 | 0.5112 | 0.5112 | 0.399044 | 0.399044 | 0 | Zn | Yes | Zn
NANYUX01 | 5.58104 | 2.57256 | 5.51288 | 1.20626 | 0 | 730.689 | 0.534 | 0.534 | 0.442689 | 0.442689 | 0 | Zn | No
NANYUX02 | 5.55295 | 2.60354 | 5.52653 | 1.19465 | 0 | 732.604 | 0.5366 | 0.5366 | 0.449168 | 0.449168 | 0 | Zn | No
NANYUX03 | 5.54429 | 4.75767 | 5.52159 | 1.04137 | 1836.9 | 0 | 0.6486 | 0.6486 | 0.622835 | 0.622835 | 0 | Zn | No
NANZOS | 4.989 | 3.27825 | 4.989 | 2.52073 | 0 | 215.251 | 0.3912 | 0.3912 | 0.155193 | 0.155193 | 0 | Gd | Yes | Gd
NAPNEA | 6.09623 | 3.46864 | 4.58597 | 0.972297 | 510.387 | 365.337 | 0.5562 | 0.5562 | 0.572048 | 0.572048 | 0 | Zn,Si | No
NAPZOV | 5.15523 | 4.10902 | 5.14793 | 1.47553 | 682.626 | 0 | 0.5412 | 0.5412 | 0.366783 | 0.366783 | 0 | Cd | Yes | Cd
NAPZUB | 4.37202 | 3.24993 | 4.37202 | 1.55327 | 0 | 324.706 | 0.5168 | 0.5168 | 0.332717 | 0.332717 | 0 | Cd | Yes | Cd
NAQLAT | 6.1178 | 3.53855 | 6.08833 | 1.24225 | 875.308 | 0 | 0.5306 | 0.5306 | 0.427128 | 0.427128 | 0 | Zn | Yes | Zn
NAQQED | 8.84631 | 4.18602 | 8.84631 | 1.16199 | 1923.68 | 0 | 0.7052 | 0.7052 | 0.606892 | 0.606892 | 0 | Tm | Yes | Tm
NAQQIH | 8.86151 | 4.15241 | 8.85959 | 0.875522 | 2553.18 | 0 | 0.7024 | 0.7024 | 0.802264 | 0.802264 | 0 | Y | Yes | Y
NAQQON | 9.07609 | 4.33235 | 9.07609 | 1.01182 | 2255.9 | 0 | 0.7134 | 0.7134 | 0.705063 | 0.705063 | 0 | Pr | Yes | Pr
NAQQUT | 9.01357 | 4.32605 | 9.01322 | 1.00423 | 2246.85 | 0 | 0.7102 | 0.7102 | 0.707207 | 0.707207 | 0 | La | Yes | La
NAQRAA | 8.82176 | 4.19423 | 8.82039 | 1.0822 | 2070.12 | 0 | 0.7116 | 0.7116 | 0.657551 | 0.657551 | 0 | Sm | Yes | Sm
NAQREE | 8.85655 | 4.22407 | 8.85397 | 1.08196 | 2077.65 | 0 | 0.7126 | 0.7126 | 0.658619 | 0.658619 | 0 | Eu | Yes | Eu
NARHAR | 4.01368 | 2.47762 | 3.68354 | 2.08873 | 0 | 62.6529 | 0.3576 | 0.3576 | 0.171204 | 0.171204 | 0 | La | No
NARHEV | 3.98415 | 2.51933 | 3.46661 | 2.12721 | 0 | 49.945 | 0.3504 | 0.3504 | 0.164723 | 0.164723 | 0 | Ce | No
NARMUR | 3.85567 | 3.41897 | 3.84405 | 2.08835 | 115.003 | 0 | 0.399 | 0.399 | 0.19106 | 0.19106 | 0 | Pr | Yes | Pr
NARNAY | 3.7797 | 3.35693 | 3.7797 | 2.18462 | 78.8921 | 0 | 0.3916 | 0.3916 | 0.179253 | 0.179253 | 0 | Sm | Yes | Sm
NARNEC | 3.76052 | 3.36439 | 3.74345 | 2.2104 | 74.3722 | 0 | 0.389 | 0.389 | 0.175986 | 0.175986 | 0 | Eu | Yes | Eu
NARNIG | 3.7044 | 3.30001 | 3.70047 | 2.34187 | 0 | 45.0623 | 0.3758 | 0.3758 | 0.16047 | 0.16047 | 0 | Dy | Yes | Dy
NARNOM | 3.67086 | 3.25949 | 3.67086 | 2.36402 | 0 | 38.4586 | 0.3802 | 0.3802 | 0.160828 | 0.160828 | 0 | Ho | Yes | Ho
NARNUS | 3.65845 | 3.2533 | 3.65845 | 2.38904 | 0 | 35.8158 | 0.3796 | 0.3796 | 0.158892 | 0.158892 | 0 | Er | Yes | Er
NARPAA | 3.73505 | 3.32608 | 3.73505 | 2.26396 | 31.5429 | 31.2445 | 0.387 | 0.387 | 0.17094 | 0.17094 | 0 | Gd | Yes | Gd
NARPEE | 3.71114 | 3.3033 | 3.71114 | 2.29389 | 0 | 54.4113 | 0.3832 | 0.3832 | 0.167052 | 0.167052 | 0 | Tb | Yes | Tb
NARPOO | 4.62788 | 3.52973 | 4.62788 | 1.93637 | 323.686 | 0 | 0.4208 | 0.4208 | 0.217314 | 0.217314 | 0 | Pr | Yes | Pr
NARPUU | 4.57962 | 3.51552 | 4.57962 | 1.96606 | 304.676 | 0 | 0.431 | 0.431 | 0.219221 | 0.219221 | 0 | Nd | Yes | Nd
NARTUX | 5.01316 | 2.44331 | 5.01316 | 1.39973 | 0 | 179.768 | 0.3986 | 0.3986 | 0.284768 | 0.284768 | 0 | Ca | Yes | Ca
NARVUA | 3.82973 | 3.39571 | 3.81953 | 2.12438 | 102.519 | 0 | 0.3964 | 0.3964 | 0.186595 | 0.186595 | 0 | Nd | Yes | Nd
NASHAS | 3.99947 | 3.02384 | 3.98064 | 2.15519 | 0 | 95.5765 | 0.488 | 0.488 | 0.22643 | 0.22643 | 0 | Bi,Sm | Yes | Bi,Sm
NASMEB | 3.41738 | 2.56917 | 3.40476 | 1.67335 | 0 | 0.586259 | 0.3726 | 0.3726 | 0.222667 | 0.222667 | 0 | Eu,Mn | Yes | Mn,Eu
NASMIF | 3.41553 | 2.56004 | 3.40254 | 1.70025 | 0 | 0.530055 | 0.3878 | 0.3878 | 0.228084 | 0.228084 | 0 | Gd,Mn | Yes | Gd,Mn
NASREH | 7.10434 | 4.41446 | 7.10434 | 0.83655 | 3109.67 | 0 | 0.663 | 0.663 | 0.79254 | 0.79254 | 0 | Co | Yes | Co
NASRIL | 7.12232 | 4.94837 | 7.12232 | 0.851796 | 2877.3 | 0 | 0.6816 | 0.6816 | 0.800191 | 0.800191 | 0 | Cu | Yes | Cu
NASROR | 13.45228 | 4.98216 | 13.45228 | 0.776126 | 2452.8 | 0 | 0.7 | 0.7 | 0.901915 | 0.901915 | 0 | Zn | Yes | Zn
NATFAS | 6.53453 | 3.93626 | 6.37422 | 1.34798 | 1177.44 | 0 | 0.564 | 0.564 | 0.418403 | 0.418403 | 0 | Zn | No
NATHOH | 5.49353 | 3.97352 | 5.49353 | 2.17321 | 550.044 | 0 | 0.4624 | 0.4624 | 0.212773 | 0.212773 | 0 | Mo,Na,Mn,Zn | Yes | Na
NATHOI | 8.63265 | 8.31738 | 8.63265 | 0.954966 | 1999.88 | 0 | 0.6476 | 0.6476 | 0.678139 | 0.678139 | 0 | Zn,Si | No
NATHUO | 7.56745 | 6.68911 | 7.56745 | 1.07613 | 1591.37 | 0 | 0.6018 | 0.6018 | 0.559224 | 0.559224 | 0 | Zn | Yes | Zn
NATKIF | 17.00981 | 12.93858 | 16.43746 | 0.345463 | 5503.94 | 0 | 0.8556 | 0.8556 | 2.47668 | 2.47668 | 0 | Cu | Yes | Cu
NATKOL | 7.96067 | 5.75072 | 7.91611 | 0.695846 | 3946.53 | 0 | 0.699 | 0.699 | 1.00453 | 1.00453 | 0 | Cu | Yes | Cu
NATNOM | 4.69305 | 2.45656 | 4.22973 | 1.05243 | 0 | 772.517 | 0.562 | 0.562 | 0.534002 | 0.534002 | 0 | Cu | No
NATXIR | 3.61932 | 3.17484 | 3.57853 | 2.29999 | 0 | 58.3156 | 0.4196 | 0.4196 | 0.182435 | 0.182435 | 0 | Er | Yes | Er
NATXOW | 6.27753 | 3.98136 | 5.70385 | 2.37062 | 436.436 | 0 | 0.5084 | 0.5084 | 0.214459 | 0.214459 | 0 | Ag | Yes | Ag
NATXUC | 5.25875 | 2.72799 | 5.15698 | 2.7357 | 0 | 192.72 | 0.4114 | 0.4114 | 0.150382 | 0.150382 | 0 | Ag | Yes | Ag
NAVCAO | 5.32066 | 2.64099 | 5.30974 | 1.93236 | 0 | 303.266 | 0.45 | 0.45 | 0.232876 | 0.232876 | 0 | Fe | Yes | Fe
NAVFUM | 3.89875 | 2.74655 | 3.88187 | 2.06017 | 0 | 204.575 | 0.4038 | 0.4038 | 0.196003 | 0.196003 | 0 | Fe | No
NAVJAW | 11.35149 | 10.97665 | 11.35149 | 1.17524 | 1306.26 | 0 | 0.6334 | 0.6334 | 0.538952 | 0.538952 | 0 | Co | Yes | Co
NAVJAW01 | 11.39615 | 10.64646 | 11.39615 | 1.17113 | 1323.75 | 0 | 0.633 | 0.633 | 0.540502 | 0.540502 | 0 | Co | Yes | Co
NAVLIG | 4.05904 | 3.742 | 4.05904 | 1.16225 | 419.471 | 0 | 0.474 | 0.474 | 0.407831 | 0.407831 | 0 | Cu | No
NAWDUN | 7.40097 | 5.49968 | 7.39892 | 0.842634 | 2457.48 | 0 | 0.6368 | 0.6368 | 0.755726 | 0.755726 | 0 | Cu | Yes | Cu
NAWHOL | 4.98803 | 2.84048 | 4.98788 | 1.64979 | 0 | 404.209 | 0.4934 | 0.4934 | 0.299068 | 0.299068 | 0 | La | Yes | La
NAWKII | 5.87047 | 3.9227 | 5.87047 | 0.947947 | 1559.38 | 0 | 0.5784 | 0.5784 | 0.610161 | 0.610161 | 0 | Mg | Yes | Mg
NAWWOA | 6.12876 | 3.33724 | 6.12159 | 1.11504 | 1349.85 | 0 | 0.5668 | 0.5668 | 0.508325 | 0.508325 | 0 | Ni | Yes | Ni
NAWWUG | 5.71546 | 4.10727 | 5.46236 | 1.11201 | 1485.94 | 0 | 0.5826 | 0.5826 | 0.523916 | 0.523916 | 0 | Ni | Yes | Ni
NAWXER | 9.09863 | 5.59872 | 6.09599 | 0.664973 | 4348.79 | 0 | 0.734 | 0.734 | 1.1038 | 1.1038 | 0 | Zn | Yes | Zn
NAXKOO | 7.154 | 7.00039 | 7.154 | 1.18269 | 1315.44 | 0 | 0.5548 | 0.5548 | 0.469101 | 0.469101 | 0 | Al | No
NAXKOO01 | 3.31715 | 2.76647 | 3.31715 | 1.51374 | 0 | 0 | 0.3746 | 0.3746 | 0.247467 | 0.247467 | 0 | Al | No
NAXKOO02 | 3.34841 | 2.90732 | 3.26505 | 1.4681 | 0 | 0.527152 | 0.4106 | 0.4106 | 0.279681 | 0.279681 | 0 | Al | No
NAXLII | 5.86925 | 5.28522 | 5.86925 | 1.2305 | 811.372 | 0 | 0.5042 | 0.5042 | 0.409751 | 0.409751 | 0 | Zn | Yes | Zn
NAYGUR | 7.6924 | 7.0244 | 7.6924 | 0.745846 | 3001.16 | 0 | 0.7254 | 0.7254 | 0.972586 | 0.972586 | 0 | Cu | Yes | Cu
NAYHAY | 9.43032 | 7.54222 | 9.43032 | 1.04574 | 1854.15 | 0 | 0.6636 | 0.6636 | 0.634572 | 0.634572 | 0 | Cu | Yes | Cu
NAYMOQ | 4.042 | 3.49537 | 4.03529 | 1.20973 | 273.436 | 0 | 0.4026 | 0.4026 | 0.332802 | 0.332802 | 0 | Na | Yes | Na
NAYNIK | 5.90297 | 3.81726 | 5.80437 | 1.72086 | 552.388 | 0 | 0.5262 | 0.5262 | 0.305777 | 0.305777 | 0 | Cd | No
NAYPIM | 5.76963 | 3.48376 | 5.76943 | 1.68342 | 659.968 | 0 | 0.502 | 0.502 | 0.298203 | 0.298203 | 0 | Al | No
NAYXOC | 8.15867 | 4.39162 | 7.93074 | 1.10978 | 1623.85 | 0 | 0.6112 | 0.6112 | 0.550741 | 0.550741 | 0 | Tb | Yes | Tb
NAYZOE | 15.82314 | 6.52553 | 15.81665 | 0.498918 | 4614.84 | 0 | 0.813 | 0.813 | 1.62953 | 1.62953 | 0 | Cu | Yes | Cu
NAYZUK | 9.49894 | 7.59757 | 9.49894 | 1.33539 | 726.992 | 101.128 | 0.563 | 0.563 | 0.421599 | 0.421599 | 0 | In | No
NAZZEV | 9.68562 | 8.04863 | 9.67315 | 1.02009 | 1646.65 | 0 | 0.6478 | 0.6478 | 0.635039 | 0.635039 | 0 | Sm | Yes | Sm
nchem.2258-s3 | 11.60468 | 9.32321 | 11.60031 | 0.548188 | 4443.09 | 20.2788 | 0.7802 | 0.7802 | 1.42324 | 1.42324 | 0 | Zn | Yes | Zn
ncomms11831_ncomms11831-s2 | 4.88753 | 3.53737 | 4.88616 | 1.57042 | 256.959 | 0 | 0.3336 | 0.3336 | 0.212428 | 0.212428 | 0 | Ca | No
ncomms11831_ncomms11831-s3 | 4.53044 | 4.08038 | 4.52326 | 1.56068 | 269.795 | 0 | 0.3414 | 0.3414 | 0.21875 | 0.21875 | 0 | Ca | No
ncomms7350-s2 | 6.32642 | 5.9567 | 6.32642 | 1.52435 | 836.355 | 0 | 0.531 | 0.531 | 0.348344 | 0.348344 | 0 | Cu | Yes | Cu
NDAIAH | 6.63827 | 3.41985 | 6.40814 | 1.54439 | 769.486 | 0 | 0.551 | 0.551 | 0.356774 | 0.356774 | 0 | Nd | Yes | Nd
NEBNOZ | 6.01321 | 5.05928 | 6.00094 | 1.13873 | 1096.06 | 0 | 0.5186 | 0.5186 | 0.45542 | 0.45542 | 0 | Zn | Yes | Zn
NEBYOK | 5.47437 | 4.15922 | 5.45635 | 1.58777 | 384.916 | 0 | 0.467 | 0.467 | 0.294124 | 0.294124 | 0 | Tb | Yes | Tb
NECZAY | 4.68391 | 2.82081 | 4.55068 | 1.48371 | 0 | 367.574 | 0.4714 | 0.4714 | 0.317717 | 0.317717 | 0 | Be | No
NEDJAJ | 5.22097 | 2.98806 | 5.20032 | 1.83663 | 0 | 405.809 | 0.4994 | 0.4994 | 0.27191 | 0.27191 | 0 | Mo,Cs,K | Yes | Mo,K
NEDLOZ | 5.19157 | 3.5955 | 4.37454 | 1.44817 | 704.764 | 0 | 0.4738 | 0.4738 | 0.327171 | 0.327171 | 0 | In | No
NEDMEP | 4.8267 | 2.86336 | 4.82007 | 1.68825 | 0 | 532.547 | 0.585 | 0.585 | 0.346512 | 0.346512 | 0 | Zn | No
NEDVOJ | 5.96101 | 4.69934 | 5.94878 | 0.918723 | 2051.84 | 0 | 0.6022 | 0.6022 | 0.655475 | 0.655475 | 0 | Mn | No
NEDVUP | 7.10231 | 5.27516 | 7.10043 | 0.883179 | 2387.7 | 0 | 0.6378 | 0.6378 | 0.722164 | 0.722164 | 0 | Cu,Mn | Yes | Cu
NEDWAW | 8.21752 | 5.99671 | 8.17631 | 0.756185 | 2851.06 | 0 | 0.6702 | 0.6702 | 0.886291 | 0.886291 | 0 | Mn | No
NEDWEA | 7.23193 | 5.49922 | 7.23193 | 0.857312 | 2494.95 | 0 | 0.6398 | 0.6398 | 0.746286 | 0.746286 | 0 | Mn,Co | Yes | Co
NEDWIE | 8.99031 | 6.43493 | 8.98641 | 0.682799 | 3133.41 | 0 | 0.724 | 0.724 | 1.06034 | 1.06034 | 0 | Ni,Mn | Yes | Ni
NEDXOL | 5.99531 | 3.70069 | 5.99531 | 1.19863 | 914.669 | 0 | 0.5274 | 0.5274 | 0.440003 | 0.440003 | 0 | Zn | No
NEFTUP | 3.8504 | 2.4016 | 3.8504 | 1.4053 | 0 | 54.9518 | 0.3802 | 0.3802 | 0.270547 | 0.270547 | 0 | Co | No
NEFZOO | 4.9876 | 4.51456 | 4.96943 | 1.17458 | 1492.33 | 0 | 0.5624 | 0.5624 | 0.478808 | 0.478808 | 0 | Cu | Yes | Cu
NEGMUI | 6.43529 | 3.57476 | 6.40936 | 1.70833 | 664.583 | 0 | 0.5116 | 0.5116 | 0.299474 | 0.299474 | 0 | Ru,Gd | Yes | Gd
NEGZUW | 6.52732 | 5.75532 | 6.52732 | 1.40591 | 1517.03 | 0 | 0.6336 | 0.6336 | 0.450668 | 0.450668 | 0 | Zn,V | Yes | Zn,V
NEHGEO | 5.2858 | 4.45812 | 5.28563 | 1.33637 | 1328.28 | 0 | 0.5648 | 0.5648 | 0.422636 | 0.422636 | 0 | Zn | Yes | Zn
NEHGIS | 5.25791 | 4.32138 | 5.25791 | 1.34435 | 1309.79 | 0 | 0.5618 | 0.5618 | 0.417897 | 0.417897 | 0 | Zn | Yes | Zn
NEHMET | 4.71483 | 3.76667 | 4.71105 | 1.33401 | 1216.53 | 0 | 0.597 | 0.597 | 0.447522 | 0.447522 | 0 | Cd | No
NEHMUJ | 4.41659 | 3.35369 | 4.41659 | 1.33273 | 355.973 | 0 | 0.4204 | 0.4204 | 0.315443 | 0.315443 | 0 | Co | No
NEHZIK | 7.34019 | 4.77821 | 7.34019 | 1.20148 | 1031.85 | 0 | 0.5382 | 0.5382 | 0.447947 | 0.447947 | 0 | Zn | Yes | Zn
NEJRUR | 4.68942 | 3.81829 | 4.68942 | 1.2394 | 853.554 | 12.6955 | 0.5034 | 0.5034 | 0.406165 | 0.406165 | 0 | Cu | No
NEJSAY | 4.50943 | 3.7344 | 4.50943 | 1.24034 | 843.559 | 35.7246 | 0.5234 | 0.5234 | 0.421982 | 0.421982 | 0 | Cu | No
NEJSEC | 5.81645 | 3.98304 | 5.23805 | 1.24255 | 836.024 | 4.30539 | 0.5324 | 0.5324 | 0.428473 | 0.428473 | 0 | Cu | No
NEJSOM | 5.41485 | 4.53855 | 5.40953 | 1.12052 | 1378.11 | 0 | 0.5672 | 0.5672 | 0.506195 | 0.506195 | 0 | Cu | No
NEKBEL | 4.90746 | 3.89074 | 4.89557 | 1.60125 | 571.31 | 1.66898 | 0.5046 | 0.5046 | 0.315128 | 0.315128 | 0 | W,Co | Yes | Co
NEKMUN | 5.69957 | 3.6274 | 5.51939 | 1.30616 | 774.717 | 0 | 0.4788 | 0.4788 | 0.366572 | 0.366572 | 0 | Co | No
NEKREB | 7.13295 | 5.12512 | 7.13295 | 1.3542 | 798.902 | 100.763 | 0.5622 | 0.5622 | 0.415152 | 0.415152 | 0 | Pd | Yes | Pd
NELVAC | 4.82648 | 4.29457 | 4.79942 | 1.65303 | 563.4 | 0 | 0.5062 | 0.5062 | 0.306225 | 0.306225 | 0 | Zn | No
NELVEG | 4.88877 | 3.9894 | 4.88281 | 1.93052 | 438.489 | 0 | 0.4838 | 0.4838 | 0.250606 | 0.250606 | 0 | Zn | No
NELWIL | 3.58332 | 2.90369 | 3.50223 | 1.68506 | 0 | 30.3344 | 0.4086 | 0.4086 | 0.242484 | 0.242484 | 0 | Cu | Yes | Cu
NENFAN | 7.3527 | 6.48023 | 7.3527 | 2.08229 | 590.24 | 0 | 0.526 | 0.526 | 0.252607 | 0.252607 | 0 | Ga | No
NENHAQ | 10.30187 | 9.48231 | 10.30187 | 0.81249 | 2228.36 | 0 | 0.7266 | 0.7266 | 0.894287 | 0.894287 | 0 | Cd | Yes | Cd
NENHEU | 9.96925 | 9.18698 | 9.96925 | 1.10683 | 1581.3 | 0 | 0.6956 | 0.6956 | 0.628464 | 0.628464 | 0 | Zn | Yes | Zn
NEPWIQ | 4.3412 | 3.92268 | 4.32302 | 2.14557 | 356.625 | 0 | 0.4758 | 0.4758 | 0.221759 | 0.221759 | 0 | Er | Yes | Er
NERMON | 5.21245 | 4.69214 | 4.9752 | 1.84917 | 434.223 | 0 | 0.4356 | 0.4356 | 0.235565 | 0.235565 | 0 | Er | Yes | Er
NERNON | 6.35292 | 3.79738 | 6.26017 | 1.1566 | 1111.77 | 0 | 0.5552 | 0.5552 | 0.480028 | 0.480028 | 0 | Yb,Ni | No
NERTAH | 4.54882 | 3.46995 | 4.4502 | 1.3343 | 441.88 | 32.3477 | 0.4772 | 0.4772 | 0.357642 | 0.357642 | 0 | Cu | Yes | Cu
NERVAJ | 12.53445 | 5.46518 | 12.53445 | 1.01277 | 1371.82 | 0 | 0.569 | 0.569 | 0.561827 | 0.561827 | 0 | Zn | Yes | Zn
NERVEL | 4.91794 | 2.50642 | 4.91794 | 1.41245 | 0 | 367.258 | 0.4352 | 0.4352 | 0.308117 | 0.308117 | 0 | Co | No
NERVEN | 12.25139 | 5.76203 | 12.25139 | 1.08035 | 1259.1 | 0 | 0.5706 | 0.5706 | 0.528164 | 0.528164 | 0 | Cd | Yes | Cd
NERVOV | 5.20555 | 2.77559 | 5.20555 | 1.37844 | 0 | 447.505 | 0.4452 | 0.4452 | 0.322974 | 0.322974 | 0 | Co | No
NESVAK | 11.02589 | 4.28602 | 10.76042 | 0.996288 | 2246.99 | 0.0574284 | 0.7148 | 0.7148 | 0.717463 | 0.717463 | 0 | Cd | No
NESVEO | 10.20306 | 4.32155 | 10.18509 | 0.904718 | 2578.3 | 0 | 0.6856 | 0.6856 | 0.757805 | 0.757805 | 0 | Zn | No
NETFAU | 5.9815 | 3.37252 | 5.81349 | 1.64572 | 570.151 | 0 | 0.5186 | 0.5186 | 0.31512 | 0.31512 | 0 | W,Eu | Yes | Eu
NETFEY | 5.99191 | 3.34732 | 5.84787 | 1.56583 | 678.245 | 0 | 0.5366 | 0.5366 | 0.342695 | 0.342695 | 0 | W,Nd | Yes | Nd
NETHOJ | 4.97649 | 4.04567 | 4.52041 | 1.68332 | 954.88 | 0 | 0.565 | 0.565 | 0.335646 | 0.335646 | 0 | Dy | Yes | Dy
NETRIN | 5.56191 | 3.11695 | 5.55591 | 1.85142 | 0 | 446.893 | 0.4814 | 0.4814 | 0.260017 | 0.260017 | 0 | Zn,Al | No
NETYIV | 8.05298 | 7.05859 | 8.05298 | 0.781018 | 2550.96 | 0 | 0.686 | 0.686 | 0.878341 | 0.878341 | 0 | Cu | Yes | Cu
NETYIV01 | 8.07265 | 7.09602 | 8.06746 | 0.782971 | 2580.37 | 0 | 0.686 | 0.686 | 0.87615 | 0.87615 | 0 | Cu | Yes | Cu
NEVJEF | 6.93106 | 3.47964 | 6.92655 | 1.61189 | 622.432 | 0 | 0.4932 | 0.4932 | 0.305976 | 0.305976 | 0 | Cd | Yes | Cd
NEVJOP | 5.38691 | 3.04693 | 5.37271 | 1.49125 | 0 | 554.055 | 0.458 | 0.458 | 0.307125 | 0.307125 | 0 | Zn | Yes | Zn
NEVPOU | 6.31655 | 5.18077 | 6.31594 | 1.2374 | 838.376 | 162.068 | 0.5652 | 0.5652 | 0.456764 | 0.456764 | 0 | Cu | Yes | Cu
NEVPUA | 6.37646 | 5.20524 | 6.37646 | 1.60506 | 648.879 | 0 | 0.4822 | 0.4822 | 0.300425 | 0.300425 | 0 | Cd,Cu | Yes | Cu
NEVQAH | 6.33826 | 5.17201 | 6.33534 | 1.7631 | 581.65 | 0 | 0.477 | 0.477 | 0.270547 | 0.270547 | 0 | Cu,Hg | Yes | Cu
NEVVAM | 6.98127 | 5.93133 | 6.98127 | 1.4203 | 996.914 | 0 | 0.523 | 0.523 | 0.368233 | 0.368233 | 0 | Co | No
NEVVAM01 | 6.94552 | 5.78544 | 6.80825 | 1.42342 | 989.544 | 0 | 0.5446 | 0.5446 | 0.3826 | 0.3826 | 0 | Co | No
NEVVAM02 | 6.83817 | 5.86962 | 6.83673 | 1.42399 | 994.976 | 0 | 0.5302 | 0.5302 | 0.372334 | 0.372334 | 0 | Co | No
NEVVEQ | 4.80581 | 3.79614 | 4.80581 | 1.56913 | 464.069 | 0 | 0.453 | 0.453 | 0.288695 | 0.288695 | 0 | Co | No
NEXDOK | 7.15126 | 3.56969 | 7.13771 | 1.0729 | 806.188 | 0 | 0.517 | 0.517 | 0.481871 | 0.481871 | 0 | Na,Fe | Yes | Na
NEXVET | 15.05129 | 7.94511 | 15.02301 | 0.572296 | 3880.01 | 0 | 0.8096 | 0.8096 | 1.41465 | 1.41465 | 0 | Ni | No
NEXVUI | 9.07531 | 8.9508 | 9.07531 | 1.35917 | 510.314 | 22.5615 | 0.5322 | 0.5322 | 0.391561 | 0.391561 | 0 | Cd | Yes | Cd
NEXXEV | 10.14339 | 9.60102 | 10.14163 | 0.701942 | 2387.1 | 0 | 0.6396 | 0.6396 | 0.911186 | 0.911186 | 0 | Li | Yes | Li
NEXXIZ | 9.73301 | 9.22346 | 9.73301 | 0.709285 | 2352.94 | 0 | 0.6328 | 0.6328 | 0.892166 | 0.892166 | 0 | Li | Yes | Li
NEYJIM | 8.63602 | 2.71972 | 8.63602 | 1.95132 | 0 | 411.428 | 0.494 | 0.494 | 0.253162 | 0.253162 | 0 | Mo,Cu | Yes | Mo,Cu
NEYVEU | 20.18169 | 6.42425 | 20.08436 | 0.514184 | 3904.79 | 0 | 0.7952 | 0.7952 | 1.54653 | 1.54653 | 0 | Zn | No
NEYYIZ | 5.77965 | 3.26538 | 5.77965 | 0.966711 | 0 | 1364.09 | 0.6446 | 0.6446 | 0.666797 | 0.666797 | 0 | Rb,Cr | No
NEYYUN | 4.68454 | 4.06012 | 4.68454 | 1.064 | 1962.4 | 0 | 0.6166 | 0.6166 | 0.579512 | 0.579512 | 0 | Ni | Yes | Ni
NEYZAU | 4.66904 | 4.09054 | 4.65339 | 0.942406 | 2241.29 | 0 | 0.6186 | 0.6186 | 0.656405 | 0.656405 | 0 | Mg | Yes | Mg
NEZBOK | 4.10684 | 2.45206 | 4.09161 | 1.77885 | 0 | 289.998 | 0.4652 | 0.4652 | 0.261517 | 0.261517 | 0 | Mn | No
NEZWOG | 6.42146 | 5.18119 | 6.41863 | 1.71364 | 869.12 | 0 | 0.552 | 0.552 | 0.322122 | 0.322122 | 0 | La | Yes | La
NEZWOG01 | 6.15081 | 4.94067 | 6.15081 | 1.68632 | 937.116 | 0 | 0.5538 | 0.5538 | 0.328408 | 0.328408 | 0 | La | Yes | La
NHBZZN10 | 3.40814 | 2.94018 | 3.40605 | 1.53975 | 0 | 5.74812 | 0.3652 | 0.3652 | 0.237182 | 0.237182 | 0 | Zn | No
NIBHOW | 27.51057 | 14.88459 | 27.48878 | 0.279595 | 5099.19 | 0 | 0.8844 | 0.8844 | 3.16315 | 3.16315 | 0 | Cu | Yes | Cu
NIBHUC | 18.86769 | 11.8721 | 18.86769 | 0.449382 | 4288.89 | 0 | 0.8286 | 0.8286 | 1.84387 | 1.84387 | 0 | Cu | Yes | Cu
NIBJAK | 32.00355 | 17.55175 | 32.00033 | 0.223433 | 5321.22 | 0 | 0.9102 | 0.9102 | 4.0737 | 4.0737 | 0 | Cu | Yes | Cu
NIBXUT | 6.21117 | 5.18074 | 6.19848 | 1.9388 | 725.426 | 0 | 0.5234 | 0.5234 | 0.269961 | 0.269961 | 0 | Gd | Yes | Gd
NICCAE | 4.49529 | 2.75227 | 4.4354 | 1.75349 | 0 | 330.811 | 0.455 | 0.455 | 0.259483 | 0.259483 | 0 | Al | Yes | Al
NICJUG | 4.89962 | 3.36041 | 4.89962 | 1.72542 | 85.8247 | 0 | 0.4514 | 0.4514 | 0.261617 | 0.261617 | 0 | Cu,Ba | Yes | Cu,Ba
NICZAA | 5.31469 | 3.10349 | 5.31454 | 1.72513 | 0 | 433.051 | 0.4908 | 0.4908 | 0.2845 | 0.2845 | 0 | Cd | No
NICZAA01 | 4.00516 | 3.15639 | 3.94779 | 1.11886 | 0 | 359.698 | 0.5398 | 0.5398 | 0.482456 | 0.482456 | 0 | Cd | No
NIFTIH | 4.90975 | 3.65701 | 4.90975 | 1.37616 | 735.536 | 0 | 0.5236 | 0.5236 | 0.380479 | 0.380479 | 0 | Cd | Yes | Cd
NIFYOS | 4.24016 | 2.53939 | 4.22534 | 1.87595 | 0 | 59.1673 | 0.363 | 0.363 | 0.193502 | 0.193502 | 0 | Lu,Co | No
NIFYUY | 4.15669 | 2.51406 | 4.15669 | 1.90598 | 0 | 47.1905 | 0.3582 | 0.3582 | 0.187935 | 0.187935 | 0 | Tm,Co | No
NIFZAF | 4.17253 | 2.45555 | 4.11089 | 1.85067 | 0 | 53.6295 | 0.3742 | 0.3742 | 0.202197 | 0.202197 | 0 | Ho,Co | No
NIFZEJ | 4.12175 | 2.40891 | 4.07482 | 1.87 | 0 | 52.4724 | 0.35 | 0.35 | 0.187165 | 0.187165 | 0 | Dy,Co | No
NIFZIN | 4.18418 | 2.51288 | 4.16421 | 1.85544 | 0 | 42.8012 | 0.3532 | 0.3532 | 0.19036 | 0.19036 | 0 | Tb,Co | No
NIFZOT | 4.51709 | 2.45327 | 4.21897 | 1.74021 | 0 | 96.0102 | 0.3962 | 0.3962 | 0.227674 | 0.227674 | 0 | Gd,Co | No
NIFZUZ | 4.47146 | 2.86287 | 4.11273 | 1.6227 | 0 | 156.389 | 0.4366 | 0.4366 | 0.269058 | 0.269058 | 0 | Eu,Co | Yes | Eu
NIGBOW | 11.80846 | 11.56903 | 11.80846 | 0.664854 | 2622.33 | 0 | 0.7086 | 0.7086 | 1.0658 | 1.0658 | 0 | V | No
NIGDEO | 13.9402 | 7.42068 | 13.92619 | 0.633535 | 3344.77 | 0 | 0.7538 | 0.7538 | 1.18983 | 1.18983 | 0 | Cu | Yes | Cu
NIGDIS | 14.03164 | 7.36423 | 14.03164 | 0.622681 | 3549.5 | 0 | 0.7674 | 0.7674 | 1.23241 | 1.23241 | 0 | Cu | Yes | Cu
NIGFIT | 7.4378 | 4.64365 | 7.4378 | 1.2326 | 1943.66 | 0 | 0.659 | 0.659 | 0.53464 | 0.53464 | 0 | Er | Yes | Er
NIGFOZ | 7.49823 | 4.6446 | 7.49513 | 1.19407 | 2019.23 | 0 | 0.6618 | 0.6618 | 0.554241 | 0.554241 | 0 | Tb | Yes | Tb
NIGFUF | 7.45855 | 4.62821 | 7.45855 | 1.23037 | 1967.09 | 0 | 0.6578 | 0.6578 | 0.534636 | 0.534636 | 0 | Dy | Yes | Dy
NIGGAM | 7.44488 | 4.63983 | 7.44488 | 1.22204 | 1989.92 | 0 | 0.6646 | 0.6646 | 0.543847 | 0.543847 | 0 | Ho | Yes | Ho
NIGGEQ | 7.37601 | 4.62938 | 6.94846 | 1.24921 | 1943.44 | 0 | 0.6582 | 0.6582 | 0.526892 | 0.526892 | 0 | Tm | Yes | Tm
NIGGIU | 7.3331 | 4.59835 | 7.3331 | 1.27304 | 1906.33 | 0 | 0.656 | 0.656 | 0.5153 | 0.5153 | 0 | Yb | Yes | Yb
NIGHOA | 3.71107 | 2.8497 | 3.71107 | 1.47773 | 0 | 42.1639 | 0.4042 | 0.4042 | 0.273527 | 0.273527 | 0 | Cu | No
NIGLUK | 5.06191 | 2.80356 | 5.05782 | 1.26749 | 0 | 347.052 | 0.4414 | 0.4414 | 0.348248 | 0.348248 | 0 | Cu | No
NIGNUO | 16.88905 | 3.72632 | 16.88905 | 0.773731 | 2558.73 | 0 | 0.6948 | 0.6948 | 0.897987 | 0.897987 | 0 | Co | Yes | Co
NIGPEA | 10.42385 | 9.24875 | 10.42385 | 0.730648 | 2931.64 | 0 | 0.6842 | 0.6842 | 0.936428 | 0.936428 | 0 | Co | Yes | Co
NIHBAI | 4.7247 | 3.65018 | 4.71583 | 1.7748 | 419.881 | 0 | 0.4386 | 0.4386 | 0.247126 | 0.247126 | 0 | Fe | No
NIHBAI01 | 4.75768 | 3.68765 | 4.75768 | 1.76453 | 438.616 | 0 | 0.4424 | 0.4424 | 0.250719 | 0.250719 | 0 | Fe | No
NIHBAI02 | 4.7992 | 3.7527 | 4.7992 | 1.74298 | 473.823 | 0 | 0.449 | 0.449 | 0.257604 | 0.257604 | 0 | Fe | No
NIHBEM | 4.82471 | 3.66332 | 4.81898 | 1.76393 | 425.111 | 0 | 0.4434 | 0.4434 | 0.25137 | 0.25137 | 0 | Fe | No
NIHBEM01 | 4.87963 | 3.68372 | 4.87963 | 1.74048 | 450.089 | 0 | 0.4496 | 0.4496 | 0.258319 | 0.258319 | 0 | Fe | No
NIHBEM02 | 5.01891 | 3.78432 | 5.01891 | 1.70287 | 511.052 | 0 | 0.4636 | 0.4636 | 0.272247 | 0.272247 | 0 | Fe | No
NIHBIQ | 5.25122 | 3.88968 | 5.21988 | 1.66955 | 555.476 | 0 | 0.4762 | 0.4762 | 0.285226 | 0.285226 | 0 | Fe | No
NIHBIQ01 | 5.30133 | 3.89271 | 5.30133 | 1.65496 | 575.542 | 0 | 0.4798 | 0.4798 | 0.289916 | 0.289916 | 0 | Fe | No
NIHBIQ02 | 5.38184 | 3.95166 | 5.35574 | 1.6285 | 618.147 | 0 | 0.4894 | 0.4894 | 0.300521 | 0.300521 | 0 | Fe | No
NIHVUX | 7.06296 | 5.57011 | 7.05951 | 3.18911 | 294.177 | 38.973 | 0.4932 | 0.4932 | 0.154651 | 0.154651 | 0 | W,Mn,Ce | Yes | W,Mn,Ce
NIJSAC | 3.99361 | 3.37969 | 3.99361 | 1.5613 | 134.269 | 0 | 0.3722 | 0.3722 | 0.238391 | 0.238391 | 0 | Cu | Yes | Cu
NIJTOR | 5.13346 | 3.60858 | 4.57199 | 1.35089 | 211.376 | 141.84 | 0.4084 | 0.4084 | 0.302318 | 0.302318 | 0 | Co | Yes | Co
NIJZIP | 9.04941 | 7.56212 | 9.04941 | 1.42787 | 850.82 | 0 | 0.5802 | 0.5802 | 0.406339 | 0.406339 | 0 | Cu,Nd | Yes | Cu
NIJZIP01 | 8.50827 | 7.36867 | 8.50827 | 1.45663 | 762.692 | 2.60636 | 0.5674 | 0.5674 | 0.38953 | 0.38953 | 0 | Cu,Nd | Yes | Cu
NIJZOV | 8.62609 | 7.08161 | 8.6236 | 1.5406 | 735.501 | 0 | 0.5798 | 0.5798 | 0.376347 | 0.376347 | 0 | Cu,Er | Yes | Cu
NIKCOB | 3.43305 | 2.58603 | 3.43305 | 1.58589 | 0 | 2.40012 | 0.3914 | 0.3914 | 0.246802 | 0.246802 | 0 | Ca | Yes | Ca
NIKDAM | 7.96983 | 7.14498 | 7.96983 | 0.958363 | 1425.59 | 0 | 0.6056 | 0.6056 | 0.631911 | 0.631911 | 0 | Ce | Yes | Ce
NIKDEQ | 3.61567 | 2.64277 | 3.60667 | 1.39315 | 0 | 47.6896 | 0.4256 | 0.4256 | 0.305494 | 0.305494 | 0 | Gd | No
NIKDIU | 3.57373 | 2.52089 | 3.56154 | 1.39956 | 0 | 40.4438 | 0.422 | 0.422 | 0.301523 | 0.301523 | 0 | Eu | Yes | Eu
NIKHAS | 5.15286 | 4.051 | 5.1389 | 1.29378 | 645.456 | 0 | 0.4744 | 0.4744 | 0.366676 | 0.366676 | 0 | Zn | No
NIKJIB | 7.23675 | 3.61132 | 7.23452 | 1.15081 | 1029.04 | 0 | 0.5324 | 0.5324 | 0.462633 | 0.462633 | 0 | Er | Yes | Er
NIKJOH | 5.92614 | 3.00956 | 5.92202 | 1.25543 | 0 | 897.324 | 0.4956 | 0.4956 | 0.394764 | 0.394764 | 0 | Sm | Yes | Sm
NIKJUN | 5.97101 | 2.84267 | 5.9634 | 1.37868 | 0 | 802.784 | 0.4894 | 0.4894 | 0.354977 | 0.354977 | 0 | Dy,Cu | Yes | Dy,Cu
NIKKAU | 5.93093 | 3.07516 | 5.91426 | 1.37567 | 0 | 800.518 | 0.4814 | 0.4814 | 0.34994 | 0.34994 | 0 | Cu,Eu | Yes | Cu,Eu
NIKKIC | 5.94413 | 4.27315 | 5.93398 | 1.24613 | 944.864 | 0 | 0.498 | 0.498 | 0.399638 | 0.399638 | 0 | Er | Yes | Er
NIKYOW | 4.56807 | 3.54686 | 4.56807 | 1.80221 | 363.032 | 0 | 0.4324 | 0.4324 | 0.239928 | 0.239928 | 0 | Fe | No
NIKYOW01 | 4.61161 | 3.58405 | 4.59865 | 1.78633 | 386.278 | 0 | 0.436 | 0.436 | 0.244076 | 0.244076 | 0 | Fe | No
NIKYOW02 | 4.72463 | 3.68194 | 4.72463 | 1.75151 | 437.671 | 0 | 0.4498 | 0.4498 | 0.256808 | 0.256808 | 0 | Fe | No
NIKYUC | 4.9018 | 3.64376 | 4.89963 | 1.7317 | 467.997 | 0 | 0.4504 | 0.4504 | 0.260091 | 0.260091 | 0 | Fe | No
NIKYUC01 | 4.94759 | 3.68791 | 4.94354 | 1.71164 | 494.351 | 0 | 0.4572 | 0.4572 | 0.267112 | 0.267112 | 0 | Fe | No
NIKYUC02 | 5.06856 | 3.78234 | 5.06856 | 1.67303 | 546.992 | 0 | 0.4718 | 0.4718 | 0.282003 | 0.282003 | 0 | Fe | No
NIKZAJ | 4.56098 | 3.58427 | 4.53545 | 1.81346 | 361.491 | 0 | 0.426 | 0.426 | 0.234911 | 0.234911 | 0 | Fe | No
NIKZAJ01 | 4.60883 | 3.61545 | 4.57384 | 1.79637 | 384.965 | 0 | 0.4298 | 0.4298 | 0.23926 | 0.23926 | 0 | Fe | No
NIKZAJ02 | 4.67382 | 3.68928 | 4.66396 | 1.76633 | 426.914 | 0 | 0.4402 | 0.4402 | 0.249217 | 0.249217 | 0 | Fe | No
NIKZEN | 4.82301 | 3.70763 | 4.82301 | 1.74152 | 463.944 | 0 | 0.4514 | 0.4514 | 0.259199 | 0.259199 | 0 | Fe | No
NIKZEN01 | 4.86464 | 3.71164 | 4.85271 | 1.72603 | 481.435 | 0 | 0.4544 | 0.4544 | 0.263263 | 0.263263 | 0 | Fe | No
NIKZEN02 | 4.94738 | 3.78699 | 4.94738 | 1.70037 | 512.806 | 0 | 0.4662 | 0.4662 | 0.274175 | 0.274175 | 0 | Fe | No
NIMPEG | 5.8871 | 5.25211 | 5.8871 | 0.735505 | 3598.51 | 0 | 0.6844 | 0.6844 | 0.930517 | 0.930517 | 0 | Cu | Yes | Cu
NIMPEG01 | 8.44 | 5.51406 | 8.10508 | 0.6075 | 4425.61 | 0 | 0.7444 | 0.7444 | 1.22535 | 1.22535 | 0 | Cu | Yes | Cu
NIMPOQ | 9.48433 | 7.47639 | 9.46555 | 0.558554 | 4676.87 | 0 | 0.765 | 0.765 | 1.36961 | 1.36961 | 0 | Cu | Yes | Cu
NIMQAC | 4.88726 | 4.1244 | 4.87966 | 1.793 | 432.243 | 0 | 0.4462 | 0.4462 | 0.248857 | 0.248857 | 0 | Cu | Yes | Cu
NIMQAD | 18.5968 | 6.64733 | 18.5968 | 0.654728 | 3179.55 | 0 | 0.7738 | 0.7738 | 1.18187 | 1.18187 | 0 | Cu | Yes | Cu
NIMQEH | 23.25166 | 7.78548 | 23.25166 | 0.459453 | 4128.44 | 0 | 0.8302 | 0.8302 | 1.80693 | 1.80693 | 0 | Cu | Yes | Cu
NIMTAE | 4.79937 | 4.4136 | 4.79752 | 1.0571 | 1197.61 | 0 | 0.5494 | 0.5494 | 0.519725 | 0.519725 | 0 | Ag | No
NIMTEJ | 3.06948 | 2.48242 | 3.06437 | 2.15717 | 0 | 0 | 0.3204 | 0.3204 | 0.148528 | 0.148528 | 0 | Cu,Ce | Yes | Cu
NIMVEL | 3.05226 | 2.43205 | 3.04682 | 2.1389 | 0 | 0 | 0.3222 | 0.3222 | 0.150638 | 0.150638 | 0 | Cu,La | Yes | Cu
NIMVIP | 3.06384 | 2.47616 | 3.06108 | 2.18009 | 0 | 0 | 0.3174 | 0.3174 | 0.14559 | 0.14559 | 0 | Pr,Cu | Yes | Cu
NIMWUD | 4.74884 | 3.19761 | 4.72938 | 1.70114 | 0 | 329.086 | 0.4342 | 0.4342 | 0.25524 | 0.25524 | 0 | Cd | No
NIMXAK | 11.51604 | 3.85375 | 11.50661 | 0.98882 | 1711.32 | 0 | 0.6486 | 0.6486 | 0.655933 | 0.655933 | 0 | Ti | No
NIMXIS | 10.63837 | 6.01154 | 10.63837 | 1.05177 | 1823.65 | 0 | 0.667 | 0.667 | 0.634168 | 0.634168 | 0 | Zn | Yes | Zn
NINHOH | 6.49972 | 5.39746 | 6.49972 | 1.04902 | 2518.78 | 0 | 0.76 | 0.76 | 0.724483 | 0.724483 | 0 | Cd | Yes | Cd
NINVAI | 11.85606 | 6.40748 | 11.85606 | 0.818223 | 2665.61 | 0 | 0.7028 | 0.7028 | 0.858935 | 0.858935 | 0 | Fe | Yes | Fe
NIRDAT | 4.03016 | 2.57058 | 4.03013 | 2.29595 | 0 | 55.5412 | 0.4702 | 0.4702 | 0.204795 | 0.204795 | 0 | Ga | No
NIRDEX | 3.13727 | 2.97363 | 3.12661 | 2.08403 | 0 | 0 | 0.492 | 0.492 | 0.236081 | 0.236081 | 0 | Cd,Zr | Yes | Cd
NIRDOI | 3.72516 | 2.74753 | 3.7047 | 1.48024 | 0 | 23.5592 | 0.3956 | 0.3956 | 0.267255 | 0.267255 | 0 | Zn | Yes | Zn
NIRFIE | 4.91681 | 4.19541 | 4.74683 | 1.50398 | 217.118 | 247.545 | 0.4758 | 0.4758 | 0.316361 | 0.316361 | 0 | Zn,Co | Yes | Zn
NIRGAY | 8.4539 | 5.80719 | 8.43976 | 0.806367 | 2314.69 | 0 | 0.644 | 0.644 | 0.798644 | 0.798644 | 0 | Mn | Yes | Mn
NIRKAB | 6.92969 | 3.36489 | 6.92969 | 1.45312 | 948.051 | 0 | 0.547 | 0.547 | 0.376432 | 0.376432 | 0 | Si,Al | No
NIRMUW | 4.28887 | 3.01391 | 4.28887 | 1.9678 | 0 | 230.6 | 0.3832 | 0.3832 | 0.194735 | 0.194735 | 0 | Ba | Yes | Ba
NIRMUW01 | 4.27461 | 3.01125 | 4.27461 | 1.9734 | 0 | 203.06 | 0.3848 | 0.3848 | 0.194994 | 0.194994 | 0 | Ba | Yes | Ba
NIRNAD | 4.25391 | 3.23786 | 4.23073 | 1.77484 | 0 | 243.221 | 0.3624 | 0.3624 | 0.204187 | 0.204187 | 0 | Sr | Yes | Sr
NISBEX | 4.31898 | 3.41744 | 4.31844 | 1.44504 | 253.467 | 63.6306 | 0.472 | 0.472 | 0.326636 | 0.326636 | 0 | La | Yes | La
NISCOJ | 4.58385 | 2.97979 | 4.55532 | 1.18763 | 0 | 480.435 | 0.48 | 0.48 | 0.404167 | 0.404167 | 0 | Zn | Yes | Zn
NISPEL | 5.69424 | 3.91942 | 5.43239 | 1.32791 | 811.729 | 0 | 0.5284 | 0.5284 | 0.397919 | 0.397919 | 0 | Zn | No
NISPOV | 4.71107 | 2.81394 | 4.69976 | 1.97219 | 0 | 216.682 | 0.4068 | 0.4068 | 0.206268 | 0.206268 | 0 | Zn | Yes | Zn
NITADY | 3.77402 | 2.52706 | 3.76654 | 1.93204 | 0 | 53.6672 | 0.4868 | 0.4868 | 0.251962 | 0.251962 | 0 | Dy | Yes | Dy
NIVNOW | 4.9886 | 3.10602 | 4.9886 | 1.76087 | 0 | 505.28 | 0.502 | 0.502 | 0.285087 | 0.285087 | 0 | W,Cu | Yes | Cu
NIVNUC | 5.02349 | 3.15608 | 4.44899 | 1.74877 | 0 | 522.985 | 0.5046 | 0.5046 | 0.288546 | 0.288546 | 0 | W,Cu | Yes | Cu
NIVWIY | 4.39358 | 2.64193 | 4.39358 | 3.03193 | 0 | 105.908 | 0.4102 | 0.4102 | 0.135293 | 0.135293 | 0 | Gd | No
NIVZOJ | 9.94924 | 7.55081 | 9.94924 | 0.836734 | 2505.16 | 0 | 0.7358 | 0.7358 | 0.879372 | 0.879372 | 0 | Ag | Yes | Ag
NIWPIU | 2.95059 | 2.46707 | 2.95059 | 1.40092 | 0 | 0 | 0.4312 | 0.4312 | 0.307798 | 0.307798 | 0 | Mg | No
NIWZIE09 | 2.94829 | 2.40622 | 2.94829 | 1.41143 | 0 | 0 | 0.4258 | 0.4258 | 0.30168 | 0.30168 | 0 | Mg | No
NIWZIE10 | 2.94277 | 2.42438 | 2.94277 | 1.41137 | 0 | 0 | 0.4276 | 0.4276 | 0.302967 | 0.302967 | 0 | Mg | No
NIWZIE11 | 2.93405 | 2.44869 | 2.93405 | 1.41106 | 0 | 0 | 0.4344 | 0.4344 | 0.307854 | 0.307854 | 0 | Mg | No
NIWZIE12 | 2.93723 | 2.45252 | 2.93723 | 1.41019 | 0 | 0 | 0.4346 | 0.4346 | 0.308186 | 0.308186 | 0 | Mg | No
NIWZIE13 | 2.937 | 2.45268 | 2.937 | 1.41077 | 0 | 0 | 0.4344 | 0.4344 | 0.307917 | 0.307917 | 0 | Mg | No
NIWZIE14 | 2.94138 | 2.45698 | 2.94138 | 1.40904 | 0 | 0 | 0.4354 | 0.4354 | 0.309005 | 0.309005 | 0 | Mg | No
NIWZIE15 | 2.94235 | 2.46148 | 2.94235 | 1.40723 | 0 | 0 | 0.4362 | 0.4362 | 0.309972 | 0.309972 | 0 | Mg | No
NIWZIE16 | 2.94952 | 2.46551 | 2.94952 | 1.40557 | 0 | 0 | 0.4372 | 0.4372 | 0.311048 | 0.311048 | 0 | Mg | No
NIWZIE17 | 2.95696 | 2.47171 | 2.95696 | 1.40189 | 0 | 0 | 0.4388 | 0.4388 | 0.313007 | 0.313007 | 0 | Mg | No
NIWZIE18 | 2.95153 | 2.47294 | 2.95153 | 1.40313 | 0 | 0 | 0.4366 | 0.4366 | 0.311162 | 0.311162 | 0 | Mg | No
NIXFUX | 5.80422 | 4.41238 | 5.80422 | 1.31112 | 902.282 | 0 | 0.4944 | 0.4944 | 0.377082 | 0.377082 | 0 | Cd | No
NIXGIM | 5.89002 | 4.11735 | 5.89002 | 1.13414 | 659.694 | 101.845 | 0.4764 | 0.4764 | 0.420056 | 0.420056 | 0 | Cd | No
NIXKIQ | 10.7322 | 9.85354 | 10.72549 | 0.912018 | 2028.8 | 0 | 0.6804 | 0.6804 | 0.746038 | 0.746038 | 0 | Zn | Yes | Zn
NIXPOA | 5.73914 | 2.56703 | 5.73254 | 1.56162 | 0 | 472.192 | 0.4824 | 0.4824 | 0.30891 | 0.30891 | 0 | Ag | Yes | Ag
NIYJAI | 5.86863 | 4.46882 | 5.70658 | 1.13108 | 948.033 | 0 | 0.5246 | 0.5246 | 0.463806 | 0.463806 | 0 | Cd | No
NIYZIG | 9.1257 | 4.85174 | 9.11367 | 0.956862 | 1964.22 | 0 | 0.637 | 0.637 | 0.665718 | 0.665718 | 0 | Zn | Yes | Zn
NIZNAN | 5.62761 | 3.49058 | 5.62761 | 1.17342 | 1316.88 | 0 | 0.567 | 0.567 | 0.483203 | 0.483203 | 0 | Tb | Yes | Tb
NIZZAY | 8.39896 | 7.78516 | 8.38426 | 1.2112 | 1711.74 | 0 | 0.6754 | 0.6754 | 0.557627 | 0.557627 | 0 | Zn | No
NIZZEC | 8.3208 | 7.63206 | 8.31922 | 1.20763 | 1710.34 | 0 | 0.6766 | 0.6766 | 0.560269 | 0.560269 | 0 | Zn | No
NIZZIG | 8.38921 | 7.68868 | 8.37589 | 1.19762 | 1730.66 | 0 | 0.6836 | 0.6836 | 0.570798 | 0.570798 | 0 | Zn | No
NIZZOM | 8.52507 | 7.77175 | 8.50752 | 1.1812 | 1766.33 | 0 | 0.685 | 0.685 | 0.579917 | 0.579917 | 0 | Zn | No
NOBVOR | 5.28259 | 5.11208 | 5.27848 | 1.1717 | 1256.95 | 0 | 0.5292 | 0.5292 | 0.451653 | 0.451653 | 0 | Co | No
NOBWEI | 16.2907 | 8.53738 | 15.52508 | 0.913809 | 1997.41 | 0 | 0.7398 | 0.7398 | 0.809579 | 0.809579 | 0.000218864 | Cu | Yes | Cu
NOBWUY | 18.86887 | 5.20776 | 18.51864 | 1.04767 | 2069.01 | 0 | 0.7276 | 0.7276 | 0.694493 | 0.694493 | 0 | Cu | Yes | Cu
NOCKOG | 5.62673 | 5.01808 | 5.62673 | 1.04593 | 1288.32 | 0 | 0.553 | 0.553 | 0.528716 | 0.528716 | 0 | Mg | Yes | Mg
NOCKUM | 6.00758 | 5.1022 | 6.00758 | 1.07326 | 1246.86 | 0 | 0.5502 | 0.5502 | 0.512645 | 0.512645 | 0 | Ca | Yes | Ca
NOCLOH | 5.4394 | 4.78188 | 5.37771 | 1.31451 | 939.686 | 0 | 0.5324 | 0.5324 | 0.405018 | 0.405018 | 0 | Sr | Yes | Sr
NOCLOH01 | 5.48382 | 4.82541 | 5.46744 | 1.30816 | 945.928 | 0 | 0.5374 | 0.5374 | 0.410806 | 0.410806 | 0 | Sr | Yes | Sr
NOCLOH02 | 5.50015 | 4.83636 | 5.44966 | 1.30452 | 967.436 | 0 | 0.5462 | 0.5462 | 0.418699 | 0.418699 | 0 | Sr | Yes | Sr
NOCLOH03 | 5.53774 | 4.87922 | 5.44835 | 1.29563 | 986.85 | 0 | 0.5392 | 0.5392 | 0.416168 | 0.416168 | 0 | Sr | Yes | Sr
NOCLUN | 6.26764 | 5.77209 | 6.22951 | 1.07441 | 1568.43 | 0 | 0.6158 | 0.6158 | 0.57315 | 0.57315 | 0 | Sr | Yes | Sr
NOCYUB | 4.54438 | 4.10807 | 4.54438 | 1.72564 | 251.357 | 0 | 0.3964 | 0.3964 | 0.229712 | 0.229712 | 0 | Sr,Zn | Yes | Sr
NOCZAI | 4.42954 | 4.04745 | 4.42954 | 1.74484 | 237.458 | 0.404222 | 0.3944 | 0.3944 | 0.226039 | 0.226039 | 0 | Sr,Ni | Yes | Sr
NODKAT | 4.87174 | 3.58316 | 4.87174 | 1.20089 | 725.159 | 0 | 0.5258 | 0.5258 | 0.437841 | 0.437841 | 0 | In | No
NODKEX | 5.07245 | 4.30959 | 5.07245 | 1.09741 | 1726.75 | 0 | 0.5778 | 0.5778 | 0.526513 | 0.526513 | 0 | In | No
NODKIB | 5.63153 | 3.9554 | 5.61978 | 1.17451 | 864.844 | 0 | 0.5246 | 0.5246 | 0.446654 | 0.446654 | 0 | In | No
NODKOH | 5.43236 | 4.66054 | 5.43106 | 1.05473 | 1313.52 | 0 | 0.5884 | 0.5884 | 0.557866 | 0.557866 | 0 | In | No
NODKUN | 8.11946 | 6.79716 | 8.07056 | 0.764763 | 3111.44 | 0 | 0.6852 | 0.6852 | 0.895963 | 0.895963 | 0 | In | No
NOFDUI | 4.93531 | 4.06199 | 4.92703 | 1.21153 | 825.958 | 0 | 0.4872 | 0.4872 | 0.402135 | 0.402135 | 0 | Co | No
NOFHOG | 6.65675 | 5.09348 | 6.63927 | 0.822826 | 3319.01 | 0 | 0.6932 | 0.6932 | 0.842462 | 0.842462 | 0 | Eu | Yes | Eu
NOFPUT | 5.08894 | 2.45444 | 5.07966 | 1.89637 | 0 | 120.963 | 0.4234 | 0.4234 | 0.223268 | 0.223268 | 0 | Bi,Na | Yes | Bi,Na
NOFQAB | 21.07333 | 4.609 | 21.07333 | 0.947534 | 1286.14 | 165.98 | 0.655 | 0.655 | 0.691268 | 0.691268 | 0 | Zn | No
NOFQII | 6.19412 | 3.25534 | 6.19412 | 1.72407 | 0 | 514.797 | 0.5158 | 0.5158 | 0.299175 | 0.299175 | 0 | La,Eu | No
NOFQIK | 4.9549 | 4.61383 | 4.95259 | 1.45912 | 543.181 | 0 | 0.5256 | 0.5256 | 0.360216 | 0.360216 | 0 | Cu | Yes | Cu
NOFQOQ | 5.26068 | 4.9317 | 5.26068 | 1.52336 | 528.834 | 0 | 0.5044 | 0.5044 | 0.331111 | 0.331111 | 0 | Cu | Yes | Cu
NOFRIK | 4.43188 | 3.71354 | 4.43188 | 2.7873 | 119.527 | 0 | 0.2724 | 0.2724 | 0.0977288 | 0.0977288 | 0 | Cu,Tb | Yes | Cu
NOGDAP | 6.90613 | 3.48821 | 6.90608 | 1.43733 | 974.616 | 0 | 0.5538 | 0.5538 | 0.385299 | 0.385299 | 0 | Al | No
NOHFOG | 5.40858 | 4.54107 | 5.33613 | 1.66638 | 925.536 | 0 | 0.5474 | 0.5474 | 0.328496 | 0.328496 | 0 | Er | Yes | Er
NOHHID | 3.94586 | 2.86576 | 3.94586 | 1.69888 | 0 | 35.6164 | 0.3866 | 0.3866 | 0.227562 | 0.227562 | 0 | Cu | Yes | Cu
NOHKIG | 4.45859 | 3.20693 | 4.44592 | 1.98307 | 0 | 270.057 | 0.3892 | 0.3892 | 0.196261 | 0.196261 | 0 | Tb,Na | Yes | Tb,Na
NOHKOM | 4.47987 | 3.22897 | 4.46706 | 1.95435 | 0 | 284.807 | 0.3942 | 0.3942 | 0.201704 | 0.201704 | 0 | Gd,Na | Yes | Gd,Na
NOHKUS | 4.5036 | 3.24475 | 4.49023 | 1.91526 | 0 | 304.91 | 0.3962 | 0.3962 | 0.206865 | 0.206865 | 0 | Na,Eu | Yes | Na,Eu
NOHLAZ | 4.58304 | 3.41283 | 4.57147 | 1.83959 | 403.849 | 0 | 0.415 | 0.415 | 0.225594 | 0.225594 | 0 | Na,Sm | Yes | Na,Sm
NOHLED | 4.02474 | 3.01362 | 3.77521 | 2.02092 | 0 | 65.8606 | 0.3242 | 0.3242 | 0.160422 | 0.160422 | 0 | Na,Ce | Yes | Na
NOHQEI | 10.43188 | 7.39379 | 10.43163 | 0.730087 | 2803.9 | 0 | 0.7394 | 0.7394 | 1.01276 | 1.01276 | 0 | In | No
NOHSIM | 4.94525 | 3.77888 | 4.76061 | 1.43422 | 1044.52 | 0 | 0.608 | 0.608 | 0.423923 | 0.423923 | 0 | Zn | No
NOHSIM01 | 4.97938 | 3.79602 | 4.89937 | 1.44217 | 1052.99 | 0 | 0.5942 | 0.5942 | 0.412019 | 0.412019 | 0 | Zn | No
NOHSUA | 8.36544 | 4.75817 | 8.32279 | 0.872139 | 1857.73 | 0 | 0.5908 | 0.5908 | 0.677415 | 0.677415 | 0 | Ca | Yes | Ca
NOJBOF | 3.44679 | 2.44133 | 3.34009 | 1.61963 | 0 | 2.62949 | 0.4076 | 0.4076 | 0.251662 | 0.251662 | 0 | Cd | Yes | Cd
NOJMOP | 3.37427 | 2.42599 | 3.37427 | 1.68621 | 0 | 0.292371 | 0.4162 | 0.4162 | 0.246825 | 0.246825 | 0 | Cu | Yes | Cu
NOKJON | 7.47331 | 5.41094 | 7.47331 | 2.39941 | 835.312 | 0 | 0.6598 | 0.6598 | 0.274984 | 0.274984 | 0 | Zn,U | Yes | U
NOKLIJ | 11.48526 | 10.66621 | 11.48526 | 1.19832 | 1293.56 | 0 | 0.646 | 0.646 | 0.539086 | 0.539086 | 0 | Ni | Yes | Ni
NOKPEJ | 4.49218 | 3.71025 | 4.45459 | 1.6407 | 424.332 | 0.505252 | 0.5208 | 0.5208 | 0.317425 | 0.317425 | 0 | Cd | Yes | Cd
NOLQUA | 4.41855 | 2.40361 | 4.33448 | 1.16203 | 0 | 130.679 | 0.4324 | 0.4324 | 0.372106 | 0.372106 | 0 | Mn | No
NOLRIR | 4.87159 | 3.04039 | 4.86501 | 1.41589 | 0 | 776.318 | 0.5238 | 0.5238 | 0.369944 | 0.369944 | 0 | Cd | Yes | Cd
NOMKUX | 8.6673 | 3.18545 | 8.64817 | 1.0495 | 0 | 1511.09 | 0.6718 | 0.6718 | 0.640112 | 0.640112 | 0 | Ag | Yes | Ag
NOMPOW | 10.08543 | 5.68643 | 10.01287 | 0.89499 | 2102.69 | 0 | 0.632 | 0.632 | 0.706153 | 0.706153 | 0 | Co | Yes | Co
NOMQAJ01 | 4.90223 | 3.68918 | 4.90223 | 1.31657 | 538.05 | 0 | 0.45 | 0.45 | 0.341797 | 0.341797 | 0 | Zn | No
NOPJOT | 6.1592 | 4.69936 | 6.14418 | 1.00061 | 2115.74 | 0 | 0.6142 | 0.6142 | 0.613825 | 0.613825 | 0 | Mn | Yes | Mn
NOPJUZ | 3.58481 | 2.58089 | 3.54259 | 1.31182 | 0 | 29.0732 | 0.414 | 0.414 | 0.315593 | 0.315593 | 0 | Ni | Yes | Ni
NOPJUZ01 | 3.58325 | 2.55764 | 3.46955 | 1.35106 | 0 | 10.0905 | 0.4004 | 0.4004 | 0.296359 | 0.296359 | 0 | Ni | Yes | Ni
NOQGIL | 5.92124 | 2.51537 | 5.89499 | 1.37002 | 0 | 275.231 | 0.4512 | 0.4512 | 0.329338 | 0.329338 | 0 | Zn | No
NOQKOV | 5.57218 | 4.25994 | 5.56937 | 1.06467 | 1581.8 | 0 | 0.536 | 0.536 | 0.503441 | 0.503441 | 0 | Co | No
NOQKUB | 5.39399 | 4.39499 | 5.39187 | 1.00245 | 1853.63 | 0 | 0.55 | 0.55 | 0.548657 | 0.548657 | 0 | Co | No
NOQLOV | 3.28229 | 2.60834 | 3.23871 | 1.99902 | 0 | 0 | 0.4154 | 0.4154 | 0.207802 | 0.207802 | 0 | In | No
NOQLOV01 | 3.28042 | 2.68317 | 3.28037 | 1.97668 | 0 | 0 | 0.4262 | 0.4262 | 0.215614 | 0.215614 | 0 | In | No
NOQNOY | 5.31837 | 2.93234 | 4.66391 | 1.34891 | 0 | 548.525 | 0.49 | 0.49 | 0.363257 | 0.363257 | 0 | Ca,Ce | Yes | Ca
NOQPAM | 3.67254 | 2.67734 | 3.22252 | 2.07701 | 0 | 16.3845 | 0.3774 | 0.3774 | 0.181703 | 0.181703 | 0 | Ba,Ce | Yes | Ba
NORBUT | 5.08002 | 3.51252 | 5.07961 | 1.76418 | 92.8971 | 0 | 0.4354 | 0.4354 | 0.246801 | 0.246801 | 0 | Ba,Zn | Yes | Ba,Zn
NORGOS | 4.94677 | 3.43492 | 4.94677 | 1.7289 | 81.7948 | 0 | 0.4202 | 0.4202 | 0.243045 | 0.243045 | 0 | Ba,Co | Yes | Ba,Co
NORJEL | 5.31637 | 3.35897 | 5.31637 | 1.32593 | 450.061 | 0 | 0.4528 | 0.4528 | 0.341496 | 0.341496 | 0 | Cd | Yes | Cd
NORPIV | 6.29764 | 3.5453 | 6.29184 | 1.24357 | 1132.34 | 0 | 0.575 | 0.575 | 0.46238 | 0.46238 | 0 | Zn | Yes | Zn
NOSHEK | 5.7194 | 3.87373 | 5.09672 | 1.68613 | 1111.72 | 0 | 0.614 | 0.614 | 0.364148 | 0.364148 | 0 | U | Yes | U
NOSHIO | 5.46118 | 3.24444 | 5.46118 | 1.79774 | 0 | 737.259 | 0.5886 | 0.5886 | 0.327411 | 0.327411 | 0 | U | Yes | U
NOSJIQ | 6.56002 | 4.40515 | 6.56002 | 2.09187 | 271.583 | 36.1842 | 0.444 | 0.444 | 0.21225 | 0.21225 | 0 | Dy,Cu | Yes | Cu
NOSTUM | 5.81524 | 5.30062 | 5.7997 | 0.959933 | 1789.31 | 0 | 0.6084 | 0.6084 | 0.633794 | 0.633794 | 0 | Mg | Yes | Mg
NOSTUM01 | 6.02005 | 5.48184 | 6.00511 | 0.946326 | 1818.13 | 0 | 0.6136 | 0.6136 | 0.648402 | 0.648402 | 0 | Mg | Yes | Mg
NOWGIR | 9.36325 | 6.59726 | 9.2981 | 1.43951 | 1147.14 | 0 | 0.634 | 0.634 | 0.440427 | 0.440427 | 0 | Ag | Yes | Ag
NOZZOT | 5.22107 | 2.8779 | 5.21505 | 1.40327 | 0 | 393.125 | 0.4504 | 0.4504 | 0.320966 | 0.320966 | 0 | Cd,Si | No
NUBBAP | 14.05418 | 6.66438 | 11.10621 | 0.762781 | 3013.21 | 0 | 0.7708 | 0.7708 | 1.01051 | 1.01051 | 0 | Zn | Yes | Zn
NUBPIL | 11.57277 | 9.78079 | 11.57277 | 0.608967 | 3653.8 | 0 | 0.7688 | 0.7688 | 1.26247 | 1.26247 | 0 | Cu | Yes | Cu
NUCBIY | 5.06822 | 3.86536 | 5.06061 | 1.18684 | 590.137 | 0 | 0.4806 | 0.4806 | 0.404942 | 0.404942 | 0 | Zn | No
NUCCEV | 6.52615 | 3.99784 | 6.52615 | 1.00465 | 1495.08 | 0 | 0.556 | 0.556 | 0.553427 | 0.553427 | 0 | Cu | Yes | Cu
NUCPEI | 6.7664 | 4.45805 | 6.7664 | 1.03972 | 2025.11 | 0 | 0.6338 | 0.6338 | 0.609585 | 0.609585 | 0 | Zn | Yes | Zn
NUCPIM | 6.80799 | 4.4618 | 6.75728 | 1.08855 | 1940.16 | 0 | 0.652 | 0.652 | 0.598964 | 0.598964 | 0 | Zn | Yes | Zn
NUCREJ | 4.13308 | 3.35735 | 4.13308 | 1.63646 | 136.841 | 0 | 0.4364 | 0.4364 | 0.266673 | 0.266673 | 0 | Zn | Yes | Zn
NUCYAN | 4.98599 | 4.20846 | 4.98599 | 1.48214 | 446.845 | 0 | 0.4874 | 0.4874 | 0.328848 | 0.328848 | 0 | Eu | Yes | Eu
NUCYER | 4.96656 | 4.20041 | 4.96656 | 1.49997 | 438.637 | 0 | 0.4852 | 0.4852 | 0.323473 | 0.323473 | 0 | Gd | Yes | Gd
NUCYIV | 4.97799 | 4.21601 | 4.96375 | 1.53207 | 426.025 | 0 | 0.477 | 0.477 | 0.311344 | 0.311344 | 0 | Dy | Yes | Dy
NUDLAA | 10.10107 | 9.89769 | 10.10107 | 1.02317 | 1472.72 | 0 | 0.6112 | 0.6112 | 0.597362 | 0.597362 | 0 | Zn | Yes | Zn
NUDLAB | 6.59183 | 6.26977 | 6.57302 | 1.22444 | 881.768 | 0 | 0.531 | 0.531 | 0.433667 | 0.433667 | 0 | Zn,Fe | Yes | Zn
NUDLEF | 8.75721 | 7.78778 | 8.74627 | 1.19678 | 1023.47 | 83.5467 | 0.567 | 0.567 | 0.473771 | 0.473771 | 0 | Cd,Fe | Yes | Cd,Fe
NUDLIJ | 6.93743 | 5.78938 | 6.89446 | 1.14165 | 1243.17 | 0 | 0.5428 | 0.5428 | 0.475454 | 0.475454 | 0 | Mg | No
NUDMAC | 6.47898 | 5.73918 | 6.47898 | 1.16985 | 1167.25 | 0 | 0.54 | 0.54 | 0.461596 | 0.461596 | 0 | Mg | No
NUDMEG | 6.29424 | 5.40754 | 6.23822 | 1.19809 | 1122.06 | 0 | 0.5334 | 0.5334 | 0.445207 | 0.445207 | 0 | Mg | No
NUDMOQ | 6.59897 | 5.83765 | 6.59897 | 1.15867 | 1195.03 | 0 | 0.5454 | 0.5454 | 0.470712 | 0.470712 | 0 | Mg | No
NUDMUW | 6.32198 | 5.70328 | 6.32198 | 1.18747 | 1129.02 | 0 | 0.5322 | 0.5322 | 0.448181 | 0.448181 | 0 | Mg | No
NUDNEH | 6.40452 | 5.65537 | 6.40452 | 1.17792 | 1143.08 | 0 | 0.5262 | 0.5262 | 0.44672 | 0.44672 | 0 | Mg | No
NUFBEX | 8.49623 | 5.29107 | 8.49623 | 1.23125 | 1185.92 | 0 | 0.5628 | 0.5628 | 0.457098 | 0.457098 | 0 | Zn | Yes | Zn
NUFBOH | 6.20415 | 3.43588 | 6.19684 | 1.14211 | 1324.31 | 0 | 0.5816 | 0.5816 | 0.509231 | 0.509231 | 0 | Zn | No
NUFBUN | 7.53238 | 5.74054 | 7.52156 | 1.07363 | 1837.54 | 0 | 0.6478 | 0.6478 | 0.603375 | 0.603375 | 0 | Zn | Yes | Zn
NUFCAU | 9.94144 | 7.33631 | 9.94144 | 0.845072 | 2503.93 | 0 | 0.7364 | 0.7364 | 0.871405 | 0.871405 | 0 | Zn | Yes | Zn
NUFTOY | 9.32517 | 8.36752 | 9.32517 | 0.982387 | 1467.71 | 0 | 0.6018 | 0.6018 | 0.612589 | 0.612589 | 0 | In | No
NUGRIR | 8.70402 | 6.3995 | 8.695 | 1.28478 | 1422.42 | 0 | 0.645 | 0.645 | 0.502033 | 0.502033 | 0 | W,Cu | No
NUGROX | 7.91316 | 6.30977 | 7.91316 | 1.24187 | 1535.92 | 0 | 0.6464 | 0.6464 | 0.520505 | 0.520505 | 0 | W,Cu | No
NUHNUA | 5.91571 | 3.87698 | 4.38862 | 0.866172 | 1712.15 | 0 | 0.5628 | 0.5628 | 0.649756 | 0.649756 | 0 | Co | Yes | Co
NUHPAI | 5.92167 | 3.93075 | 4.42412 | 0.871868 | 1716.46 | 0 | 0.5834 | 0.5834 | 0.669138 | 0.669138 | 0 | Zn | Yes | Zn
NUHQAK | 6.11993 | 4.14765 | 6.11993 | 1.236 | 1482.32 | 0 | 0.5934 | 0.5934 | 0.480098 | 0.480098 | 0 | Eu | Yes | Eu
NUHQIS | 6.54623 | 4.66095 | 6.54623 | 1.20529 | 1571.97 | 0 | 0.5972 | 0.5972 | 0.495483 | 0.495483 | 0 | Tb,Eu | Yes | Tb,Eu
NUHQOY | 6.53062 | 4.6635 | 6.53062 | 1.21249 | 1566.47 | 0 | 0.5942 | 0.5942 | 0.490068 | 0.490068 | 0 | Tb,Eu | Yes | Tb,Eu
NUHQUE | 6.55171 | 4.68685 | 6.54808 | 1.21067 | 1564.13 | 0 | 0.5964 | 0.5964 | 0.492619 | 0.492619 | 0 | Tb,Eu | Yes | Tb,Eu
NUHRAL | 6.51247 | 4.65457 | 6.51247 | 1.22333 | 1550.98 | 0 | 0.5928 | 0.5928 | 0.484579 | 0.484579 | 0 | Tb,Eu | Yes | Tb,Eu
NUHZAS | 4.59282 | 3.63902 | 4.53366 | 1.44559 | 297.236 | 0 | 0.4222 | 0.4222 | 0.292061 | 0.292061 | 0 | Zn | Yes | Zn
NUJCEA | 4.83502 | 3.79811 | 4.83328 | 1.60555 | 271.811 | 13.1009 | 0.487 | 0.487 | 0.303323 | 0.303323 | 0 | Cd,Ni | Yes | Ni
NUJCIE | 5.03148 | 3.82553 | 5.03043 | 1.58392 | 291.061 | 14.5746 | 0.4906 | 0.4906 | 0.309739 | 0.309739 | 0 | Cd,Ni | Yes | Ni
NULMAJ | 5.03229 | 4.40705 | 5.03229 | 0.892035 | 1920.69 | 0 | 0.6184 | 0.6184 | 0.693246 | 0.693246 | 0 | Mo,Ni | No
NUMPAO | 7.21762 | 6.75917 | 7.21266 | 0.764555 | 3076.09 | 0 | 0.7014 | 0.7014 | 0.917396 | 0.917396 | 0 | Zn | Yes | Zn
NUNCEG | 6.32724 | 4.08141 | 6.24551 | 0.841857 | 2190.65 | 0 | 0.5678 | 0.5678 | 0.674462 | 0.674462 | 0 | Si,Li | Yes | Li
NUNNUH | 6.00836 | 4.32228 | 5.9546 | 0.799722 | 2748.08 | 0 | 0.6854 | 0.6854 | 0.857048 | 0.857048 | 0 | Ni | Yes | Ni
NUNPAP | 6.01151 | 4.33549 | 6.00656 | 0.794607 | 2762.41 | 0 | 0.6796 | 0.6796 | 0.855265 | 0.855265 | 0 | Ni | Yes | Ni
NUNSIA | 4.82032 | 4.25115 | 4.82032 | 1.27602 | 655.783 | 0 | 0.4866 | 0.4866 | 0.381343 | 0.381343 | 0 | Ag | No
NUNSOG | 4.99291 | 4.35876 | 4.99291 | 1.27773 | 683.982 | 0 | 0.4864 | 0.4864 | 0.380677 | 0.380677 | 0 | Ag | No
NUNTOH | 4.10262 | 3.17813 | 4.10101 | 1.65303 | 0 | 461.93 | 0.5398 | 0.5398 | 0.326552 | 0.326552 | 0 | Co | Yes | Co
NUNWIE | 3.87406 | 3.12024 | 3.87278 | 2.1028 | 0 | 138.903 | 0.463 | 0.463 | 0.220183 | 0.220183 | 0 | Co | Yes | Co
NUNZUT | 6.7597 | 5.63419 | 6.7597 | 1.12121 | 1137.57 | 0 | 0.5448 | 0.5448 | 0.485904 | 0.485904 | 0 | Cu | No
NURMUJ | 4.39424 | 3.64857 | 4.38802 | 1.20073 | 1264.97 | 0 | 0.6332 | 0.6332 | 0.527347 | 0.527347 | 0 | Zn | Yes | Zn
NUSSEA | 4.72535 | 2.81491 | 4.72535 | 1.61885 | 0 | 341.727 | 0.4966 | 0.4966 | 0.306761 | 0.306761 | 0 | Zn | Yes | Zn
NUSXEG | 23.63664 | 14.31993 | 19.5758 | 0.701228 | 2371.82 | 0 | 0.827 | 0.827 | 1.17936 | 1.17936 | 0 | Zr,Fe | Yes | Zr,Fe
NUTQAV | 10.89201 | 6.87272 | 10.20477 | 0.722737 | 3175.06 | 0 | 0.7432 | 0.7432 | 1.02831 | 1.02831 | 0 | Cu | Yes | Cu
NUTQEZ | 11.70306 | 8.32124 | 11.70306 | 0.764211 | 3004.82 | 0 | 0.7326 | 0.7326 | 0.958635 | 0.958635 | 0 | Cu | Yes | Cu
NUTYEI | 13.08518 | 12.35732 | 13.03987 | 0.787627 | 2221.74 | 0 | 0.7456 | 0.7456 | 0.946641 | 0.946641 | 0 | Eu | No
NUTYIM | 13.08434 | 12.35689 | 13.08434 | 0.80193 | 2176.28 | 0 | 0.7446 | 0.7446 | 0.92851 | 0.92851 | 0 | Tb | No
NUTYOS | 13.1849 | 11.19579 | 13.1849 | 0.835123 | 1995.53 | 0 | 0.7166 | 0.7166 | 0.858077 | 0.858077 | 0 | Nd | No
NUVBIQ | 4.60795 | 3.59775 | 4.60795 | 2.15646 | 389.58 | 0 | 0.4404 | 0.4404 | 0.204223 | 0.204223 | 0 | Yb,Nd | Yes | Yb,Nd
NUVWEH | 5.84014 | 3.85397 | 5.84014 | 1.503 | 800.838 | 0 | 0.5116 | 0.5116 | 0.340385 | 0.340385 | 0 | La | Yes | La
NUVWIL | 8.81743 | 7.63214 | 8.81743 | 1.35967 | 852.011 | 0 | 0.5786 | 0.5786 | 0.425543 | 0.425543 | 0 | Zn,La | Yes | Zn
NUVXOT | 9.16707 | 5.75569 | 9.14121 | 0.884237 | 2587.34 | 0 | 0.7176 | 0.7176 | 0.811547 | 0.811547 | 0 | Zn | Yes | Zn
NUVXUZ | 23.89274 | 9.6738 | 23.89274 | 0.500285 | 3550.84 | 0 | 0.8514 | 0.8514 | 1.70183 | 1.70183 | 0 | Cu | Yes | Cu
NUVYIN | 5.06465 | 3.39913 | 5.06465 | 1.17756 | 576.975 | 0 | 0.5034 | 0.5034 | 0.427496 | 0.427496 | 0 | Ni | Yes | Ni
NUVYOT | 4.99931 | 3.59386 | 4.8252 | 1.15218 | 597.279 | 148.001 | 0.5094 | 0.5094 | 0.44212 | 0.44212 | 0 | Ni | Yes | Ni
NUWBOX | 5.68496 | 3.45366 | 5.08673 | 2.30898 | 521.344 | 0 | 0.4886 | 0.4886 | 0.211609 | 0.211609 | 0 | Mo,Mn | Yes | Mo,Mn
NUWPOM | 8.32687 | 8.01604 | 8.32687 | 1.25431 | 1101.49 | 0 | 0.5552 | 0.5552 | 0.442633 | 0.442633 | 0 | Mg | Yes | Mg
NUWVIM | 4.95462 | 3.8636 | 4.94993 | 1.17037 | 619.05 | 8.13429 | 0.4914 | 0.4914 | 0.419868 | 0.419868 | 0 | Zn | No
NUXMAU | 3.85797 | 2.8476 | 3.85421 | 2.10391 | 0 | 116.084 | 0.4602 | 0.4602 | 0.218736 | 0.218736 | 0 | Cu | Yes | Cu
NUXWAG | 4.2499 | 3.21404 | 4.2499 | 1.30911 | 0 | 593.045 | 0.5648 | 0.5648 | 0.43144 | 0.43144 | 0 | Mo,Mn | Yes | Mn
NUYNAY | 6.39583 | 3.24521 | 6.39583 | 1.29195 | 0 | 691.237 | 0.5078 | 0.5078 | 0.393048 | 0.393048 | 0 | Ti | Yes | Ti
NUYNEC | 8.26029 | 6.82395 | 8.26029 | 1.01384 | 1755.01 | 0 | 0.6224 | 0.6224 | 0.613905 | 0.613905 | 0 | Ti | Yes | Ti
NUYQUU | 3.95153 | 3.47099 | 3.94298 | 2.33033 | 212.157 | 0 | 0.4774 | 0.4774 | 0.204864 | 0.204864 | 0 | Cd | No
NUYWEK | 4.35086 | 2.44352 | 3.59257 | 1.43836 | 0 | 176.048 | 0.4526 | 0.4526 | 0.314665 | 0.314665 | 0 | Cd | No
NUYWOU | 4.72881 | 2.51071 | 4.72472 | 1.29459 | 0 | 328.964 | 0.4644 | 0.4644 | 0.358723 | 0.358723 | 0 | Cd | No
NUZCIV | 7.57732 | 5.39606 | 7.57711 | 1.85198 | 424.05 | 0 | 0.38 | 0.38 | 0.205186 | 0.205186 | 0 | Co | No
NUZSAD | 3.81349 | 3.15465 | 3.81349 | 2.05862 | 0 | 95.8062 | 0.3692 | 0.3692 | 0.179344 | 0.179344 | 0 | Eu | No
OBAFEF | 4.96935 | 4.01792 | 4.92296 | 2.37845 | 380.351 | 0 | 0.4776 | 0.4776 | 0.200803 | 0.200803 | 0 | Cu,Tb | Yes | Cu,Tb
OBAFIJ | 5.23118 | 4.64394 | 5.22975 | 2.3889 | 405.056 | 0 | 0.4836 | 0.4836 | 0.202436 | 0.202436 | 0 | Cu,Tb | Yes | Cu
OBAFOP | 5.00648 | 4.01028 | 4.65887 | 2.41546 | 399.213 | 0 | 0.4784 | 0.4784 | 0.198058 | 0.198058 | 0 | Cu,Tb | Yes | Cu,Tb
OBAHIL | 8.44223 | 7.37969 | 8.44223 | 0.972998 | 1596.68 | 0 | 0.603 | 0.603 | 0.619734 | 0.619734 | 0 | Zn | No
OBAHOR | 8.04827 | 7.09842 | 8.046 | 0.982079 | 1609.79 | 0 | 0.5956 | 0.5956 | 0.606469 | 0.606469 | 0 | Zn | No
OBAHUX | 8.31415 | 7.49178 | 8.31031 | 0.960232 | 1636.87 | 0 | 0.605 | 0.605 | 0.630056 | 0.630056 | 0 | Zn | No
OBAJAF | 9.08651 | 7.73882 | 9.08617 | 0.939446 | 1698.6 | 0 | 0.6188 | 0.6188 | 0.658686 | 0.658686 | 0 | Zn | Yes | Zn
OBEDAA | 4.68867 | 3.83063 | 4.60079 | 1.17021 | 920.621 | 0 | 0.5386 | 0.5386 | 0.46026 | 0.46026 | 0 | Ag | No
OBEDEE | 5.83756 | 4.97252 | 5.83756 | 0.932431 | 2150.46 | 0 | 0.6298 | 0.6298 | 0.675439 | 0.675439 | 0 | Ag | Yes | Ag
OBENAL | 3.05568 | 2.65884 | 3.05568 | 2.79779 | 0 | 0 | 0.3206 | 0.3206 | 0.11459 | 0.11459 | 0 | Co | Yes | Co
OBENAL01 | 3.10965 | 2.61865 | 3.10741 | 2.78674 | 0 | 0 | 0.312 | 0.312 | 0.111959 | 0.111959 | 0 | Co | Yes | Co
OBENAL02 | 3.05845 | 2.54824 | 3.00787 | 2.83296 | 0 | 0 | 0.3082 | 0.3082 | 0.108791 | 0.108791 | 0 | Co | Yes | Co
OBENUF | 3.75075 | 3.1918 | 3.74801 | 2.04759 | 0 | 73.0156 | 0.4128 | 0.4128 | 0.201603 | 0.201603 | 0 | Gd | Yes | Gd
OBEPER | 3.21976 | 2.59822 | 3.18415 | 2.16182 | 0 | 0 | 0.3774 | 0.3774 | 0.174575 | 0.174575 | 0 | Tm | Yes | Tm
OBIBAF | 6.94508 | 5.04977 | 5.92375 | 0.848313 | 1898.37 | 0 | 0.6028 | 0.6028 | 0.710587 | 0.710587 | 0 | Mg | Yes | Mg
OBIBEJ | 8.27924 | 5.80407 | 6.33414 | 0.828843 | 2116.52 | 0 | 0.601 | 0.601 | 0.725107 | 0.725107 | 0 | Ca | Yes | Ca
OBIBOT | 6.67176 | 5.057 | 6.67176 | 1.21046 | 1230.24 | 0 | 0.5556 | 0.5556 | 0.458998 | 0.458998 | 0 | Ba | Yes | Ba
OBODEQ | 5.13358 | 4.46715 | 5.12837 | 1.36036 | 1425.26 | 0 | 0.5966 | 0.5966 | 0.43856 | 0.43856 | 0 | Nd | Yes | Nd
OBOGUK | 8.65239 | 7.8304 | 8.65239 | 0.77452 | 3137.61 | 0 | 0.7298 | 0.7298 | 0.942262 | 0.942262 | 0 | Zn | Yes | Zn
OBONUO | 8.62654 | 4.35866 | 8.61518 | 1.08466 | 1219.26 | 0 | 0.5486 | 0.5486 | 0.505779 | 0.505779 | 0 | Cu | Yes | Cu
OBUBIW | 8.40991 | 7.43675 | 8.40991 | 1.51932 | 765.188 | 0 | 0.5544 | 0.5544 | 0.3649 | 0.3649 | 0 | Cu,La | Yes | Cu
OBUBOC | 8.45577 | 7.46863 | 8.45577 | 1.46042 | 801.525 | 0.391601 | 0.5536 | 0.5536 | 0.37907 | 0.37907 | 0 | Cu,Ce | Yes | Cu
OBUFEX | 5.14759 | 4.35938 | 5.14759 | 1.09987 | 1424.95 | 0 | 0.565 | 0.565 | 0.513698 | 0.513698 | 0 | Zn | No
OBUFIB | 4.69226 | 3.94966 | 4.47162 | 1.56841 | 562.145 | 0 | 0.426 | 0.426 | 0.271613 | 0.271613 | 0 | Zn | No
OBUREL | 8.37405 | 3.25275 | 8.3739 | 1.32291 | 0 | 776.523 | 0.5 | 0.5 | 0.377954 | 0.377954 | 0 | Cu | Yes | Cu
OCACUR | 5.50745 | 4.89061 | 5.44518 | 1.25128 | 1548.08 | 0 | 0.5884 | 0.5884 | 0.47024 | 0.47024 | 0 | Co | Yes | Co
OCAQOY | 4.53686 | 3.80641 | 4.53372 | 1.60935 | 336.366 | 0 | 0.3906 | 0.3906 | 0.242707 | 0.242707 | 0 | Ni,V | Yes | Ni,V
OCAWAT | 5.70065 | 4.00684 | 5.61058 | 1.58378 | 724.987 | 0 | 0.5174 | 0.5174 | 0.326687 | 0.326687 | 0 | Cd,Si | Yes | Cd
OCEGIP | 4.14487 | 3.3825 | 4.14487 | 1.9616 | 148.776 | 0 | 0.3738 | 0.3738 | 0.190559 | 0.190559 | 0 | Si,Fe | No
OCEGOV | 3.97154 | 3.13725 | 3.97154 | 2.08763 | 0 | 85.8658 | 0.3428 | 0.3428 | 0.164206 | 0.164206 | 0 | Ni,Si | No
OCIHIS | 4.00435 | 3.28628 | 3.71864 | 1.50625 | 0 | 371.998 | 0.4736 | 0.4736 | 0.314422 | 0.314422 | 0 | Zr | No
OCILEU | 4.58414 | 3.42916 | 4.57221 | 1.15745 | 563.652 | 0 | 0.5004 | 0.5004 | 0.43233 | 0.43233 | 0 | Co | Yes | Co
OCILIY | 8.53165 | 6.26258 | 8.17508 | 1.12456 | 1008.76 | 0 | 0.5168 | 0.5168 | 0.459558 | 0.459558 | 0 | Zn | Yes | Zn
OCIMAR | 6.5145 | 4.27754 | 6.51296 | 1.03951 | 1212.67 | 0 | 0.5148 | 0.5148 | 0.495235 | 0.495235 | 0 | Co | No
OCIMEV | 6.59899 | 4.30563 | 6.58855 | 1.02176 | 1279.81 | 0 | 0.5182 | 0.5182 | 0.507164 | 0.507164 | 0 | Co | No
OCIMIZ | 6.97793 | 4.97983 | 6.96924 | 0.99263 | 1303.83 | 0 | 0.5312 | 0.5312 | 0.535144 | 0.535144 | 0 | Co | No
OCIMOF | 6.71274 | 4.68971 | 6.50439 | 1.02328 | 1242.65 | 0 | 0.5194 | 0.5194 | 0.507583 | 0.507583 | 0 | Co | No
OCIMUL | 6.68572 | 4.74391 | 6.68572 | 1.01595 | 1240.05 | 0 | 0.5212 | 0.5212 | 0.513019 | 0.513019 | 0 | Co | No
OCINAS | 7.37544 | 5.53142 | 7.37544 | 1.04306 | 1215.49 | 0 | 0.5388 | 0.5388 | 0.516555 | 0.516555 | 0 | Zn | No
OCINIA | 5.60901 | 3.32165 | 5.60901 | 1.53578 | 767.736 | 0 | 0.5314 | 0.5314 | 0.346013 | 0.346013 | 0 | Zn | Yes | Zn
OCIVIH | 7.04534 | 3.22991 | 7.04534 | 1.52336 | 0 | 395.739 | 0.4844 | 0.4844 | 0.317981 | 0.317981 | 0 | Pr,Co | Yes | Co
OCIZAD | 5.25446 | 4.2672 | 5.25048 | 1.11639 | 1305.47 | 0 | 0.522 | 0.522 | 0.467577 | 0.467577 | 0 | Cu | Yes | Cu
OCOKUP | 5.00304 | 3.71484 | 4.99284 | 1.15999 | 683.386 | 0 | 0.474 | 0.474 | 0.408624 | 0.408624 | 0 | Mn | Yes | Mn
OCUGEZ | 5.71674 | 4.14737 | 5.66007 | 1.32226 | 1090.62 | 0 | 0.5748 | 0.5748 | 0.43471 | 0.43471 | 0 | Nd | Yes | Nd
OCUGEZ01 | 5.7662 | 4.18465 | 5.76016 | 1.3013 | 1121.24 | 0 | 0.5724 | 0.5724 | 0.439868 | 0.439868 | 0 | Nd | Yes | Nd
OCUMIL | 5.22769 | 3.7877 | 5.2092 | 1.25606 | 1213.15 | 0.036252 | 0.5456 | 0.5456 | 0.434374 | 0.434374 | 0 | Mn | Yes | Mn
OCUMOR | 5.32208 | 3.84167 | 5.31587 | 1.29298 | 997.724 | 12.9664 | 0.525 | 0.525 | 0.406038 | 0.406038 | 0 | Mn | Yes | Mn
OCUMUX | 5.1192 | 3.7079 | 5.1192 | 1.29581 | 1017 | 0.531833 | 0.5164 | 0.5164 | 0.398515 | 0.398515 | 0 | Mn | Yes | Mn
OCUNAC | 36.1506 | 14.04664 | 36.1506 | 0.427517 | 3327.89 | 0 | 0.8368 | 0.8368 | 1.95735 | 1.95735 | 0 | Cr | Yes | Cr
OCUNAE | 5.43724 | 3.65933 | 5.43724 | 1.22157 | 1143.94 | 22.2874 | 0.5506 | 0.5506 | 0.450731 | 0.450731 | 0 | Mn | Yes | Mn
OCUPOS | 4.38921 | 3.97026 | 4.38921 | 1.66698 | 426.966 | 0 | 0.445 | 0.445 | 0.266949 | 0.266949 | 0 | V | Yes | V
OCUPUY | 4.6531 | 4.04819 | 4.6531 | 1.52024 | 654.982 | 0 | 0.479 | 0.479 | 0.315083 | 0.315083 | 0 | V | Yes | V
OCUQIN | 5.33125 | 3.14528 | 5.07457 | 1.48509 | 0 | 713.44 | 0.5218 | 0.5218 | 0.35136 | 0.35136 | 0 | V | Yes | V
OCUQOT | 5.08411 | 3.37974 | 5.08411 | 1.51 | 742.832 | 0 | 0.5036 | 0.5036 | 0.333509 | 0.333509 | 0 | V | Yes | V
OCUQUZ | 5.37996 | 3.33175 | 5.36407 | 1.48088 | 791.887 | 0 | 0.5182 | 0.5182 | 0.349928 | 0.349928 | 0 | V | Yes | V
OCURAG | 5.43063 | 3.42226 | 5.42822 | 1.47361 | 815.454 | 0 | 0.519 | 0.519 | 0.352197 | 0.352197 | 0 | V | Yes | V
OCUREK | 4.93226 | 3.39584 | 4.93226 | 1.78543 | 497.336 | 0 | 0.483 | 0.483 | 0.270523 | 0.270523 | 0 | V | Yes | V
OCURIO | 4.77028 | 3.1741 | 4.76358 | 1.89323 | 0 | 341.911 | 0.4576 | 0.4576 | 0.241703 | 0.241703 | 0 | V | Yes | V
OCUSIP | 5.39686 | 4.96775 | 5.37929 | 1.58503 | 730.556 | 0 | 0.5014 | 0.5014 | 0.316334 | 0.316334 | 0 | V | Yes | V
OCUSOV | 4.91031 | 3.4317 | 4.90721 | 1.52702 | 721.382 | 0 | 0.5004 | 0.5004 | 0.327698 | 0.327698 | 0 | V | Yes | V
OCUSUB | 5.00781 | 3.40979 | 5.00781 | 1.50787 | 745.023 | 0 | 0.5152 | 0.5152 | 0.341674 | 0.341674 | 0 | V | Yes | V
OCUTAI | 4.9495 | 3.52882 | 4.91814 | 1.71859 | 640.251 | 0 | 0.4958 | 0.4958 | 0.288493 | 0.288493 | 0 | V | Yes | V
OCUTEM | 5.16189 | 3.4562 | 5.16189 | 1.4963 | 784.115 | 0 | 0.5098 | 0.5098 | 0.340707 | 0.340707 | 0 | V | Yes | V
OCUVUF | 7.8514 | 5.72034 | 7.7546 | 3.13958 | 569.831 | 0 | 0.5542 | 0.5542 | 0.176521 | 0.176521 | 0 | Dy,W,K,As | Yes | Dy,W,K,As
ODAGEI | 7.62962 | 3.29107 | 7.62962 | 1.34136 | 0 | 471.19 | 0.4724 | 0.4724 | 0.35218 | 0.35218 | 0 | Ag | No
ODAHIK | 5.19645 | 3.68876 | 5.16301 | 1.07382 | 691.446 | 0 | 0.4792 | 0.4792 | 0.446256 | 0.446256 | 0 | Cu | Yes | Cu
ODAJAG | 4.17677 | 3.25151 | 4.17557 | 2.09663 | 0 | 207.853 | 0.4414 | 0.4414 | 0.210528 | 0.210528 | 0 | Nd | Yes | Nd
ODEKAL | 3.74631 | 2.82242 | 3.73986 | 2.76034 | 0 | 38.1646 | 0.3514 | 0.3514 | 0.127303 | 0.127303 | 0 | In,Li | Yes | Li
ODELOZ | 3.06388 | 2.40854 | 3.06321 | 2.10107 | 0 | 0 | 0.3698 | 0.3698 | 0.176006 | 0.176006 | 0 | V | Yes | V
ODERIZ | 5.75405 | 4.36229 | 5.74596 | 1.52699 | 528.922 | 95.6134 | 0.5294 | 0.5294 | 0.346694 | 0.346694 | 0 | Pd | Yes | Pd
ODEZAB | 11.63192 | 4.40592 | 11.61962 | 0.799101 | 2632.5 | 8.06445 | 0.6938 | 0.6938 | 0.868225 | 0.868225 | 0 | Cu | Yes | Cu
ODIMAQ | 8.52073 | 7.26741 | 8.52073 | 1.44329 | 752.358 | 0 | 0.5848 | 0.5848 | 0.405186 | 0.405186 | 0 | Zn,Sm | Yes | Zn
ODIVUU | 8.59093 | 6.84892 | 8.59093 | 1.01269 | 1713.33 | 0 | 0.6294 | 0.6294 | 0.621511 | 0.621511 | 0 | Zn | Yes | Zn
ODIXAC | 5.23176 | 2.89974 | 5.23082 | 1.42612 | 0 | 376.983 | 0.4384 | 0.4384 | 0.307407 | 0.307407 | 0 | Cd,Si | No
ODIXEG | 10.36031 | 7.47097 | 10.26209 | 0.552173 | 4163.57 | 0 | 0.7816 | 0.7816 | 1.4155 | 1.4155 | 0 | Zn,Si | Yes | Zn
ODIXIK | 6.81688 | 4.29892 | 6.81439 | 1.49389 | 568.828 | 202.732 | 0.5408 | 0.5408 | 0.362007 | 0.362007 | 0 | Cd,Si | Yes | Cd
ODODES | 6.13875 | 4.52515 | 6.13614 | 0.993468 | 1799.42 | 0 | 0.5926 | 0.5926 | 0.596497 | 0.596497 | 0 | Zn,Si | Yes | Zn
ODODIW | 7.22618 | 4.59373 | 7.22618 | 0.965963 | 2017.54 | 0 | 0.634 | 0.634 | 0.65634 | 0.65634 | 0 | Zn,Si | Yes | Zn
ODODOC | 7.00262 | 4.84122 | 6.9907 | 1.05423 | 1653.92 | 0 | 0.6044 | 0.6044 | 0.57331 | 0.57331 | 0 | Cd,Si | No
ODODUI | 11.00214 | 7.6444 | 10.86092 | 0.618366 | 3571.55 | 0 | 0.7646 | 0.7646 | 1.23648 | 1.23648 | 0 | Zn,Si | Yes | Zn
ODOMIF | 4.61212 | 3.63133 | 4.60194 | 1.07759 | 1533.99 | 0 | 0.5582 | 0.5582 | 0.51801 | 0.51801 | 0 | Mn | No
ODONEB | 4.03145 | 3.0708 | 4.03145 | 1.29598 | 0 | 88.2201 | 0.4328 | 0.4328 | 0.333957 | 0.333957 | 0 | Ni | Yes | Ni
ODONIF | 3.90059 | 3.2084 | 3.90059 | 1.28373 | 0 | 101.417 | 0.4252 | 0.4252 | 0.331223 | 0.331223 | 0 | Co | Yes | Co
ODOXEK | 5.23174 | 4.24381 | 5.21951 | 1.86723 | 143.105 | 152.014 | 0.425 | 0.425 | 0.22761 | 0.22761 | 0 | Cd | No
ODUNEH | 6.66002 | 5.04848 | 6.62254 | 0.964914 | 2169.69 | 0 | 0.6352 | 0.6352 | 0.658297 | 0.658297 | 0 | Zn | Yes | Zn
OFAMUF | 5.59939 | 4.02992 | 5.59939 | 1.54548 | 304.968 | 0 | 0.3828 | 0.3828 | 0.247691 | 0.247691 | 0 | Co | Yes | Co
OFAPIW | 6.56046 | 3.36337 | 6.56046 | 1.19213 | 919.755 | 0 | 0.4988 | 0.4988 | 0.418411 | 0.418411 | 0 | Co | No
OFAWAV | 11.42925 | 8.90439 | 11.4135 | 0.968512 | 2247.34 | 0 | 0.7636 | 0.7636 | 0.788426 | 0.788426 | 0.000206502 | Hf | Yes | Hf
OFAWEZ | 10.66695 | 9.07717 | 10.66695 | 0.975199 | 2260.18 | 0 | 0.7702 | 0.7702 | 0.789787 | 0.789787 | 0 | Hf | Yes | Hf
OFEHAK | 6.57238 | 4.30728 | 6.57238 | 1.26099 | 1244.3 | 0 | 0.577 | 0.577 | 0.457578 | 0.457578 | 0 | Cd | Yes | Cd
OFEREX | 6.99117 | 6.70761 | 6.99117 | 1.56791 | 985.293 | 0 | 0.5694 | 0.5694 | 0.363159 | 0.363159 | 0 | Eu | Yes | Eu
OFERUN | 11.51766 | 3.43919 | 11.48105 | 0.924676 | 1559.62 | 0 | 0.6416 | 0.6416 | 0.693865 | 0.693865 | 0 | Zn | No
OFERUN02 | 11.42938 | 3.12691 | 11.42938 | 0.92153 | 0 | 1495.11 | 0.6302 | 0.6302 | 0.683863 | 0.683863 | 0 | Zn | No
OFERUN06 | 11.42842 | 3.43062 | 11.4146 | 0.893311 | 1674.42 | 0 | 0.6708 | 0.6708 | 0.750915 | 0.750915 | 0 | Zn | No
OFESAU | 7.18693 | 4.9999 | 7.18693 | 1.91678 | 445.907 | 0 | 0.4402 | 0.4402 | 0.229656 | 0.229656 | 0 | Cu,Gd | No
OFESEY | 7.30457 | 5.07688 | 7.30457 | 1.8342 | 475.221 | 0 | 0.451 | 0.451 | 0.245883 | 0.245883 | 0 | Cu,Nd | No
OFESIC | 7.36476 | 5.0904 | 7.36476 | 1.82236 | 481.855 | 0 | 0.4554 | 0.4554 | 0.249896 | 0.249896 | 0 | Cu,Sm | No
OFEZEF | 10.35242 | 2.52202 | 10.35242 | 0.969164 | 0 | 1843.96 | 0.6844 | 0.6844 | 0.706176 | 0.706176 | 0 | Al | No
OFEZIJ | 10.43495 | 2.49468 | 10.43495 | 0.979239 | 0 | 1799.97 | 0.683 | 0.683 | 0.69748 | 0.69748 | 0 | Al | No
OFIWIK | 4.19782 | 3.14416 | 4.19782 | 1.86702 | 0 | 23.8115 | 0.3914 | 0.3914 | 0.209639 | 0.209639 | 0 | Zn | No
OFOCUI | 11.39371 | 7.77962 | 11.39371 | 0.789274 | 2959.83 | 0 | 0.7236 | 0.7236 | 0.916792 | 0.916792 | 0 | Cu | Yes | Cu
OFODAP | 8.07131 | 6.70372 | 8.06884 | 0.841125 | 2966.38 | 0 | 0.7398 | 0.7398 | 0.879537 | 0.879537 | 0 | Cd | Yes | Cd
OFODET | 6.29959 | 4.57313 | 6.27845 | 1.15382 | 1161.73 | 0 | 0.519 | 0.519 | 0.449811 | 0.449811 | 0 | Mn | Yes | Mn
OFORUX | 5.53845 | 5.06291 | 5.53845 | 1.56223 | 360.018 | 0 | 0.406 | 0.406 | 0.259885 | 0.259885 | 0 | Cu,Cd | Yes | Cu
OFUCAV | 4.37268 | 3.46007 | 4.37113 | 1.87575 | 371.093 | 0 | 0.4774 | 0.4774 | 0.254512 | 0.254512 | 0 | Ce | Yes | Ce
OFUCEZ | 5.30083 | 4.49138 | 5.29823 | 1.50666 | 1188.95 | 0 | 0.5642 | 0.5642 | 0.374471 | 0.374471 | 0 | Ce | Yes | Ce
OFUDUQ | 3.67442 | 3.07956 | 3.67442 | 1.56733 | 0 | 60.1265 | 0.3866 | 0.3866 | 0.246661 | 0.246661 | 0 | Co | Yes | Co
OFUFUR | 4.24304 | 2.87906 | 4.23821 | 3.49951 | 0 | 70.8821 | 0.4052 | 0.4052 | 0.115788 | 0.115788 | 0 | W,Ni,Si | Yes | W,Ni,Si
OFUSEP | 4.18909 | 2.4539 | 4.18909 | 1.98367 | 0 | 153.834 | 0.4674 | 0.4674 | 0.235623 | 0.235623 | 0 | Ag | Yes | Ag
OFUYUL | 6.56154 | 4.20373 | 6.56131 | 1.08955 | 1608.33 | 0 | 0.6302 | 0.6302 | 0.578404 | 0.578404 | 0 | Zn | No
OGAGAF | 4.92581 | 3.9125 | 4.92581 | 1.40546 | 592.516 | 0 | 0.5084 | 0.5084 | 0.361731 | 0.361731 | 0 | Zn | No
OGAGEJ | 5.64492 | 5.21899 | 5.64485 | 1.05864 | 1751.06 | 0 | 0.6242 | 0.6242 | 0.589626 | 0.589626 | 0 | Zn | No
OGAGIN | 5.17696 | 3.68155 | 5.09885 | 1.45357 | 549.157 | 0 | 0.4912 | 0.4912 | 0.337926 | 0.337926 | 0 | Zn | No
OGAQES | 3.50911 | 2.82622 | 3.50911 | 2.25652 | 0 | 5.42306 | 0.343 | 0.343 | 0.152004 | 0.152004 | 0 | Ba | No
OGAXUR | 6.21326 | 5.95602 | 6.21326 | 1.24359 | 846.718 | 0 | 0.4942 | 0.4942 | 0.397397 | 0.397397 | 0 | Co | Yes | Co
OGEBAF01 | 14.74547 | 10.54801 | 14.74547 | 0.504959 | 4068.08 | 0 | 0.8166 | 0.8166 | 1.61716 | 1.61716 | 0 | Cu | Yes | Cu
OGECOU | 6.21029 | 5.96321 | 6.17894 | 1.2702 | 816.577 | 0 | 0.4898 | 0.4898 | 0.385607 | 0.385607 | 0 | Ni | Yes | Ni
OGESOJ | 3.54128 | 3.39333 | 3.54122 | 2.02459 | 234.729 | 0 | 0.5794 | 0.5794 | 0.286182 | 0.286182 | 0 | Bi | No
OGIBOV | 4.29925 | 3.68277 | 4.29768 | 2.42877 | 303.099 | 0 | 0.457 | 0.457 | 0.188161 | 0.188161 | 0 | Ga | No
OGIBUD | 6.49659 | 4.27127 | 6.49659 | 1.11792 | 1589.82 | 0 | 0.603 | 0.603 | 0.539397 | 0.539397 | 0 | Zn | No
OGIJIY | 4.40711 | 3.40103 | 4.40711 | 1.69185 | 508.464 | 0 | 0.4674 | 0.4674 | 0.276266 | 0.276266 | 0 | Sm | Yes | Sm
OGIKAR | 10.46212 | 5.43474 | 8.12198 | 0.950984 | 1813.88 | 0 | 0.622 | 0.622 | 0.654059 | 0.654059 | 0 | Cu | Yes | Cu
OGIYAF | 4.13453 | 2.65637 | 4.13022 | 1.53002 | 0 | 166.969 | 0.4814 | 0.4814 | 0.314636 | 0.314636 | 0 | Co | No
OGIYOT | 9.60009 | 8.6886 | 9.60009 | 1.09617 | 1064.78 | 29.5489 | 0.568 | 0.568 | 0.51817 | 0.51817 | 0 | Nd | No
OGIYUZ | 9.8373 | 8.87116 | 9.8373 | 1.07364 | 1210.15 | 0 | 0.577 | 0.577 | 0.537422 | 0.537422 | 0 | Eu | No
OGOJAX | 15.34906 | 9.73806 | 15.34906 | 0.707076 | 2779.47 | 0 | 0.723 | 0.723 | 1.02252 | 1.02252 | 0 | Cu | Yes | Cu
OGOJOJ | 6.48122 | 4.02381 | 6.42493 | 1.42933 | 381.553 | 0 | 0.4802 | 0.4802 | 0.335961 | 0.335961 | 0 | Cu,Gd | Yes | Cu
OGOWAJ | 7.34237 | 6.24854 | 7.34237 | 0.908904 | 1853.71 | 0 | 0.611 | 0.611 | 0.672238 | 0.672238 | 0 | Zn | No
OGUJIL | 4.11991 | 3.42248 | 4.10899 | 1.27165 | 424.075 | 0 | 0.4916 | 0.4916 | 0.386586 | 0.386586 | 0 | Cu | No
OGUPIQ | 5.83455 | 3.53797 | 5.83455 | 1.63754 | 431.65 | 0 | 0.4298 | 0.4298 | 0.262466 | 0.262466 | 0 | Co | Yes | Co
OGURAK | 9.48905 | 5.22989 | 9.11458 | 0.968985 | 2001.3 | 0 | 0.6678 | 0.6678 | 0.689174 | 0.689174 | 0 | Cu | Yes | Cu
OGUZIA | 4.34698 | 3.82009 | 4.34698 | 2.40082 | 224.81 | 0 | 0.402 | 0.402 | 0.167443 | 0.167443 | 0 | Zn | Yes | Zn
OHAKEO | 5.91842 | 4.8868 | 5.91143 | 1.15127 | 1089.81 | 0 | 0.543 | 0.543 | 0.471652 | 0.471652 | 0 | Cd | No
OHAKIS | 5.22451 | 4.43244 | 5.1107 | 1.2284 | 893.932 | 0 | 0.5162 | 0.5162 | 0.420223 | 0.420223 | 0 | Cd | No
OHAQAR | 11.81735 | 7.47362 | 11.8167 | 0.883951 | 2090.07 | 71.8371 | 0.6804 | 0.6804 | 0.769726 | 0.769726 | 0.000226257 | Zn | Yes | Zn
OHAQEU | 4.72292 | 3.34073 | 4.72292 | 1.44091 | 571.362 | 0 | 0.4978 | 0.4978 | 0.345477 | 0.345477 | 0 | Nb,Fe | Yes | Fe
OHATAT | 4.42739 | 3.17116 | 4.42454 | 1.78842 | 0 | 364.648 | 0.4044 | 0.4044 | 0.226122 | 0.226122 | 0 | Co | Yes | Co
OHAZAZ | 4.53803 | 2.66232 | 4.52105 | 1.45257 | 0 | 796.289 | 0.5452 | 0.5452 | 0.375335 | 0.375335 | 0 | Gd | Yes | Gd
OHEGAJ | 4.72341 | 2.80937 | 4.71665 | 2.20772 | 0 | 247.623 | 0.5162 | 0.5162 | 0.233816 | 0.233816 | 0 | As,Zn | Yes | Zn
OHEMIX | 4.92196 | 3.64144 | 4.8529 | 1.34136 | 1048.81 | 0 | 0.5778 | 0.5778 | 0.430757 | 0.430757 | 0 | Ag | Yes | Ag
OHIHET | 4.30684 | 3.71246 | 4.30684 | 1.30435 | 281.135 | 0 | 0.4222 | 0.4222 | 0.323685 | 0.323685 | 0 | Zn | No
OHIHOD | 4.35456 | 3.00054 | 4.34805 | 1.72131 | 0 | 191.625 | 0.4356 | 0.4356 | 0.253063 | 0.253063 | 0 | Tb | No
OHIHUJ | 4.46285 | 3.10178 | 4.45704 | 1.59089 | 0 | 244.981 | 0.4484 | 0.4484 | 0.281855 | 0.281855 | 0 | La | Yes | La
OHOLIH | 5.70904 | 5.21205 | 5.70809 | 1.26984 | 1141.51 | 0 | 0.5328 | 0.5328 | 0.419581 | 0.419581 | 0 | Zn | No
OHOMIH | 4.60907 | 4.30122 | 4.60907 | 1.97594 | 380.843 | 0 | 0.396 | 0.396 | 0.200411 | 0.200411 | 0 | Cu | Yes | Cu
OHUMEL | 14.09837 | 12.86508 | 14.09837 | 0.808879 | 2229.73 | 0.15238 | 0.8014 | 0.8014 | 0.990754 | 0.990754 | 0 | Mo,Zn | Yes | Mo
OHUMIP | 9.16435 | 7.10723 | 9.14384 | 1.34842 | 1797.69 | 0.133659 | 0.714 | 0.714 | 0.529508 | 0.529508 | 0 | Mo,Zn | Yes | Mo,Zn
OJAKOA | 4.13561 | 3.37132 | 4.13004 | 1.73474 | 156.388 | 0 | 0.3788 | 0.3788 | 0.218361 | 0.218361 | 0 | Pr | Yes | Pr
OJAKUG | 3.99497 | 3.17471 | 3.98824 | 1.81475 | 0 | 86.1804 | 0.3714 | 0.3714 | 0.204656 | 0.204656 | 0 | Eu | No
OJAZOP | 4.82674 | 3.80884 | 4.82333 | 2.14546 | 704.1 | 0.00295631 | 0.5202 | 0.5202 | 0.242465 | 0.242465 | 0 | Nd,Ge | Yes | Nd,Ge
OJICEQ | 11.96892 | 11.06718 | 11.96892 | 0.836902 | 1648.51 | 0 | 0.6404 | 0.6404 | 0.765203 | 0.765203 | 0 | Zn | Yes | Zn
OJICUG | 8.60682 | 7.88912 | 8.60682 | 0.689805 | 3326.3 | 0 | 0.734 | 0.734 | 1.06407 | 1.06407 | 0 | Sc | Yes | Sc
OJIDAN | 19.79872 | 19.3368 | 19.78262 | 0.704653 | 1683.74 | 30.626 | 0.6956 | 0.6956 | 0.987152 | 0.987152 | 0 | Sc | Yes | Sc
OJIFAP | 4.67693 | 3.73833 | 4.67693 | 1.13515 | 669.365 | 0 | 0.4686 | 0.4686 | 0.412808 | 0.412808 | 0 | Na | Yes | Na
OJIWAG | 5.38643 | 4.20657 | 5.38643 | 1.10966 | 1343.75 | 0 | 0.561 | 0.561 | 0.505563 | 0.505563 | 0 | Zn | Yes | Zn
OJIWEK | 5.59427 | 3.7203 | 5.58851 | 1.22195 | 1336.83 | 0 | 0.5402 | 0.5402 | 0.442081 | 0.442081 | 0 | Zn | No
OJIWIO | 4.64307 | 3.99735 | 4.61496 | 1.33375 | 631.712 | 0 | 0.4524 | 0.4524 | 0.339195 | 0.339195 | 0 | Zn | Yes | Zn
OJONOQ | 6.43933 | 5.37715 | 5.61608 | 1.49915 | 1242.81 | 0 | 0.6578 | 0.6578 | 0.438781 | 0.438781 | 0 | Er | Yes | Er
OJORUC | 8.31671 | 3.81807 | 7.2234 | 0.868373 | 2199.54 | 0 | 0.6578 | 0.6578 | 0.757508 | 0.757508 | 0 | Zn | Yes | Zn
OJOSEN | 11.61043 | 10.79035 | 11.61043 | 0.843395 | 2526.09 | 0 | 0.7798 | 0.7798 | 0.924597 | 0.924597 | 0 | Co | Yes | Co
OJOSIR | 9.97318 | 4.04646 | 9.96574 | 1.17933 | 1860.13 | 0 | 0.651 | 0.651 | 0.552007 | 0.552007 | 0 | Co | Yes | Co
OJOZOE | 4.69826 | 2.59583 | 4.69808 | 2.03205 | 0 | 217.57 | 0.4204 | 0.4204 | 0.206885 | 0.206885 | 0 | Gd | Yes | Gd
OJUNIS | 5.61564 | 5.30076 | 5.61564 | 2.29443 | 702.466 | 0 | 0.5604 | 0.5604 | 0.244244 | 0.244244 | 0 | Zn | No
OJUPEQ | 7.65722 | 5.34894 | 7.64941 | 1.35901 | 928.863 | 1.26278 | 0.5006 | 0.5006 | 0.368355 | 0.368355 | 0.00500363 | Zn | Yes | Zn
OJUPIU | 6.2156 | 5.19186 | 6.21256 | 1.67906 | 739.206 | 70.4467 | 0.512 | 0.512 | 0.304933 | 0.304933 | 0.00452634 | Zn | Yes | Zn
OKABAE | 14.07417 | 9.53484 | 14.07417 | 0.650845 | 3222.24 | 0 | 0.77 | 0.77 | 1.18308 | 1.18308 | 0 | Cu | Yes | Cu
OKABEI | 13.86987 | 9.42284 | 13.86987 | 0.653017 | 3258.22 | 0 | 0.7686 | 0.7686 | 1.177 | 1.177 | 0 | Cu | Yes | Cu
OKAYAC | 4.90891 | 3.57241 | 4.90749 | 1.56645 | 265.385 | 0 | 0.3406 | 0.3406 | 0.217434 | 0.217434 | 0 | Ca | No
OKAYEG | 4.8581 | 3.49488 | 4.85158 | 1.57533 | 250.064 | 0 | 0.3384 | 0.3384 | 0.214812 | 0.214812 | 0 | Ca | No
OKAYIK | 4.91102 | 3.55113 | 4.79222 | 1.56666 | 252.995 | 0 | 0.3392 | 0.3392 | 0.216512 | 0.216512 | 0 | Ca | No
OKAYOQ | 4.43848 | 3.73339 | 4.16809 | 1.19153 | 468.829 | 0 | 0.4514 | 0.4514 | 0.378841 | 0.378841 | 0 | Ca | No
OKAYUW | 4.44294 | 3.73093 | 4.20318 | 1.19551 | 476.274 | 0 | 0.4482 | 0.4482 | 0.374902 | 0.374902 | 0 | Ca | No
OKAZAD | 4.45701 | 3.77862 | 4.21772 | 1.1891 | 495.442 | 0 | 0.453 | 0.453 | 0.38096 | 0.38096 | 0 | Ca | No
OKECIQ | 10.61084 | 2.63327 | 10.61084 | 0.969302 | 0 | 1832.37 | 0.683 | 0.683 | 0.70463 | 0.70463 | 0 | Al | No
OKECIQ01 | 10.61291 | 2.63145 | 10.61291 | 0.969302 | 0 | 1866.71 | 0.6824 | 0.6824 | 0.704011 | 0.704011 | 0 | Al | No
OKELIB | 3.36289 | 2.46714 | 3.35921 | 1.53923 | 0 | 0.667566 | 0.4462 | 0.4462 | 0.289884 | 0.289884 | 0 | Ni | Yes | Ni
OKELOH | 4.42328 | 3.40802 | 4.39617 | 0.903668 | 2137.61 | 0 | 0.6342 | 0.6342 | 0.701806 | 0.701806 | 0 | Zn | Yes | Zn
OKIJUO | 4.87708 | 4.03642 | 4.75358 | 1.10443 | 1291.38 | 0 | 0.5616 | 0.5616 | 0.508498 | 0.508498 | 0 | Ag | Yes | Ag
OKIKAV | 4.97826 | 4.06942 | 4.94845 | 1.10853 | 1336.94 | 0.974766 | 0.572 | 0.572 | 0.515998 | 0.515998 | 0 | Ag | Yes | Ag
OKIKEZ | 5.08981 | 4.22613 | 5.08052 | 1.20557 | 1005.6 | 0 | 0.5372 | 0.5372 | 0.445598 | 0.445598 | 0 | Ag | Yes | Ag
OKILEA | 6.35409 | 4.27067 | 6.35409 | 1.16036 | 928.894 | 0 | 0.549 | 0.549 | 0.473129 | 0.473129 | 0 | Mn | Yes | Mn
OKILIE | 3.62365 | 2.83679 | 3.54493 | 1.37609 | 0 | 50.4311 | 0.4472 | 0.4472 | 0.324978 | 0.324978 | 0 | Mn | Yes | Mn
OKILUR | 4.29955 | 2.47824 | 4.26253 | 1.68326 | 0 | 156.718 | 0.4736 | 0.4736 | 0.281359 | 0.281359 | 0 | Cd | Yes | Cd
OKIMAY | 4.37317 | 3.27288 | 4.28606 | 1.26301 | 0 | 479.347 | 0.5054 | 0.5054 | 0.400155 | 0.400155 | 0 | Zn | Yes | Zn
OKINIG | 4.1071 | 3.0438 | 4.0968 | 1.28813 | 0 | 243.955 | 0.387 | 0.387 | 0.300437 | 0.300437 | 0 | Li | Yes | Li
OKIPOO | 5.15858 | 2.8039 | 5.14896 | 1.3218 | 0 | 284.69 | 0.4252 | 0.4252 | 0.321682 | 0.321682 | 0 | Co | Yes | Co
OKIPUU | 4.91214 | 2.87904 | 4.91214 | 1.38188 | 0 | 258.662 | 0.459 | 0.459 | 0.332156 | 0.332156 | 0 | Cd | No
OKIQAB | 5.10514 | 2.82759 | 4.82525 | 1.34977 | 0 | 237.788 | 0.4304 | 0.4304 | 0.31887 | 0.31887 | 0 | Zn | Yes | Zn
OKIQEG | 5.32479 | 3.99481 | 5.32479 | 1.53026 | 602.05 | 0 | 0.486 | 0.486 | 0.317592 | 0.317592 | 0 | Cd | No
OKITAE | 4.44244 | 4.08974 | 4.44244 | 2.43122 | 301.295 | 0 | 0.4692 | 0.4692 | 0.19299 | 0.19299 | 0 | Cd | Yes | Cd
OKITIM | 5.14144 | 4.17617 | 5.14144 | 1.21667 | 804.355 | 0 | 0.4798 | 0.4798 | 0.394354 | 0.394354 | 0 | Cd | No
OKITIM01 | 5.14979 | 4.19464 | 5.14143 | 1.33255 | 569.409 | 0 | 0.4472 | 0.4472 | 0.335597 | 0.335597 | 0 | Cd | No
OKITIM02 | 5.18004 | 4.21896 | 5.17138 | 1.32716 | 583.195 | 0 | 0.4494 | 0.4494 | 0.338619 | 0.338619 | 0 | Cd | No
OKIVAG | 5.18944 | 4.24053 | 5.18944 | 1.30519 | 600.176 | 0 | 0.4544 | 0.4544 | 0.348148 | 0.348148 | 0 | Cd | No
OKIVAG01 | 5.21651 | 4.26413 | 5.21651 | 1.30724 | 597.724 | 0 | 0.4546 | 0.4546 | 0.347756 | 0.347756 | 0 | Cd | No
OKIVIO | 5.21198 | 4.21182 | 5.20304 | 1.3182 | 603.339 | 0 | 0.4582 | 0.4582 | 0.347595 | 0.347595 | 0 | Cd | No
OKIVIO01 | 5.17671 | 4.20625 | 5.168 | 1.3234 | 590.603 | 0 | 0.4572 | 0.4572 | 0.345473 | 0.345473 | 0 | Cd | No
OKIVIO02 | 5.18455 | 4.19232 | 5.17544 | 1.32508 | 589.262 | 0 | 0.4562 | 0.4562 | 0.344282 | 0.344282 | 0 | Cd | No
OKIVUA | 5.10253 | 4.2044 | 5.09658 | 1.08974 | 901.395 | 76.6819 | 0.5216 | 0.5216 | 0.478648 | 0.478648 | 0 | Cd | No
OKIWEL | 5.18183 | 4.22957 | 5.18183 | 1.32225 | 585.188 | 0 | 0.4376 | 0.4376 | 0.330951 | 0.330951 | 0 | Cd | No
OKIWEL01 | 5.19278 | 4.23494 | 5.18611 | 1.31978 | 584.935 | 0 | 0.4382 | 0.4382 | 0.332025 | 0.332025 | 0 | Cd | No
OKIWEL02 | 5.11048 | 4.1838 | 5.11048 | 1.33097 | 558.942 | 0 | 0.4368 | 0.4368 | 0.328181 | 0.328181 | 0 | Cd | No
OKIWUB | 5.12951 | 4.16078 | 5.11762 | 1.20914 | 753.713 | 0 | 0.4896 | 0.4896 | 0.404916 | 0.404916 | 0 | Cd | No
OKIWUB01 | 5.13643 | 4.14989 | 5.12483 | 1.20422 | 757.464 | 0 | 0.4898 | 0.4898 | 0.406735 | 0.406735 | 0 | Cd | No
OKIWUB02 | 5.03837 | 4.11286 | 5.03612 | 1.09856 | 873.844 | 67.327 | 0.5172 | 0.5172 | 0.470799 | 0.470799 | 0 | Cd | No
OKIXIQ | 5.11629 | 4.16408 | 5.11629 | 1.20453 | 719.596 | 18.4769 | 0.485 | 0.485 | 0.402647 | 0.402647 | 0 | Cd | No
OKIXIQ01 | 5.10846 | 4.1448 | 5.09395 | 1.20766 | 743.279 | 0 | 0.4832 | 0.4832 | 0.400114 | 0.400114 | 0 | Cd | No
OKIXIQ02 | 5.11945 | 4.15972 | 5.10982 | 1.20367 | 747.71 | 0 | 0.4862 | 0.4862 | 0.403933 | 0.403933 | 0 | Cd | No
OKIYAJ | 5.06142 | 4.15589 | 5.06142 | 1.33775 | 533.673 | 0 | 0.4412 | 0.4412 | 0.329808 | 0.329808 | 0 | Cd | No
OKIYAJ01 | 5.18521 | 4.2274 | 5.17492 | 1.07871 | 1074.74 | 0 | 0.5252 | 0.5252 | 0.486877 | 0.486877 | 0 | Cd | No
OKIYIR | 5.07705 | 4.14844 | 5.06757 | 1.32658 | 575.194 | 0 | 0.441 | 0.441 | 0.332434 | 0.332434 | 0 | Cd | No
OKIYIR01 | 5.07722 | 4.14733 | 5.07722 | 1.20629 | 708.639 | 37.1756 | 0.4822 | 0.4822 | 0.399737 | 0.399737 | 0 | Cd | No
OKIYIR02 | 5.06728 | 4.13768 | 5.06623 | 1.32981 | 572.359 | 0 | 0.4418 | 0.4418 | 0.332228 | 0.332228 | 0 | Cd | No
OKIYIR03 | 5.07375 | 4.15333 | 5.07189 | 1.32574 | 573.704 | 0 | 0.4398 | 0.4398 | 0.33174 | 0.33174 | 0 | Cd | No
OKIZIT | 10.34732 | 5.43876 | 10.24472 | 0.923618 | 2303.09 | 0 | 0.7022 | 0.7022 | 0.760271 | 0.760271 | 0 | Co | No
OKOQOW | 7.34514 | 3.37481 | 7.29312 | 2.39667 | 514.592 | 0 | 0.5626 | 0.5626 | 0.234742 | 0.234742 | 0 | U | Yes | U
OKOSUE | 8.8545 | 8.04507 | 8.8545 | 0.943263 | 2132.46 | 0 | 0.6862 | 0.6862 | 0.727475 | 0.727475 | 0 | Cd | Yes | Cd
OKUJOV | 13.61037 | 8.84072 | 13.61037 | 0.77552 | 2520.5 | 20.2995 | 0.7284 | 0.7284 | 0.939241 | 0.939241 | 0 | Zn | Yes | Zn
OKUJUB | 12.36826 | 9.63043 | 12.13477 | 0.706548 | 2604.21 | 0 | 0.7328 | 0.7328 | 1.03716 | 1.03716 | 0 | Zn | Yes | Zn
OKUKEM | 14.01253 | 8.4589 | 14.01253 | 0.722439 | 2729.52 | 33.8644 | 0.7252 | 0.7252 | 1.00382 | 1.00382 | 0 | Zn,Co | Yes | Zn
OKUKOW | 10.73228 | 5.84434 | 10.36712 | 0.736536 | 3305.42 | 0 | 0.7384 | 0.7384 | 1.00253 | 1.00253 | 0 | Zn | Yes | Zn
OKUSUK | 24.78598 | 13.19796 | 24.78598 | 0.313235 | 4943.87 | 0 | 0.8766 | 0.8766 | 2.79854 | 2.79854 | 0 | Cu | Yes | Cu
OKUTAR | 10.98199 | 6.35591 | 10.98199 | 0.660572 | 3480.81 | 0 | 0.7416 | 0.7416 | 1.12266 | 1.12266 | 0 | Cu | Yes | Cu
OKUTEV | 23.06458 | 12.98274 | 23.06458 | 0.330655 | 4830.79 | 0 | 0.865 | 0.865 | 2.61602 | 2.61602 | 0 | Cu | Yes | Cu
OLAGIR | 5.85131 | 3.81671 | 5.85131 | 1.37856 | 1189.99 | 0 | 0.6336 | 0.6336 | 0.459611 | 0.459611 | 0 | Zn | No
OLANAS | 8.02314 | 6.05017 | 8.02314 | 1.20795 | 1152.26 | 0 | 0.562 | 0.562 | 0.46525 | 0.46525 | 0 | Na,Zn,Co | Yes | Na,Zn
OLANEW | 6.98637 | 4.05835 | 6.98637 | 1.31839 | 1037.5 | 0 | 0.5798 | 0.5798 | 0.439778 | 0.439778 | 0 | Cd,Co | Yes | Cd
OLANIA | 6.60205 | 3.29163 | 6.59533 | 1.25218 | 0 | 851.709 | 0.5194 | 0.5194 | 0.414795 | 0.414795 | 0 | Mn,Co | Yes | Mn
OLAQOI | 9.42311 | 9.23332 | 9.42311 | 1.32858 | 642.139 | 2.07605 | 0.5142 | 0.5142 | 0.387031 | 0.387031 | 0 | Cu,K,Co | Yes | Cu,K,Co
OLAWUU | 5.70617 | 3.38454 | 5.70617 | 1.82501 | 333.327 | 68.8591 | 0.4924 | 0.4924 | 0.269807 | 0.269807 | 0 | Ag,Pd,La | Yes | La,Pd,Ag
OLEKUL | 5.61758 | 3.34547 | 5.51958 | 1.30116 | 521.356 | 102.093 | 0.4586 | 0.4586 | 0.352454 | 0.352454 | 0 | Cu,Na,Pd | Yes | Cu,Na,Pd
OLEKUM | 6.88265 | 5.7276 | 6.86806 | 1.02354 | 1793 | 0 | 0.6172 | 0.6172 | 0.603003 | 0.603003 | 0 | Zn | Yes | Zn
OLELAS | 5.59164 | 3.3526 | 5.59164 | 1.39125 | 485.841 | 98.3557 | 0.4626 | 0.4626 | 0.332507 | 0.332507 | 0 | Cu,Na,Pt | Yes | Cu,Na,Pt
OLICIX | 16.1602 | 9.89287 | 16.13331 | 0.719139 | 1766.81 | 590.547 | 0.722 | 0.722 | 1.00398 | 1.00398 | 0 | Fe | Yes | Fe
OLODEA | 10.40329 | 4.10605 | 10.37784 | 1.07199 | 1264.53 | 0 | 0.5958 | 0.5958 | 0.555788 | 0.555788 | 0 | Zn | No
OLOGAY | 8.68486 | 6.32279 | 8.68486 | 0.759929 | 3708.18 | 0 | 0.7942 | 0.7942 | 1.0451 | 1.0451 | 0 | Zn | No
OLOGEC | 13.04043 | 10.53518 | 13.0319 | 0.526318 | 3857.25 | 0 | 0.8106 | 0.8106 | 1.54013 | 1.54013 | 0 | Zn | Yes | Zn
OLOKEF | 4.36483 | 3.3129 | 4.3161 | 1.5482 | 561.197 | 0 | 0.512 | 0.512 | 0.330706 | 0.330706 | 0 | Ni | Yes | Ni
OLONAG | 5.4975 | 2.97064 | 5.48387 | 1.82825 | 0 | 451.116 | 0.4878 | 0.4878 | 0.266812 | 0.266812 | 0 | Sr,Ag | Yes | Sr,Ag
OLOPEM | 4.92877 | 3.82035 | 4.91547 | 1.17415 | 611.164 | 150.831 | 0.512 | 0.512 | 0.436059 | 0.436059 | 0 | Zn | No
OLOPIQ | 5.02345 | 3.87085 | 4.96844 | 1.43253 | 529.024 | 134.512 | 0.517 | 0.517 | 0.3609 | 0.3609 | 0 | Zn,Cd | Yes | Cd,Zn
OLOPOW | 4.49896 | 3.74228 | 4.49204 | 1.62805 | 337.23 | 0 | 0.4218 | 0.4218 | 0.259083 | 0.259083 | 0 | Cd | No
OLOYOF | 10.67083 | 6.6024 | 10.66881 | 0.812728 | 2914.35 | 0 | 0.7332 | 0.7332 | 0.902146 | 0.902146 | 0 | Cu | Yes | Cu
OLUCAZ | 5.7945 | 5.1746 | 5.79081 | 1.16161 | 852.226 | 0 | 0.5026 | 0.5026 | 0.432676 | 0.432676 | 0 | Cu | Yes | Cu
OLUROC | 5.45136 | 3.48672 | 5.44746 | 1.49162 | 591.504 | 0 | 0.5148 | 0.5148 | 0.345129 | 0.345129 | 0 | In | No
OLURUI | 5.43214 | 3.46686 | 5.42609 | 1.4903 | 587.534 | 0 | 0.4958 | 0.4958 | 0.332684 | 0.332684 | 0 | In | No
OLURUI01 | 5.46784 | 3.47093 | 5.34568 | 1.49665 | 591.567 | 0 | 0.5054 | 0.5054 | 0.337688 | 0.337688 | 0 | In | No
om701262m-file004 | 7.38904 | 5.39567 | 7.38902 | 1.09901 | 1474.43 | 0 | 0.5644 | 0.5644 | 0.513555 | 0.513555 | 0 | Zn,Si | Yes | Zn
OMAMEU | 5.49135 | 3.67927 | 5.48307 | 2.05035 | 458.25 | 0 | 0.5336 | 0.5336 | 0.260248 | 0.260248 | 0 | Zn | Yes | Zn
OMAWOP | 4.76352 | 2.69721 | 4.74704 | 1.59687 | 0 | 323.862 | 0.4862 | 0.4862 | 0.304471 | 0.304471 | 0 | Ag | Yes | Ag
OMAXEG | 4.68283 | 2.83779 | 4.6809 | 1.53721 | 0 | 336.823 | 0.506 | 0.506 | 0.329167 | 0.329167 | 0 | Ag | Yes | Ag
OMEWUZ | 3.83699 | 3.19632 | 3.83358 | 1.93619 | 0 | 44.2034 | 0.3824 | 0.3824 | 0.197501 | 0.197501 | 0 | Ba | Yes | Ba
OMICOD | 4.47127 | 3.21063 | 4.47127 | 1.07552 | 0 | 750.696 | 0.5438 | 0.5438 | 0.505615 | 0.505615 | 0 | Zn | No
OMIMEE | 16.54568 | 6.7257 | 16.54568 | 0.768319 | 2962.95 | 0 | 0.7618 | 0.7618 | 0.991516 | 0.991516 | 0 | Cu | Yes | Cu
OMIPAD | 5.24341 | 3.62169 | 5.16602 | 1.1791 | 457.781 | 0 | 0.4566 | 0.4566 | 0.387243 | 0.387243 | 0 | Zn | No
OMIPEH | 21.73136 | 7.72557 | 21.69935 | 0.65885 | 3135.04 | 0 | 0.8104 | 0.8104 | 1.23002 | 1.23002 | 0 | Cu | Yes | Cu
OMITUB | 21.96656 | 7.7864 | 21.95556 | 0.652675 | 3146.28 | 0 | 0.8126 | 0.8126 | 1.24503 | 1.24503 | 0 | Cu | Yes | Cu
OMOVET | 6.41327 | 4.65956 | 6.41327 | 1.12783 | 1816.12 | 0 | 0.6196 | 0.6196 | 0.549375 | 0.549375 | 0 | Zn | Yes | Zn
OMOWEU | 10.66245 | 8.66014 | 10.66245 | 1.38144 | 1294.17 | 0 | 0.697 | 0.697 | 0.504545 | 0.504545 | 0 | Zn | Yes | Zn
OMUHUB | 6.8672 | 4.87311 | 6.38852 | 1.32069 | 892.286 | 155.955 | 0.5534 | 0.5534 | 0.419025 | 0.419025 | 0 | Yb | Yes | Yb
OMUMEQ | 6.91715 | 4.85787 | 6.80515 | 1.20639 | 1176.5 | 0 | 0.5452 | 0.5452 | 0.451927 | 0.451927 | 0 | Eu | Yes | Eu
OMUMIU | 6.8237 | 5.05077 | 6.8237 | 1.16475 | 1203.6 | 0 | 0.5646 | 0.5646 | 0.484741 | 0.484741 | 0 | Dy | Yes | Dy
OMUSAS | 18.71438 | 16.17316 | 18.71102 | 0.318003 | 3824.31 | 0 | 0.8696 | 0.8696 | 2.73457 | 2.73457 | 0 | Zn | Yes | Zn
ONALEV | 4.3195 | 3.1355 | 4.30795 | 2.23926 | 0 | 171.417 | 0.456 | 0.456 | 0.203639 | 0.203639 | 0 | Zn,Mn | Yes | Zn,Mn
ONAWAC | 3.80201 | 2.85699 | 3.80201 | 1.17977 | 0 | 129.828 | 0.5282 | 0.5282 | 0.447715 | 0.447715 | 0 | Cu | Yes | Cu
ONAWEG | 3.62774 | 2.65623 | 3.62246 | 1.23084 | 0 | 57.7006 | 0.5072 | 0.5072 | 0.412076 | 0.412076 | 0 | Cu | Yes | Cu
ONAWEG01 | 3.83089 | 2.67443 | 3.83089 | 1.09266 | 0 | 104.636 | 0.5304 | 0.5304 | 0.485423 | 0.485423 | 0 | Cu | Yes | Cu
ONAWEG02 | 3.86153 | 2.67486 | 3.86153 | 1.09883 | 0 | 112.944 | 0.5234 | 0.5234 | 0.476325 | 0.476325 | 0 | Cu | Yes | Cu
ONEJUN | 5.6787 | 4.73551 | 5.6787 | 3.33073 | 542.898 | 0 | 0.5352 | 0.5352 | 0.160685 | 0.160685 | 0 | W,Cu | Yes | W,Cu
ONESUX | 3.7191 | 3.02355 | 3.65869 | 2.13102 | 0 | 13.5068 | 0.2128 | 0.2128 | 0.0998582 | 0.0998582 | 0 | Ni,K | Yes | Ni,K
ONEYIQ | 21.6608 | 8.8003 | 21.6608 | 0.662891 | 2119.33 | 210.261 | 0.7188 | 0.7188 | 1.08434 | 1.08434 | 0 | Zn | Yes | Zn
ONEYOW | 8.70869 | 7.89064 | 8.69934 | 0.794155 | 2346.5 | 0 | 0.6608 | 0.6608 | 0.83208 | 0.83208 | 0 | Zn | Yes | Zn
ONIXOZ | 9.95246 | 9.1911 | 9.95246 | 0.909707 | 2226.82 | 9.30728 | 0.6802 | 0.6802 | 0.747713 | 0.747713 | 0 | Cu | Yes | Cu
ONODOM | 5.43775 | 3.24635 | 5.43775 | 1.30639 | 0 | 670.18 | 0.4778 | 0.4778 | 0.365741 | 0.365741 | 0 | Ni | Yes | Ni
ONUJUE | 9.03257 | 8.2459 | 9.03257 | 1.20375 | 995.242 | 16.3443 | 0.5232 | 0.5232 | 0.434643 | 0.434643 | 0 | Fe | Yes | Fe
ONUKAL | 5.66391 | 3.7745 | 5.54501 | 1.39723 | 805.946 | 7.91109 | 0.5124 | 0.5124 | 0.366727 | 0.366727 | 0 | Fe | Yes | Fe
ONUQOE | 5.78941 | 4.64204 | 5.78941 | 1.32315 | 895.611 | 0 | 0.5286 | 0.5286 | 0.399503 | 0.399503 | 0 | Cd | No
OPAGIX | 11.70127 | 10.88776 | 11.68193 | 0.905898 | 1713.04 | 0 | 0.6624 | 0.6624 | 0.731208 | 0.731208 | 0 | Mg | Yes | Mg
OPAHIY | 10.04486 | 7.28733 | 8.32739 | 1.10725 | 1442.8 | 0 | 0.6074 | 0.6074 | 0.548566 | 0.548566 | 0 | Cd | Yes | Cd
OPAMOI | 4.34496 | 3.46478 | 4.34496 | 1.66467 | 600.345 | 0 | 0.5336 | 0.5336 | 0.320544 | 0.320544 | 0 | V,Co | Yes | V,Co
OPAPEB | 4.83812 | 3.32695 | 4.83799 | 1.58153 | 322.189 | 0 | 0.4302 | 0.4302 | 0.272015 | 0.272015 | 0.00012646 | Sm | Yes | Sm
OPAPIF | 4.8101 | 3.29545 | 4.80966 | 1.59017 | 0 | 303.594 | 0.4282 | 0.4282 | 0.26928 | 0.26928 | 0.000125773 | Eu | Yes | Eu
OPAPOL | 4.79997 | 3.29458 | 4.79997 | 1.61076 | 0 | 300.708 | 0.4276 | 0.4276 | 0.265464 | 0.265464 | 0.000124165 | Tb | Yes | Tb
OPAPUR | 4.77617 | 3.28559 | 4.77565 | 1.62215 | 0 | 288.275 | 0.4266 | 0.4266 | 0.262985 | 0.262985 | 0 | Dy | Yes | Dy
OPEGIA | 5.19146 | 3.15179 | 5.19146 | 2.50635 | 0 | 196.558 | 0.3978 | 0.3978 | 0.158717 | 0.158717 | 0 | In | No
OPEGOG | 4.90473 | 2.95666 | 4.90473 | 2.48384 | 0 | 144.111 | 0.4042 | 0.4042 | 0.162732 | 0.162732 | 0 | In | No
OPENIH | 3.75861 | 3.18264 | 3.75697 | 1.85018 | 0 | 67.3076 | 0.3276 | 0.3276 | 0.177064 | 0.177064 | 0 | Cu | Yes | Cu
OPENON | 4.23486 | 3.38176 | 4.21346 | 1.59647 | 257.411 | 0 | 0.358 | 0.358 | 0.224244 | 0.224244 | 0 | Cu | No
OPENUT | 7.63636 | 6.82671 | 7.63251 | 1.41267 | 1094.72 | 0 | 0.5554 | 0.5554 | 0.393156 | 0.393156 | 0 | Eu | Yes | Eu
OPIFUQ | 17.9991 | 10.13495 | 17.99088 | 0.790446 | 1514.86 | 486.151 | 0.722 | 0.722 | 0.913408 | 0.913408 | 0 | Sr | Yes | Sr
OPINIL | 4.65675 | 3.54009 | 4.3607 | 1.69641 | 697.671 | 0 | 0.533 | 0.533 | 0.314194 | 0.314194 | 0 | Mo,Cs,Dy | Yes | Dy,Cs
OPIPUZ | 4.1797 | 3.40347 | 4.03039 | 1.43766 | 435.146 | 0 | 0.4234 | 0.4234 | 0.294507 | 0.294507 | 0 | Co | No
OPIWEQ | 4.3926 | 3.70955 | 4.3926 | 1.4951 | 366.717 | 0 | 0.4282 | 0.4282 | 0.286403 | 0.286403 | 0 | Co | No
OPIXUI | 8.41938 | 5.49258 | 8.39031 | 1.03412 | 1851.63 | 0 | 0.6428 | 0.6428 | 0.621591 | 0.621591 | 0 | Cu | Yes | Cu
OPIYAP | 5.9608 | 4.59988 | 5.87453 | 1.18841 | 1473.8 | 0 | 0.5816 | 0.5816 | 0.489391 | 0.489391 | 0 | Cu | Yes | Cu
OPOBIF | 6.22483 | 5.35278 | 6.22483 | 1.6905 | 205.756 | 0 | 0.3994 | 0.3994 | 0.236261 | 0.236261 | 0 | Zn | Yes | Zn
OPOBOL | 3.22773 | 2.64519 | 3.22773 | 1.97289 | 0 | 0 | 0.3452 | 0.3452 | 0.174972 | 0.174972 | 0 | Ba | Yes | Ba
OPOCEC | 5.45357 | 2.53442 | 5.44501 | 1.38114 | 0 | 293.102 | 0.417 | 0.417 | 0.301925 | 0.301925 | 0 | Mn | Yes | Mn
OPOCUS | 4.34659 | 2.75234 | 4.34029 | 1.69214 | 0 | 290.275 | 0.5046 | 0.5046 | 0.298202 | 0.298202 | 0 | Ag | Yes | Ag
OPOYUO | 4.84132 | 2.47853 | 4.65626 | 1.18198 | 0 | 663.804 | 0.484 | 0.484 | 0.409483 | 0.409483 | 0 | Zn | Yes | Zn
OPOZEZ | 7.29162 | 6.03013 | 7.28839 | 1.13101 | 1004.68 | 0 | 0.5256 | 0.5256 | 0.464718 | 0.464718 | 0 | Cd | No
OPUCUY | 5.02954 | 2.85543 | 5.02932 | 1.76603 | 0 | 215.781 | 0.4752 | 0.4752 | 0.269078 | 0.269078 | 0 | Ag,Eu | Yes | Ag,Eu
OPUDAF | 5.06478 | 2.98934 | 5.05223 | 1.75277 | 0 | 248.679 | 0.4742 | 0.4742 | 0.270542 | 0.270542 | 0 | Ag,Sm | Yes | Ag,Sm
OPUDIN | 3.99092 | 3.26195 | 3.99092 | 2.44532 | 0 | 145.042 | 0.3924 | 0.3924 | 0.16047 | 0.16047 | 0 | Zn | Yes | Zn
OPUDOT | 4.54754 | 3.94914 | 4.54754 | 2.40444 | 224.733 | 0 | 0.4012 | 0.4012 | 0.166858 | 0.166858 | 0 | Zn | Yes | Zn
OPURIB | 3.58911 | 2.51731 | 3.5644 | 1.91056 | 0 | 12.0231 | 0.3416 | 0.3416 | 0.178796 | 0.178796 | 0 | Ce | No
OPURIB01 | 3.56695 | 2.50996 | 3.5651 | 1.91274 | 0 | 9.9965 | 0.3346 | 0.3346 | 0.174932 | 0.174932 | 0 | Ce | No
OQANIE | 7.73235 | 4.1602 | 7.73235 | 1.08482 | 1247.16 | 174.948 | 0.5938 | 0.5938 | 0.547371 | 0.547371 | 0 | Cu | Yes | Cu
OQEPEG | 4.87959 | 3.34342 | 4.87959 | 1.83419 | 415.334 | 0 | 0.4176 | 0.4176 | 0.227676 | 0.227676 | 0 | Mn | Yes | Mn
OQEPUW | 5.11656 | 4.82152 | 5.08524 | 1.96915 | 390.215 | 0 | 0.4116 | 0.4116 | 0.209024 | 0.209024 | 0 | Cd | Yes | Cd
OQEROS | 5.47906 | 4.59982 | 5.42309 | 1.16864 | 1103.39 | 0 | 0.5586 | 0.5586 | 0.477993 | 0.477993 | 0 | Cd,Pd | Yes | Pd
OQERUY | 5.44049 | 4.47163 | 5.40893 | 1.18349 | 1073.62 | 0 | 0.5504 | 0.5504 | 0.465066 | 0.465066 | 0 | Cd,Pd | Yes | Pd
OQESAF | 5.40051 | 4.82483 | 5.39518 | 1.19788 | 969.063 | 0 | 0.5318 | 0.5318 | 0.443952 | 0.443952 | 0 | Cd,Pd | Yes | Pd
OQESEJ | 5.44129 | 4.56082 | 5.37025 | 1.17091 | 1081.56 | 0 | 0.5586 | 0.5586 | 0.477065 | 0.477065 | 0 | Cd,Pd | Yes | Pd
OQETEK | 9.22928 | 8.86311 | 9.22928 | 0.986231 | 2224.27 | 0 | 0.7092 | 0.7092 | 0.719101 | 0.719101 | 0 | Yb | Yes | Yb
OQIQEM | 5.45055 | 4.49489 | 5.37157 | 1.84745 | 588.74 | 0 | 0.4966 | 0.4966 | 0.268803 | 0.268803 | 0 | Tm | Yes | Tm
OQIQIQ | 5.6202 | 4.58328 | 5.56734 | 1.81543 | 621.358 | 0 | 0.505 | 0.505 | 0.278171 | 0.278171 | 0 | Er | Yes | Er
OQIQOW | 5.63723 | 4.61311 | 5.63723 | 1.46954 | 768.793 | 0 | 0.507 | 0.507 | 0.345006 | 0.345006 | 0 | Y | Yes | Y
OQIQUB | 6.32359 | 4.88882 | 6.26623 | 1.12593 | 662.956 | 1.81522 | 0.5018 | 0.5018 | 0.445677 | 0.445677 | 0 | Cu | Yes | Cu
OQIQUB01 | 7.44171 | 4.59837 | 7.44171 | 1.09914 | 695.474 | 135.744 | 0.5288 | 0.5288 | 0.481105 | 0.481105 | 0 | Cu | Yes | Cu
OQIRAI | 6.0002 | 4.66146 | 6.0002 | 1.44047 | 434.631 | 12.8099 | 0.4832 | 0.4832 | 0.335447 | 0.335447 | 0 | Cu | Yes | Cu
OQIZUL | 13.227 | 6.74608 | 13.21397 | 0.868865 | 2423.31 | 0 | 0.7146 | 0.7146 | 0.822452 | 0.822452 | 0 | Cu | Yes | Cu
OQOBUT | 6.63313 | 3.25109 | 6.36597 | 1.10898 | 0 | 839.965 | 0.548 | 0.548 | 0.494149 | 0.494149 | 0 | Al | No
OQOJUB | 5.19109 | 4.86993 | 5.18739 | 1.04071 | 713.872 | 0 | 0.4654 | 0.4654 | 0.447194 | 0.447194 | 0 | Li | No
OQOXAV | 3.71327 | 3.16058 | 3.69497 | 2.01729 | 0 | 82.5373 | 0.4418 | 0.4418 | 0.219007 | 0.219007 | 0 | Zn | Yes | Zn
OQUCOU | 8.09828 | 4.42359 | 8.09828 | 0.85933 | 3259.88 | 0 | 0.697 | 0.697 | 0.811097 | 0.811097 | 0 | Cd | Yes | Cd
OQUFAJ | 11.24927 | 10.05552 | 11.24927 | 1.02086 | 2133.26 | 0 | 0.6808 | 0.6808 | 0.666886 | 0.666886 | 0.000195912 | Zr | Yes | Zr
OQUFAJ01 | 11.08356 | 10.07272 | 11.08356 | 1.04241 | 2069.38 | 0 | 0.6704 | 0.6704 | 0.643125 | 0.643125 | 0.000575589 | Zr | Yes | Zr
OQUFAJ02 | 10.4008 | 8.96418 | 10.4008 | 1.23779 | 1642.19 | 0.0312135 | 0.6356 | 0.6356 | 0.513494 | 0.513494 | 0.000323156 | Zr | Yes | Zr
OQUFAJ03 | 11.0199 | 9.96279 | 11.0199 | 1.02397 | 2081.12 | 2.73525 | 0.6704 | 0.6704 | 0.654704 | 0.654704 | 0.000390635 | Zr | Yes | Zr
OQUFAJ04 | 10.98593 | 10.0178 | 10.98593 | 1.04962 | 2024.45 | 6.84576 | 0.6738 | 0.6738 | 0.641947 | 0.641947 | 0.000381091 | Zr | Yes | Zr
OQUFIR | 11.25706 | 10.64391 | 11.25706 | 1.25158 | 1345.22 | 0 | 0.6192 | 0.6192 | 0.494733 | 0.494733 | 0.000319595 | Zr | Yes | Zr
OQUFOX | 11.5339 | 10.83209 | 11.5339 | 1.11588 | 1715.71 | 0 | 0.6464 | 0.6464 | 0.579272 | 0.579272 | 0.00035846 | Zr | Yes | Zr
OQUFUD | 11.44598 | 10.16481 | 11.44598 | 1.06553 | 1838.62 | 0 | 0.6648 | 0.6648 | 0.623915 | 0.623915 | 0.0001877 | Zr | Yes | Zr
OQUGAK | 10.35091 | 9.30468 | 10.35091 | 1.4862 | 883.115 | 0 | 0.5682 | 0.5682 | 0.382318 | 0.382318 | 0.000403715 | Zr | Yes | Zr
OQUGUE | 11.61723 | 9.4131 | 11.61627 | 1.01509 | 1809.63 | 0 | 0.664 | 0.664 | 0.654132 | 0.654132 | 0.000394056 | Zr | Yes | Zr
OQUWUU | 7.2326 | 3.56865 | 7.1357 | 2.62668 | 311.158 | 0.351906 | 0.4758 | 0.4758 | 0.181141 | 0.181141 | 0 | W,Co | Yes | W,Co
OQUXAB | 5.25424 | 3.9856 | 4.37611 | 3.15937 | 304.812 | 0 | 0.479 | 0.479 | 0.151613 | 0.151613 | 6.33e-05 | W,Ge,Co | Yes | W,Co
OQUXEF | 5.15601 | 3.95885 | 4.51563 | 3.15796 | 297.786 | 0 | 0.4776 | 0.4776 | 0.151237 | 0.151237 | 0 | W,Co | Yes | W,Co
OQUXIJ | 5.10257 | 3.94634 | 4.56846 | 3.16115 | 288.662 | 0 | 0.4752 | 0.4752 | 0.150325 | 0.150325 | 0 | W,Co | Yes | W,Co
OQUZIL | 5.18347 | 3.94031 | 4.38977 | 3.26699 | 285.723 | 0 | 0.4852 | 0.4852 | 0.148516 | 0.148516 | 6.12e-05 | W,Ag | Yes | W,Ag
ORAGEU | 5.42971 | 4.14733 | 5.42971 | 3.26052 | 183.774 | 0 | 0.4338 | 0.4338 | 0.133046 | 0.133046 | 0 | Gd,Re | Yes | Gd
ORAGOF | 11.1071 | 8.37381 | 11.01802 | 1.02581 | 1660.88 | 0 | 0.6588 | 0.6588 | 0.642222 | 0.642222 | 0 | Ho | Yes | Ho
ORAJAT | 5.30148 | 2.50249 | 5.27169 | 2.86291 | 0 | 117.383 | 0.3974 | 0.3974 | 0.13881 | 0.13881 | 0 | Er,K,Re | Yes | K,Er
ORAJEX | 5.3491 | 2.57763 | 5.31549 | 2.90633 | 0 | 113.55 | 0.392 | 0.392 | 0.134878 | 0.134878 | 0 | Ho,K,Re | Yes | Ho,K
ORAJOH | 5.2665 | 2.51784 | 5.24522 | 2.93169 | 0 | 109.319 | 0.391 | 0.391 | 0.13337 | 0.13337 | 0 | Lu,K,Re | Yes | Lu,K
ORAKAU | 5.3897 | 2.58883 | 5.35585 | 2.86374 | 0 | 117.075 | 0.3974 | 0.3974 | 0.13877 | 0.13877 | 0 | Tb,K,Re | Yes | Tb,K
ORAKIC | 4.41839 | 2.57327 | 4.38083 | 3.02707 | 0 | 67.7615 | 0.3488 | 0.3488 | 0.115227 | 0.115227 | 0 | Tm,K,Re | Yes | Tm,K
ORAKUO | 5.30011 | 2.5056 | 5.28021 | 2.91365 | 0 | 109.931 | 0.391 | 0.391 | 0.134196 | 0.134196 | 0 | Yb,K,Re | Yes | Yb,K
ORANAY | 7.13721 | 3.26584 | 7.12854 | 1.39249 | 0 | 459.059 | 0.5092 | 0.5092 | 0.365676 | 0.365676 | 0 | Mg,Ce | Yes | Mg
ORAQUU | 8.39177 | 4.98086 | 8.38728 | 0.858283 | 2080.27 | 0 | 0.5764 | 0.5764 | 0.671573 | 0.671573 | 0 | Zn | Yes | Zn
ORAWAH | 14.82674 | 6.56061 | 14.82548 | 0.863117 | 2239.48 | 0 | 0.7068 | 0.7068 | 0.818892 | 0.818892 | 0 | Cu | Yes | Cu
ORERAG | 4.68971 | 2.82437 | 4.49962 | 1.70768 | 0 | 285.391 | 0.4098 | 0.4098 | 0.239975 | 0.239975 | 0 | Be | No
OREZAO | 5.17632 | 3.04183 | 4.93907 | 1.44189 | 0 | 287.517 | 0.5022 | 0.5022 | 0.348293 | 0.348293 | 0 | Ca,Cu | Yes | Cu
OREZES | 6.24665 | 4.6565 | 6.24665 | 1.39534 | 731.587 | 0 | 0.5102 | 0.5102 | 0.365646 | 0.365646 | 0 | Ca,Cu | Yes | Cu
OREZUI | 5.60376 | 4.80967 | 5.56456 | 1.82154 | 433.91 | 0 | 0.427 | 0.427 | 0.234417 | 0.234417 | 0 | Zn | Yes | Zn
ORIBAU | 6.79191 | 5.8597 | 6.78824 | 0.948194 | 2312.36 | 0 | 0.6432 | 0.6432 | 0.678343 | 0.678343 | 0 | Zn | No
ORIVOC | 11.63735 | 10.86073 | 11.63667 | 1.22977 | 1291.67 | 0 | 0.669 | 0.669 | 0.544005 | 0.544005 | 0 | Zn | Yes | Zn
ORIVUI | 11.75163 | 10.98212 | 11.75156 | 1.19791 | 1320.18 | 0 | 0.6576 | 0.6576 | 0.548955 | 0.548955 | 0 | Ni | Yes | Ni
ORIWAP | 11.38312 | 11.03917 | 11.38312 | 1.17282 | 1311.46 | 0 | 0.6442 | 0.6442 | 0.549274 | 0.549274 | 0 | Co | Yes | Co
ORIWET | 11.42805 | 11.05994 | 11.42805 | 1.09099 | 1420.05 | 0 | 0.6484 | 0.6484 | 0.594324 | 0.594324 | 0 | Mn | Yes | Mn
OROKEN | 5.0644 | 3.74541 | 5.02547 | 1.65088 | 1112.03 | 0 | 0.5786 | 0.5786 | 0.350479 | 0.350479 | 0 | Cu,Nb | Yes | Nb
OROLUD | 4.90586 | 4.18695 | 4.898 | 1.66342 | 769.617 | 0 | 0.5884 | 0.5884 | 0.353728 | 0.353728 | 0 | Zn | No
OROMAK | 4.47726 | 3.37817 | 4.47726 | 1.77377 | 616.711 | 0 | 0.5632 | 0.5632 | 0.317516 | 0.317516 | 0 | Zn | No
ORUHAM | 2.87609 | 2.41776 | 2.86704 | 1.83376 | 0 | 0 | 0.3338 | 0.3338 | 0.18203 | 0.18203 | 0 | Cd | Yes | Cd
ORUKET | 11.72853 | 7.7572 | 11.72853 | 0.760878 | 2439.65 | 0 | 0.6772 | 0.6772 | 0.890024 | 0.890024 | 0 | Mg | Yes | Mg
ORUKOD | 4.98278 | 3.59875 | 4.86135 | 1.67769 | 397.001 | 0 | 0.4328 | 0.4328 | 0.257974 | 0.257974 | 0 | Ba | Yes | Ba
ORULEU | 5.09262 | 3.5697 | 5.08241 | 1.45149 | 626.575 | 0 | 0.458 | 0.458 | 0.315538 | 0.315538 | 0 | Co | Yes | Co
OSAVEK | 5.46185 | 5.06196 | 5.40742 | 0.991485 | 1409.49 | 0 | 0.5638 | 0.5638 | 0.568642 | 0.568642 | 0 | Ca | Yes | Ca
OSAVUA | 5.76863 | 5.59566 | 5.76863 | 0.884314 | 2010.97 | 0 | 0.631 | 0.631 | 0.713547 | 0.713547 | 0 | Ca | Yes | Ca
OSAWEL | 5.275 | 4.57502 | 5.23103 | 1.20581 | 1041.8 | 0 | 0.5198 | 0.5198 | 0.43108 | 0.43108 | 0 | Ca | Yes | Ca
OSAXAI | 4.39347 | 3.53304 | 4.39347 | 1.30634 | 490.691 | 0 | 0.4368 | 0.4368 | 0.334369 | 0.334369 | 0 | Zn | No
OSIKIL | 8.13936 | 7.62995 | 8.13936 | 1.21532 | 1686.32 | 0 | 0.6656 | 0.6656 | 0.547676 | 0.547676 | 0 | Zn | No
OSIKUX | 7.70472 | 6.98844 | 7.7017 | 1.09814 | 1778.44 | 0.701379 | 0.6478 | 0.6478 | 0.589904 | 0.589904 | 0 | Zn | Yes | Zn
OSILOS | 4.79761 | 4.69593 | 4.79573 | 1.75408 | 273.164 | 0 | 0.3838 | 0.3838 | 0.218804 | 0.218804 | 0 | Cu | Yes | Cu
OSIMIN | 5.08705 | 2.51157 | 5.0779 | 1.87965 | 0 | 273.443 | 0.4398 | 0.4398 | 0.23398 | 0.23398 | 0 | Mo,Cu | Yes | Mo
OSIWUJ | 4.71118 | 4.05137 | 4.70087 | 1.96063 | 226.648 | 0 | 0.4546 | 0.4546 | 0.231864 | 0.231864 | 0 | Ag | Yes | Ag
OSIXEU | 4.48519 | 3.90629 | 4.42091 | 1.97236 | 198.71 | 0 | 0.4512 | 0.4512 | 0.228762 | 0.228762 | 0 | Ag | Yes | Ag
OSIXIY | 4.45544 | 3.93912 | 4.44865 | 1.99203 | 192.577 | 0 | 0.4342 | 0.4342 | 0.217969 | 0.217969 | 0 | Ag | Yes | Ag
OSOMIT | 4.61762 | 2.46616 | 4.61012 | 1.56011 | 0 | 186.925 | 0.42 | 0.42 | 0.269212 | 0.269212 | 0 | Zn | Yes | Zn
OSOTIB | 11.1654 | 5.76413 | 11.16529 | 0.768695 | 3137.96 | 0 | 0.7286 | 0.7286 | 0.947841 | 0.947841 | 0 | Cu | Yes | Cu
OSOTUN | 6.5088 | 4.06646 | 6.48701 | 1.06518 | 1387.5 | 24.3569 | 0.587 | 0.587 | 0.551081 | 0.551081 | 0 | Zn | Yes | Zn
OSUGUG | 5.24214 | 3.30982 | 5.22706 | 0.971684 | 0 | 1239.35 | 0.5744 | 0.5744 | 0.591138 | 0.591138 | 0 | Cu | Yes | Cu
OSUPID | 5.2769 | 2.58539 | 5.23398 | 1.84474 | 0 | 511.271 | 0.53 | 0.53 | 0.287304 | 0.287304 | 0 | Er | Yes | Er
OSUPOJ | 5.23504 | 2.7633 | 5.23504 | 1.85152 | 0 | 535.173 | 0.5186 | 0.5186 | 0.280094 | 0.280094 | 0 | Eu | Yes | Eu
OSUPUP | 5.16395 | 2.81998 | 5.16095 | 1.88876 | 0 | 521.948 | 0.5248 | 0.5248 | 0.277854 | 0.277854 | 0 | Tb | Yes | Tb
OSUQAW | 6.44055 | 3.38426 | 6.41888 | 1.73577 | 330.534 | 163.84 | 0.4878 | 0.4878 | 0.281028 | 0.281028 | 0 | Er | No
OSURAX | 4.65997 | 2.48818 | 4.55272 | 1.44949 | 0 | 203.387 | 0.4446 | 0.4446 | 0.306728 | 0.306728 | 0 | Cd | Yes | Cd
OSUVIJ | 5.66016 | 4.49241 | 5.58709 | 1.27175 | 1100.98 | 0 | 0.5626 | 0.5626 | 0.442381 | 0.442381 | 0 | Si,U | Yes | U
OSUVOP | 3.59403 | 2.65646 | 3.56493 | 1.73023 | 0 | 30.6504 | 0.4692 | 0.4692 | 0.271178 | 0.271178 | 0 | Si,U | Yes | U
OSUWEF | 5.4068 | 4.18826 | 5.4054 | 1.41887 | 422.503 | 0 | 0.4032 | 0.4032 | 0.28417 | 0.28417 | 0 | Na,Zn | Yes | Na
OTABES | 7.63161 | 5.91717 | 6.56997 | 0.849248 | 2764.75 | 0 | 0.6812 | 0.6812 | 0.802122 | 0.802122 | 0 | In | No
OTALUS | 12.67704 | 9.31362 | 12.67704 | 0.655199 | 2471.76 | 0 | 0.7266 | 0.7266 | 1.10898 | 1.10898 | 0 | Zn | Yes | Zn
OTAQAD | 7.25379 | 5.92825 | 6.48374 | 0.846977 | 2665.55 | 0 | 0.6554 | 0.6554 | 0.773811 | 0.773811 | 0 | Ga | No
OTATOT | 5.58723 | 4.86765 | 5.58723 | 1.11303 | 1530.2 | 0 | 0.5774 | 0.5774 | 0.518764 | 0.518764 | 0 | Tb | No
OTAVAH | 5.59343 | 4.88116 | 5.59343 | 1.10464 | 1522.66 | 0 | 0.5666 | 0.5666 | 0.512927 | 0.512927 | 0 | Gd | No
OTAVOV | 5.7034 | 4.97261 | 5.54406 | 1.0469 | 1651.5 | 0 | 0.5858 | 0.5858 | 0.559554 | 0.559554 | 0 | La | No
OTAVUB | 5.619 | 4.89691 | 5.42117 | 1.09458 | 1550.39 | 0 | 0.5796 | 0.5796 | 0.529517 | 0.529517 | 0 | Eu | No
OTAWIR | 8.76686 | 5.54904 | 8.76285 | 0.758956 | 2791.7 | 0 | 0.6858 | 0.6858 | 0.90361 | 0.90361 | 0 | Zn | Yes | Zn
OTAXOX | 5.66244 | 2.97964 | 5.65648 | 1.37084 | 0 | 548.291 | 0.462 | 0.462 | 0.33702 | 0.33702 | 0 | Mg | No
OTECAT | 10.77761 | 8.01894 | 10.77717 | 0.584808 | 3480.57 | 0 | 0.7422 | 0.7422 | 1.26913 | 1.26913 | 0 | Al | Yes | Al
OTEGUR | 7.28809 | 7.1769 | 7.28809 | 1.35972 | 1187 | 0 | 0.5986 | 0.5986 | 0.440239 | 0.440239 | 0 | In | No
OTEHAY | 7.22049 | 7.09442 | 7.20844 | 1.32207 | 1236.06 | 0 | 0.6156 | 0.6156 | 0.465632 | 0.465632 | 0 | In | No
OTENEH | 5.44453 | 3.37824 | 5.24288 | 1.69261 | 282.43 | 256.307 | 0.4932 | 0.4932 | 0.291384 | 0.291384 | 0 | Pr | No
OTIBUQ | 7.49622 | 5.20769 | 7.4368 | 0.82052 | 2370.25 | 0 | 0.6366 | 0.6366 | 0.775849 | 0.775849 | 0 | Al | No
OTIJAE | 7.04903 | 4.97186 | 7.04895 | 1.01719 | 2223.34 | 0 | 0.6676 | 0.6676 | 0.65632 | 0.65632 | 0 | Cr,Mn | No
OTIPAK | 5.73499 | 5.10341 | 5.72616 | 1.20537 | 1031.31 | 0 | 0.5414 | 0.5414 | 0.449155 | 0.449155 | 0 | Cd | No
OTIPEO | 5.44422 | 3.64653 | 5.43023 | 1.30852 | 850.554 | 0 | 0.552 | 0.552 | 0.421851 | 0.421851 | 0 | Cd | Yes | Cd
OTIPUE | 4.56896 | 3.82437 | 4.54982 | 1.42368 | 439.178 | 0 | 0.419 | 0.419 | 0.294307 | 0.294307 | 0 | Mn | No
OTIQAL | 5.97222 | 5.38811 | 5.95841 | 1.10964 | 1146.9 | 0 | 0.5134 | 0.5134 | 0.462673 | 0.462673 | 0 | Mn | No
OTIQEP | 4.58851 | 2.58962 | 4.12659 | 1.40946 | 0 | 320.027 | 0.4198 | 0.4198 | 0.297844 | 0.297844 | 0 | Mn | No
OTODEI | 4.84074 | 4.45864 | 4.84074 | 1.17554 | 1023.97 | 0 | 0.5354 | 0.5354 | 0.45545 | 0.45545 | 0 | Ag | Yes | Ag
OTODIM | 4.28775 | 2.92748 | 3.97402 | 1.31806 | 0 | 238.987 | 0.4786 | 0.4786 | 0.363109 | 0.363109 | 0 | Ag | Yes | Ag
OTODOS | 5.33134 | 5.0692 | 5.30094 | 1.13572 | 1317.43 | 0 | 0.5556 | 0.5556 | 0.489207 | 0.489207 | 0 | Ag | Yes | Ag
OTOLIU | 6.25402 | 4.56727 | 6.25402 | 0.748874 | 4761.4 | 0 | 0.7372 | 0.7372 | 0.984411 | 0.984411 | 0 | Ti | No
OTOROF | 4.62368 | 2.47599 | 4.62368 | 1.1397 | 0 | 640.417 | 0.5668 | 0.5668 | 0.497326 | 0.497326 | 0 | Mn,Fe | Yes | Mn
OTOVAW | 4.51109 | 3.41338 | 4.48101 | 1.61175 | 356.434 | 0 | 0.423 | 0.423 | 0.262448 | 0.262448 | 0 | Cd | No
OTOVIE | 5.10968 | 4.35413 | 5.09224 | 1.37878 | 657.571 | 0 | 0.4582 | 0.4582 | 0.332323 | 0.332323 | 0 | Co | No
OTOXIF | 4.04239 | 2.68801 | 3.71038 | 1.57055 | 0 | 70.6935 | 0.431 | 0.431 | 0.274427 | 0.274427 | 0 | Mo,Mn,K | Yes | Mn,K
OTOYUT | 6.74306 | 5.75371 | 6.74306 | 0.976347 | 2243.23 | 0 | 0.6418 | 0.6418 | 0.657348 | 0.657348 | 0 | Co | No
OTOZAA | 6.85219 | 5.8161 | 6.82993 | 0.945875 | 2369.33 | 0 | 0.6656 | 0.6656 | 0.703687 | 0.703687 | 0 | Cu | No
OTOZEE | 6.95821 | 6.02786 | 6.95821 | 0.99929 | 2054.98 | 0 | 0.628 | 0.628 | 0.628446 | 0.628446 | 0 | Zn | Yes | Zn
OTUDEO | 11.1719 | 10.22736 | 11.1719 | 0.861706 | 1959.16 | 0 | 0.6512 | 0.6512 | 0.75571 | 0.75571 | 0 | Na,Mn,K | Yes | K
OTUDIS | 11.15528 | 10.21239 | 11.15528 | 0.865137 | 1959.13 | 0 | 0.6454 | 0.6454 | 0.746009 | 0.746009 | 0 | Na,Mn,K | Yes | K
OTUXUX | 4.86145 | 3.74941 | 4.84403 | 1.24376 | 725.062 | 0 | 0.4716 | 0.4716 | 0.379174 | 0.379174 | 0 | Cd | No
OTUYEJ | 6.23847 | 3.92545 | 6.16497 | 1.66734 | 934.127 | 0 | 0.5496 | 0.5496 | 0.329627 | 0.329627 | 0.000239904 | As,Mn | Yes | As
OVADAR | 5.1368 | 3.79878 | 5.1368 | 1.2109 | 814.421 | 0 | 0.4988 | 0.4988 | 0.411926 | 0.411926 | 0 | Mg,Li | Yes | Mg
OVEDAW | 14.39297 | 11.63509 | 13.75062 | 0.650011 | 3040.09 | 0 | 0.8048 | 0.8048 | 1.23813 | 1.23813 | 0 | Cu | Yes | Cu
OVEHUT | 6.55703 | 4.29128 | 6.55703 | 1.17548 | 1826.55 | 0 | 0.6548 | 0.6548 | 0.557051 | 0.557051 | 0 | Cd | Yes | Cd
OVEJIJ | 6.31656 | 4.24661 | 6.2524 | 1.60097 | 765.53 | 84.1937 | 0.5422 | 0.5422 | 0.33867 | 0.33867 | 0 | V | Yes | V
OVEXOD | 5.7329 | 3.62145 | 5.72476 | 1.46061 | 284.972 | 0 | 0.379 | 0.379 | 0.259481 | 0.259481 | 0 | Mn | Yes | Mn
OVICUS | 5.87924 | 5.2518 | 5.87924 | 1.52853 | 541.866 | 0 | 0.4388 | 0.4388 | 0.287073 | 0.287073 | 0 | Zn | Yes | Zn
OVIDON | 4.40281 | 2.81637 | 4.39884 | 1.53474 | 0 | 202.036 | 0.4368 | 0.4368 | 0.284609 | 0.284609 | 0 | Cd | Yes | Cd
OVIQER | 5.15013 | 2.67504 | 5.1372 | 1.47939 | 0 | 346.459 | 0.4908 | 0.4908 | 0.331758 | 0.331758 | 0 | Zn | Yes | Zn
OVIWIA | 4.70586 | 3.71228 | 4.70586 | 2.66834 | 426.241 | 0 | 0.5094 | 0.5094 | 0.190905 | 0.190905 | 0 | U,Co | Yes | U,Co
OVIWOG | 6.17675 | 3.66385 | 6.16217 | 3.86628 | 271.209 | 0.949935 | 0.4996 | 0.4996 | 0.12922 | 0.12922 | 0 | U,Co | Yes | U,Co
OVIZID | 5.3844 | 4.07127 | 5.3844 | 1.26325 | 717.64 | 0 | 0.4818 | 0.4818 | 0.381397 | 0.381397 | 0 | Ni | Yes | Ni
OVIZOJ | 4.42185 | 2.43004 | 4.41873 | 1.44542 | 0 | 286.224 | 0.4712 | 0.4712 | 0.325996 | 0.325996 | 0 | Ni | Yes | Ni
OVIZUP | 4.04292 | 2.94858 | 4.03909 | 1.39082 | 0 | 111.556 | 0.4402 | 0.4402 | 0.316505 | 0.316505 | 0 | Ni | Yes | Ni
OVUCOY | 6.51812 | 4.71987 | 6.51261 | 2.41124 | 480.568 | 0 | 0.5524 | 0.5524 | 0.229094 | 0.229094 | 0 | U | Yes | U
OVUDAL | 7.09169 | 4.92914 | 7.08099 | 2.29972 | 595.127 | 0 | 0.5708 | 0.5708 | 0.248204 | 0.248204 | 0 | U | Yes | U
OVUNIE | 17.87028 | 17.2642 | 17.87028 | 0.918444 | 1577.71 | 0 | 0.7722 | 0.7722 | 0.84077 | 0.84077 | 0 | Mn | Yes | Mn
OVUVIL | 7.08548 | 5.40816 | 7.07157 | 1.2293 | 1499.05 | 0 | 0.602 | 0.602 | 0.48971 | 0.48971 | 0 | Zn | Yes | Zn
OWAVIS | 9.58182 | 5.9765 | 9.29598 | 0.840674 | 2788.91 | 0 | 0.7226 | 0.7226 | 0.859548 | 0.859548 | 0 | Zn | Yes | Zn
OWAVOY | 8.02011 | 4.26959 | 8.02011 | 1.00925 | 2036.44 | 0 | 0.642 | 0.642 | 0.636114 | 0.636114 | 0 | Zn | Yes | Zn
OWETIU | 6.92899 | 4.15657 | 6.92674 | 3.31737 | 305.901 | 23.5867 | 0.4912 | 0.4912 | 0.148069 | 0.148069 | 0 | W,Ag | Yes | W,Ag
OWEYOF | 6.37079 | 4.45129 | 6.36918 | 1.04803 | 1354.11 | 0 | 0.5498 | 0.5498 | 0.524602 | 0.524602 | 0 | Co | No
OWIHEJ | 7.35052 | 7.17386 | 7.35052 | 1.33314 | 1222.45 | 0 | 0.6108 | 0.6108 | 0.458167 | 0.458167 | 0 | In | No
OWIHIN | 7.33344 | 7.17038 | 7.33344 | 1.33826 | 1220.41 | 0 | 0.6104 | 0.6104 | 0.456115 | 0.456115 | 0 | In | No
OWIHOT | 7.42387 | 7.28396 | 7.42387 | 1.32488 | 1233.75 | 0 | 0.6134 | 0.6134 | 0.462986 | 0.462986 | 0 | In | No
OWIHUZ | 7.37728 | 7.20219 | 7.37728 | 1.32559 | 1236.07 | 0 | 0.613 | 0.613 | 0.462436 | 0.462436 | 0 | In | No
OWIJAH | 7.38305 | 7.21509 | 7.38305 | 1.32603 | 1228.17 | 0 | 0.6114 | 0.6114 | 0.461074 | 0.461074 | 0 | In | No
OWIJEL | 7.46814 | 7.33893 | 7.46814 | 1.32685 | 1236.26 | 0 | 0.612 | 0.612 | 0.461241 | 0.461241 | 0 | In | No
OWIJIP | 7.46558 | 7.33479 | 7.46558 | 1.3287 | 1242.18 | 0 | 0.6126 | 0.6126 | 0.461053 | 0.461053 | 0 | In | No
OWIJOV | 7.41619 | 7.28781 | 7.41619 | 1.32565 | 1248.7 | 0 | 0.6148 | 0.6148 | 0.463773 | 0.463773 | 0 | In | No
OWIKAI | 3.60224 | 2.65234 | 3.60224 | 2.2573 | 0 | 10.7864 | 0.3168 | 0.3168 | 0.140345 | 0.140345 | 0 | Ni,Nb | No
OWILAJ | 8.92733 | 6.71409 | 8.92733 | 0.968913 | 1763.53 | 0 | 0.6184 | 0.6184 | 0.638241 | 0.638241 | 0.000412834 | Rh,Zr | Yes | Rh,Zr
OWIYUP | 8.24396 | 6.91953 | 8.2349 | 0.925347 | 1786.41 | 0 | 0.6152 | 0.6152 | 0.664832 | 0.664832 | 0 | Cu | Yes | Cu
OWIZAW | 14.23644 | 11.75665 | 14.23644 | 0.378656 | 4996.41 | 0 | 0.8398 | 0.8398 | 2.21785 | 2.21785 | 0 | Cu | Yes | Cu
OWUHOF | 4.75469 | 2.59555 | 4.52762 | 1.27968 | 0 | 519.25 | 0.4754 | 0.4754 | 0.371499 | 0.371499 | 0 | Zn | Yes | Zn
OWUJIB | 4.40092 | 2.42813 | 4.36795 | 1.36193 | 0 | 315.671 | 0.4664 | 0.4664 | 0.342455 | 0.342455 | 0 | Zn | No
OWUWOU | 5.606 | 4.2786 | 5.606 | 1.14741 | 1092.81 | 0 | 0.529 | 0.529 | 0.461039 | 0.461039 | 0 | Cd,Fe | Yes | Cd
OWUWUA | 5.57616 | 4.37097 | 5.56477 | 1.14473 | 927.816 | 0 | 0.5102 | 0.5102 | 0.445693 | 0.445693 | 0 | Na,Fe,Zn | Yes | Na,Zn
OXALAB | 7.26534 | 5.19998 | 7.26225 | 0.828762 | 2528.62 | 0 | 0.6488 | 0.6488 | 0.782855 | 0.782855 | 0 | Co | No
OXALEF | 7.18754 | 5.18545 | 7.18754 | 0.839237 | 2441.67 | 0 | 0.6438 | 0.6438 | 0.767126 | 0.767126 | 0 | Mn | No
OXALIJ | 7.03961 | 4.95922 | 7.03961 | 0.942672 | 2019.09 | 0 | 0.627 | 0.627 | 0.66513 | 0.66513 | 0 | Cd | No
OXALOP | 5.88824 | 4.43891 | 5.88824 | 1.02509 | 1653.14 | 0.761286 | 0.599 | 0.599 | 0.584341 | 0.584341 | 0 | Y | Yes | Y
OXALUV | 9.15018 | 6.54946 | 9.15011 | 0.800859 | 2899.33 | 0 | 0.7128 | 0.7128 | 0.890045 | 0.890045 | 0 | In | No
OXAMEG | 5.69878 | 4.15176 | 5.69426 | 1.30487 | 1171.39 | 0 | 0.5762 | 0.5762 | 0.441578 | 0.441578 | 0 | Dy | Yes | Dy
OXAMIK | 3.62257 | 2.90945 | 3.62257 | 2.00313 | 0 | 24.9906 | 0.3456 | 0.3456 | 0.17253 | 0.17253 | 0 | Co | Yes | Co
OXANOR | 6.07888 | 4.64465 | 6.07888 | 1.08032 | 1751.47 | 0 | 0.5974 | 0.5974 | 0.552986 | 0.552986 | 0 | Co | Yes | Co
OXANUX | 5.94515 | 4.53193 | 5.92516 | 1.09636 | 1698.12 | 0 | 0.586 | 0.586 | 0.534494 | 0.534494 | 0 | Co | Yes | Co
OXAPAF | 5.78823 | 4.71087 | 5.78381 | 1.11325 | 1655.5 | 0 | 0.5886 | 0.5886 | 0.52872 | 0.52872 | 0 | Co | Yes | Co
OXAPEJ | 4.86127 | 3.89897 | 4.85464 | 1.26008 | 730.067 | 0 | 0.4838 | 0.4838 | 0.383945 | 0.383945 | 0 | Co | No
OXAZIX | 3.78624 | 2.69047 | 3.74913 | 1.71887 | 0 | 210.071 | 0.5042 | 0.5042 | 0.293332 | 0.293332 | 0 | Pr | Yes | Pr
OXEVOE | 5.9996 | 4.29075 | 5.9996 | 1.32095 | 595.785 | 58.4525 | 0.5 | 0.5 | 0.378515 | 0.378515 | 0 | Ag | Yes | Ag
OXITOF | 6.28705 | 5.508 | 6.2848 | 1.24834 | 985.608 | 0 | 0.5144 | 0.5144 | 0.412068 | 0.412068 | 0 | Co | Yes | Co
OXOLAP | 19.10077 | 13.85784 | 19.10077 | 0.601751 | 1980.93 | 133.086 | 0.7556 | 0.7556 | 1.25567 | 1.25567 | 0.000332363 | Zr | No
OXOZUY | 8.19821 | 4.66417 | 8.1974 | 0.956716 | 1766.48 | 0 | 0.6112 | 0.6112 | 0.638852 | 0.638852 | 0 | Tb | Yes | Tb
OXUNEB | 5.40371 | 3.22299 | 5.26849 | 2.40788 | 0 | 328.852 | 0.4718 | 0.4718 | 0.19594 | 0.19594 | 0 | Mo,Cd,Mg | Yes | Mo,Mg,Cd
OXUPUT | 9.06209 | 8.39643 | 9.06209 | 1.93215 | 564.166 | 7.24204 | 0.573 | 0.573 | 0.296561 | 0.296561 | 0 | U | Yes | U
OYAJIJ02 | 10.70872 | 8.94342 | 10.70872 | 1.40706 | 1344.95 | 0 | 0.6626 | 0.6626 | 0.47091 | 0.47091 | 0.00014214 | Gd | No
OYAKAC02 | 10.84931 | 8.93162 | 10.8375 | 1.42421 | 1332.94 | 0 | 0.6618 | 0.6618 | 0.464679 | 0.464679 | 0.000140429 | Dy | Yes | Dy
OYEBIE | 4.32919 | 3.1465 | 4.32311 | 1.30552 | 0 | 352.354 | 0.4408 | 0.4408 | 0.337642 | 0.337642 | 0 | Zn | No
OYEJOS | 9.55583 | 4.63693 | 9.55583 | 0.834794 | 2054.35 | 0 | 0.6424 | 0.6424 | 0.769531 | 0.769531 | 0 | Cu | Yes | Cu
OYERER | 14.32515 | 11.45272 | 14.00664 | 0.462369 | 4736.81 | 0 | 0.8394 | 0.8394 | 1.81543 | 1.81543 | 0 | Cu,Cr | Yes | Cu,Cr
OYERIV | 14.68028 | 11.95217 | 14.68028 | 0.792697 | 1845.99 | 156.204 | 0.696 | 0.696 | 0.878015 | 0.878015 | 0 | Cr,Mn | Yes | Cr
OYEROB | 9.45168 | 7.14174 | 9.44893 | 0.790347 | 2942.91 | 1.24277 | 0.7298 | 0.7298 | 0.923392 | 0.923392 | 0 | Cd,Cr | Yes | Cd,Cr
OYERUH | 7.57942 | 6.42809 | 7.56103 | 1.08661 | 1524.01 | 170.851 | 0.6376 | 0.6376 | 0.586778 | 0.586778 | 0 | Cd,Cr | Yes | Cd,Cr
OYEWEW | 9.10111 | 6.40889 | 9.10064 | 0.579676 | 4151.9 | 0 | 0.7488 | 0.7488 | 1.29176 | 1.29176 | 0 | Al | Yes | Al
OYEWIA | 10.37041 | 7.95909 | 10.26711 | 0.677921 | 3001.77 | 0 | 0.7108 | 0.7108 | 1.0485 | 1.0485 | 0 | Al | Yes | Al
OYIVEY | 8.41834 | 4.77784 | 8.41834 | 1.02358 | 1829.01 | 0.0929698 | 0.626 | 0.626 | 0.611576 | 0.611576 | 0 | Cu | Yes | Cu
OYIVIC | 5.5413 | 4.80567 | 5.5333 | 1.19582 | 1156.02 | 0 | 0.5784 | 0.5784 | 0.483684 | 0.483684 | 0 | Cu | Yes | Cu
OYIVOI | 5.54513 | 4.92009 | 5.54513 | 1.34386 | 959.889 | 0 | 0.5594 | 0.5594 | 0.416262 | 0.416262 | 0 | Cu | Yes | Cu
OYOSAX | 5.10436 | 4.21189 | 5.06572 | 1.19023 | 897.196 | 0 | 0.5162 | 0.5162 | 0.433699 | 0.433699 | 0 | Mn | Yes | Mn
OYOVOP | 6.07579 | 5.04225 | 6.06489 | 1.15877 | 980.15 | 0 | 0.503 | 0.503 | 0.43408 | 0.43408 | 0 | Zn | Yes | Zn
OYUSAD | 6.75607 | 4.84046 | 6.75225 | 1.13784 | 1932.88 | 0 | 0.622 | 0.622 | 0.546649 | 0.546649 | 0 | Zn,Co | Yes | Zn
OZASOZ | 12.0686 | 4.7874 | 12.0686 | 0.713789 | 2622.9 | 0 | 0.6712 | 0.6712 | 0.940333 | 0.940333 | 0 | Zn | Yes | Zn
OZAVES | 5.64539 | 5.08904 | 5.62805 | 1.07782 | 1358.41 | 0 | 0.5738 | 0.5738 | 0.532369 | 0.532369 | 0 | Ca | Yes | Ca
OZAVOC | 6.46772 | 5.63481 | 6.46128 | 1.35316 | 1039.66 | 0 | 0.5486 | 0.5486 | 0.40542 | 0.40542 | 0 | Sr | Yes | Sr
OZAVUI | 5.43678 | 4.75451 | 5.43678 | 1.24526 | 1096.59 | 0 | 0.5928 | 0.5928 | 0.476044 | 0.476044 | 0 | Sr | Yes | Sr
OZUKOK | 3.16387 | 2.62769 | 3.1385 | 2.45915 | 0 | 0 | 0.3182 | 0.3182 | 0.129394 | 0.129394 | 0 | Cu | No
OZUKOL | 11.66314 | 11.04095 | 11.6623 | 1.07501 | 1461.09 | 0 | 0.6578 | 0.6578 | 0.611902 | 0.611902 | 0 | Mn | Yes | Mn
OZUKUR | 11.77684 | 11.08852 | 11.77544 | 1.07383 | 1461.37 | 0 | 0.6592 | 0.6592 | 0.613879 | 0.613879 | 0 | Mn | Yes | Mn
OZUKUR01 | 12.00308 | 11.20848 | 12.00308 | 1.04914 | 1504.01 | 0 | 0.6712 | 0.6712 | 0.639764 | 0.639764 | 0 | Mn | Yes | Mn
OZULAY | 11.76704 | 10.98127 | 11.76502 | 1.07223 | 1462.75 | 0 | 0.6546 | 0.6546 | 0.610504 | 0.610504 | 0 | Mn | Yes | Mn
OZULUS | 11.30509 | 10.53212 | 11.30463 | 1.32172 | 1162.31 | 0 | 0.6386 | 0.6386 | 0.483157 | 0.483157 | 0 | Cu | Yes | Cu
OZUMAZ | 11.32593 | 10.60044 | 11.32547 | 1.32216 | 1160.14 | 0 | 0.6396 | 0.6396 | 0.483754 | 0.483754 | 0 | Cu | Yes | Cu
OZUMAZ01 | 11.42001 | 10.68224 | 11.42001 | 1.32181 | 1156.43 | 0 | 0.6378 | 0.6378 | 0.482518 | 0.482518 | 0 | Cu | Yes | Cu
OZUMIH | 11.34307 | 10.585 | 11.34288 | 1.32207 | 1162.75 | 0 | 0.6412 | 0.6412 | 0.484999 | 0.484999 | 0 | Cu | Yes | Cu
PABXAT | 5.69047 | 3.03362 | 5.69047 | 1.8026 | 0 | 488.89 | 0.4952 | 0.4952 | 0.274714 | 0.274714 | 0 | Pr | No
PACGIM | 5.65368 | 4.16479 | 5.64778 | 1.04531 | 2146.41 | 0 | 0.631 | 0.631 | 0.603646 | 0.603646 | 0 | Th | No
PACHUZ | 6.79007 | 4.6859 | 6.79007 | 1.67751 | 366.207 | 0 | 0.439 | 0.439 | 0.261697 | 0.261697 | 0 | Zn | Yes | Zn
PACWOG | 6.59434 | 3.00655 | 6.5577 | 1.38494 | 0 | 717.423 | 0.4848 | 0.4848 | 0.350051 | 0.350051 | 0 | Zn | Yes | Zn
PACYIE | 3.32223 | 2.42639 | 3.32223 | 1.60981 | 0 | 0 | 0.4314 | 0.4314 | 0.267982 | 0.267982 | 0 | Co | Yes | Co
PACZOK | 14.42262 | 6.94223 | 14.41025 | 1.08844 | 1995.84 | 0 | 0.7086 | 0.7086 | 0.651024 | 0.651024 | 0 | V | Yes | V
PACZUQ | 6.93068 | 4.23947 | 6.93068 | 1.54491 | 586.213 | 0 | 0.4772 | 0.4772 | 0.308886 | 0.308886 | 0 | Pr | No
PADBAZ | 7.27183 | 4.3116 | 7.03101 | 1.80524 | 456.069 | 0 | 0.447 | 0.447 | 0.247613 | 0.247613 | 0 | Nd | No
PADHIM | 4.89943 | 3.0444 | 4.89943 | 2.15706 | 0 | 250.159 | 0.4582 | 0.4582 | 0.212418 | 0.212418 | 0 | Ba | Yes | Ba
PAFMUH | 4.1569 | 3.45207 | 4.13312 | 1.53558 | 243.267 | 0 | 0.4318 | 0.4318 | 0.281197 | 0.281197 | 0 | Cd | Yes | Cd
PAFNAO | 4.15703 | 3.0112 | 4.08682 | 1.70276 | 0 | 125.529 | 0.3864 | 0.3864 | 0.226925 | 0.226925 | 0 | Cd | Yes | Cd
PAGFUZ | 4.29972 | 3.05124 | 4.28072 | 1.79683 | 0 | 413.501 | 0.5608 | 0.5608 | 0.312106 | 0.312106 | 0 | Zn | Yes | Zn
PAHPOG | 7.73062 | 5.40152 | 7.60787 | 0.954052 | 1740.2 | 0 | 0.5924 | 0.5924 | 0.620931 | 0.620931 | 0 | Ag,Fe | Yes | Ag
PAJSAX | 11.72543 | 11.19673 | 11.71838 | 0.847503 | 1974.24 | 0 | 0.6882 | 0.6882 | 0.812032 | 0.812032 | 0 | Zn | No
PAKFAL | 4.75354 | 4.10738 | 4.75354 | 2.43205 | 211.291 | 0 | 0.3964 | 0.3964 | 0.16299 | 0.16299 | 0 | Au,Mn | Yes | Au,Mn
PAKFEP | 4.86901 | 4.27875 | 4.86901 | 1.90484 | 266.971 | 0 | 0.3924 | 0.3924 | 0.206001 | 0.206001 | 0 | Ag,Mn | Yes | Ag,Mn
PAKXIK | 5.56128 | 3.90775 | 5.56038 | 1.25158 | 1187.82 | 15.6682 | 0.5744 | 0.5744 | 0.458939 | 0.458939 | 0 | Cd | Yes | Cd
PALTIH | 11.04439 | 8.71548 | 11.04439 | 0.72332 | 2502.84 | 0 | 0.6956 | 0.6956 | 0.961677 | 0.961677 | 0 | Cu | Yes | Cu
PALTON | 12.85281 | 10.88454 | 12.85281 | 0.723595 | 2574.56 | 0 | 0.677 | 0.677 | 0.935606 | 0.935606 | 0 | Cu | Yes | Cu
PAMGIV | 4.35287 | 3.39585 | 4.35042 | 1.32875 | 627.293 | 0 | 0.533 | 0.533 | 0.401129 | 0.401129 | 0 | Mn | Yes | Mn
PAMHES | 4.34401 | 3.08533 | 4.22396 | 1.42106 | 0 | 506.543 | 0.5426 | 0.5426 | 0.381828 | 0.381828 | 0 | Zn | Yes | Zn
PAMHES01 | 4.30772 | 3.04279 | 4.18826 | 1.41764 | 0 | 498.033 | 0.5362 | 0.5362 | 0.378235 | 0.378235 | 0 | Zn | Yes | Zn
PAMHIW | 9.2687 | 4.50421 | 9.2687 | 0.952087 | 1361.64 | 448.766 | 0.6164 | 0.6164 | 0.64742 | 0.64742 | 0 | Cu | No
PAMTII | 12.14001 | 5.49468 | 12.1397 | 0.953828 | 2142.5 | 0 | 0.7082 | 0.7082 | 0.742482 | 0.742482 | 0 | Er | Yes | Er
PAMTOO | 12.35154 | 5.62136 | 12.35154 | 0.923606 | 2160.98 | 0 | 0.7096 | 0.7096 | 0.768293 | 0.768293 | 0 | Dy | Yes | Dy
PAMTUU | 12.40087 | 5.62514 | 12.40087 | 0.908425 | 2214.73 | 0 | 0.6952 | 0.6952 | 0.76528 | 0.76528 | 0 | Tb | Yes | Tb
PAMVEG | 4.06328 | 3.71255 | 4.05877 | 1.30742 | 227.753 | 0 | 0.4276 | 0.4276 | 0.327056 | 0.327056 | 0 | Zn | Yes | Zn
PANRUS01 | 6.92222 | 3.22016 | 6.92222 | 1.49083 | 0 | 907.541 | 0.5502 | 0.5502 | 0.369057 | 0.369057 | 0 | Al | No
PANYEL | 4.84206 | 2.81047 | 4.84206 | 1.39263 | 0 | 319.811 | 0.455 | 0.455 | 0.326721 | 0.326721 | 0 | Cu | Yes | Cu
PANYOU | 5.36231 | 4.92388 | 5.28904 | 1.15349 | 1077.42 | 0 | 0.5298 | 0.5298 | 0.459302 | 0.459302 | 0 | Zn | No
PAPKOJ | 3.52611 | 2.91876 | 3.52611 | 1.71693 | 0 | 10.3834 | 0.3536 | 0.3536 | 0.205948 | 0.205948 | 0 | Pr | Yes | Pr
PAPKUP | 3.54754 | 2.97096 | 3.54754 | 1.72388 | 0 | 16.7194 | 0.3386 | 0.3386 | 0.196417 | 0.196417 | 0 | Nd | Yes | Nd
PAPNUR | 3.73346 | 2.92456 | 3.73346 | 1.5932 | 0 | 43.2161 | 0.409 | 0.409 | 0.256716 | 0.256716 | 0 | Cu | Yes | Cu
PAPPAZ | 3.89479 | 2.49138 | 3.89479 | 1.21711 | 0 | 86.1921 | 0.4426 | 0.4426 | 0.36365 | 0.36365 | 0 | Cu | Yes | Cu
PAPPED | 3.63331 | 2.44359 | 3.63331 | 1.17812 | 0 | 56.0277 | 0.4532 | 0.4532 | 0.384681 | 0.384681 | 0 | Cu | Yes | Cu
PAPPIH | 3.83347 | 2.61175 | 3.83347 | 1.15257 | 0 | 126.426 | 0.4648 | 0.4648 | 0.403272 | 0.403272 | 0 | Cu | Yes | Cu
PAPROO | 7.19025 | 5.05276 | 7.19025 | 1.91608 | 449.664 | 0 | 0.4326 | 0.4326 | 0.225774 | 0.225774 | 0 | Cu,Tb | No
PAPRUU | 7.39284 | 4.83476 | 7.39284 | 1.80811 | 448.345 | 0 | 0.438 | 0.438 | 0.242241 | 0.242241 | 0 | La,Ni | No
PAPVAF | 10.09597 | 6.84011 | 9.58875 | 0.817097 | 2932.52 | 0 | 0.7324 | 0.7324 | 0.896344 | 0.896344 | 0 | Pr | Yes | Pr
PAPVEJ | 4.81247 | 3.05568 | 4.78767 | 1.46668 | 0 | 350.443 | 0.4398 | 0.4398 | 0.299861 | 0.299861 | 0 | Er | Yes | Er
PAPVIN | 4.8231 | 3.07966 | 4.81833 | 1.46172 | 0 | 364.722 | 0.4442 | 0.4442 | 0.303888 | 0.303888 | 0 | Tm | Yes | Tm
PAPXUB | 4.14867 | 3.74838 | 4.12901 | 1.41027 | 269.572 | 0 | 0.4056 | 0.4056 | 0.287604 | 0.287604 | 0 | Cd | No
PAQJUM | 6.1772 | 2.70883 | 6.17711 | 1.68004 | 0 | 583.161 | 0.5026 | 0.5026 | 0.299159 | 0.299159 | 0 | Al | No
PAQMAY | 16.51036 | 13.08019 | 16.51036 | 0.865049 | 2034.75 | 0 | 0.7388 | 0.7388 | 0.854055 | 0.854055 | 0 | Tb | Yes | Tb
PAQMEB | 5.66983 | 3.45515 | 5.06855 | 2.32316 | 502.057 | 0 | 0.4938 | 0.4938 | 0.212555 | 0.212555 | 0 | Mo,Mn | Yes | Mo,Mn
PAQMOL | 5.73524 | 3.04497 | 5.73524 | 2.5108 | 0 | 317.55 | 0.4158 | 0.4158 | 0.165604 | 0.165604 | 0 | Mo,Mn | Yes | Mo,Mn
PAQPIG | 4.06633 | 2.85613 | 4.06633 | 1.99384 | 0 | 109.345 | 0.4346 | 0.4346 | 0.217971 | 0.217971 | 0 | V | Yes | V
PAQTIM | 5.2151 | 3.68936 | 5.21444 | 1.57762 | 421.484 | 0 | 0.4366 | 0.4366 | 0.276747 | 0.276747 | 0 | Cs,Ni,Fe | Yes | Cs,Ni
PAQTOS | 5.12845 | 3.67184 | 5.12666 | 1.49187 | 440.311 | 0 | 0.4242 | 0.4242 | 0.284342 | 0.284342 | 0 | Rb,Ni,Fe | Yes | Rb,Ni
PAQVEK | 5.27989 | 4.58936 | 5.26433 | 1.11804 | 1000.66 | 0 | 0.502 | 0.502 | 0.449 | 0.449 | 0 | Ni,Fe,K | Yes | Ni,K
PARFOF | 2.76615 | 2.45829 | 2.64934 | 1.54104 | 0 | 0 | 0.3688 | 0.3688 | 0.239319 | 0.239319 | 0 | V | No
PARHAS | 6.90619 | 6.37667 | 6.76731 | 0.69817 | 3203.43 | 0 | 0.6838 | 0.6838 | 0.979418 | 0.979418 | 0 | Ca | Yes | Ca
PARHEW | 7.38605 | 6.67234 | 7.38605 | 0.632325 | 3796.35 | 0 | 0.7148 | 0.7148 | 1.13043 | 1.13043 | 0 | Ca | Yes | Ca
PARKUQ | 5.67135 | 5.18154 | 5.67135 | 1.3438 | 954.722 | 0 | 0.5352 | 0.5352 | 0.398274 | 0.398274 | 0 | Cd | No
PARKUQ01 | 6.67552 | 5.18428 | 6.65544 | 1.17133 | 1753.92 | 0 | 0.6446 | 0.6446 | 0.550316 | 0.550316 | 0 | Cd | No
PARMIG | 4.62483 | 4.28304 | 4.62483 | 1.33462 | 594.261 | 0 | 0.4652 | 0.4652 | 0.348565 | 0.348565 | 0 | Ni | No
PARNIH | 8.32489 | 6.77668 | 8.32489 | 0.861017 | 2266.71 | 0 | 0.6712 | 0.6712 | 0.779544 | 0.779544 | 0 | Cu | Yes | Cu
PARNON | 7.81335 | 6.23608 | 7.8124 | 0.973393 | 2025.72 | 0 | 0.6118 | 0.6118 | 0.628523 | 0.628523 | 0 | Cu | Yes | Cu
PARPII | 2.91901 | 2.58681 | 2.91901 | 1.43708 | 0 | 0 | 0.389 | 0.389 | 0.270689 | 0.270689 | 0 | Al | No
PARSAF | 6.81897 | 3.63122 | 6.59432 | 1.17917 | 1477.16 | 0 | 0.6012 | 0.6012 | 0.509849 | 0.509849 | 0 | Ca,In | Yes | Ca,In
PARSEJ | 7.10918 | 3.63338 | 7.10142 | 1.23949 | 1396.89 | 0 | 0.5994 | 0.5994 | 0.483586 | 0.483586 | 0 | Sr,In | Yes | Sr,In
PARVUB | 4.97222 | 2.54199 | 3.47454 | 1.3463 | 0 | 84.8882 | 0.4032 | 0.4032 | 0.299488 | 0.299488 | 0 | Co | Yes | Co
PASKAX | 4.53301 | 2.83696 | 4.53301 | 1.51238 | 0 | 149.618 | 0.399 | 0.399 | 0.263822 | 0.263822 | 0 | Cd | No
PASMUT | 5.21671 | 3.87145 | 5.2007 | 1.45236 | 1146.24 | 0 | 0.5822 | 0.5822 | 0.400864 | 0.400864 | 0 | Zn | Yes | Zn
PASNAA | 4.89594 | 3.826 | 4.89193 | 1.4497 | 934.408 | 0 | 0.5164 | 0.5164 | 0.356212 | 0.356212 | 0 | Co | Yes | Co
PASNAA01 | 4.83008 | 3.80459 | 4.83008 | 1.46381 | 912.674 | 0 | 0.51 | 0.51 | 0.348405 | 0.348405 | 0 | Co | Yes | Co
PASNEE | 4.1572 | 2.83674 | 4.15664 | 1.74103 | 0 | 84.5488 | 0.4688 | 0.4688 | 0.269265 | 0.269265 | 0 | Cu | Yes | Cu
PASTOU | 6.66976 | 4.5166 | 6.66976 | 1.58721 | 502.516 | 0 | 0.4778 | 0.4778 | 0.301032 | 0.301032 | 0 | Cd | Yes | Cd
PATLON | 3.96425 | 3.04978 | 3.96425 | 2.41965 | 0 | 26.3367 | 0.2736 | 0.2736 | 0.113074 | 0.113074 | 0 | Cd | No
PATNAB | 9.14224 | 6.89364 | 9.14224 | 1.35956 | 1326.59 | 0 | 0.6728 | 0.6728 | 0.494866 | 0.494866 | 0 | Ag | Yes | Ag
PATWOY | 7.80785 | 6.68696 | 7.80785 | 0.911859 | 1645.94 | 0 | 0.5982 | 0.5982 | 0.656023 | 0.656023 | 0 | Zn | Yes | Zn
PAVKIH | 8.78156 | 6.51511 | 8.78156 | 1.29997 | 987.968 | 0 | 0.5538 | 0.5538 | 0.42601 | 0.42601 | 0 | Ag | Yes | Ag
PAVLOO | 4.63098 | 4.29599 | 4.63098 | 1.36764 | 669.362 | 9.98545 | 0.5494 | 0.5494 | 0.401715 | 0.401715 | 0 | Ag | Yes | Ag
PAVMAB | 4.70831 | 4.3739 | 4.70531 | 1.34518 | 707.768 | 12.2898 | 0.553 | 0.553 | 0.411097 | 0.411097 | 0 | Ag | Yes | Ag
PAXWOB | 4.51056 | 3.21115 | 4.50626 | 1.76504 | 0 | 409.338 | 0.5848 | 0.5848 | 0.331324 | 0.331324 | 0 | Zn | No
PEBCAA | 4.95801 | 3.02326 | 4.89301 | 1.87387 | 0 | 504.893 | 0.5454 | 0.5454 | 0.291056 | 0.291056 | 0 | Zn | Yes | Zn
PEBNEP | 4.70974 | 3.99855 | 4.70974 | 1.47945 | 215.966 | 0 | 0.4064 | 0.4064 | 0.274697 | 0.274697 | 0 | Cu,Co | Yes | Cu
PEBYEA | 4.66548 | 2.44078 | 4.65998 | 2.24951 | 0 | 126.066 | 0.282 | 0.282 | 0.125361 | 0.125361 | 0 | V,K | Yes | V,K
PECBOQ | 4.1758 | 2.83331 | 4.16444 | 1.8403 | 0 | 136.181 | 0.435 | 0.435 | 0.236374 | 0.236374 | 0 | Mo,Cu | Yes | Mo,Cu
PECLEP | 5.39206 | 3.58035 | 5.25926 | 1.26009 | 947.27 | 0 | 0.492 | 0.492 | 0.390447 | 0.390447 | 0 | Co | No
PECMOB | 3.3577 | 2.52439 | 3.32189 | 1.71914 | 0 | 0 | 0.364 | 0.364 | 0.211733 | 0.211733 | 0 | Sm,Co | Yes | Sm,Co
PEDGUA | 4.42907 | 3.13119 | 3.94665 | 1.93076 | 0 | 227.414 | 0.4794 | 0.4794 | 0.248296 | 0.248296 | 0 | Ba,Ti | Yes | Ba
PEDMER | 4.87431 | 3.86596 | 4.87431 | 1.94999 | 528.717 | 0 | 0.5166 | 0.5166 | 0.264924 | 0.264924 | 0 | Cu | Yes | Cu
PEDMOB | 6.13543 | 5.59613 | 6.13543 | 1.47554 | 609.538 | 0 | 0.4724 | 0.4724 | 0.320153 | 0.320153 | 0 | Cu | Yes | Cu
PEDRIA | 15.09269 | 7.93434 | 15.07573 | 0.589901 | 3806.46 | 0 | 0.8114 | 0.8114 | 1.37549 | 1.37549 | 0 | Zn | No
PEFJUF | 6.61682 | 6.0615 | 6.61682 | 1.19245 | 1734.53 | 0 | 0.6212 | 0.6212 | 0.520944 | 0.520944 | 0 | Al | No
PEFRID | 9.83364 | 8.16227 | 9.74315 | 1.01836 | 1641.77 | 0 | 0.6476 | 0.6476 | 0.635927 | 0.635927 | 0 | Sm | Yes | Sm
PEFRID01 | 6.55951 | 5.47634 | 6.55951 | 1.31717 | 1023.64 | 0 | 0.552 | 0.552 | 0.419081 | 0.419081 | 0 | Sm | Yes | Sm
PEFRUP | 9.50189 | 8.00757 | 9.50189 | 1.0519 | 1587.83 | 0 | 0.6432 | 0.6432 | 0.611463 | 0.611463 | 0 | Gd | Yes | Gd
PEFRUP01 | 6.70842 | 5.60789 | 6.69161 | 1.32053 | 1045.57 | 0 | 0.5546 | 0.5546 | 0.419982 | 0.419982 | 0 | Gd | Yes | Gd
PEFSEA | 4.38811 | 2.87938 | 4.38811 | 1.28358 | 0 | 391.926 | 0.5232 | 0.5232 | 0.407611 | 0.407611 | 0 | Cu | Yes | Cu
PEFSUQ | 6.71056 | 3.90525 | 6.68671 | 1.19472 | 732.768 | 0 | 0.5094 | 0.5094 | 0.426377 | 0.426377 | 0 | Cu | Yes | Cu
PEFTAX | 4.53798 | 2.87105 | 4.42771 | 1.28344 | 0 | 428.498 | 0.4986 | 0.4986 | 0.388489 | 0.388489 | 0 | Cu | Yes | Cu
PEGBAG | 4.42914 | 3.59275 | 4.42914 | 1.43063 | 370.719 | 0 | 0.4708 | 0.4708 | 0.329086 | 0.329086 | 0 | Zn | Yes | Zn
PEGBUA | 4.24178 | 3.44241 | 4.23659 | 1.42808 | 379.715 | 0 | 0.474 | 0.474 | 0.331915 | 0.331915 | 0 | Zn | Yes | Zn
PEGCAH | 4.41751 | 3.55963 | 4.41517 | 1.40923 | 460.035 | 0 | 0.4816 | 0.4816 | 0.341747 | 0.341747 | 0 | Zn | Yes | Zn
PEGCEL | 4.60881 | 3.89017 | 4.60881 | 1.36646 | 556.224 | 0 | 0.4938 | 0.4938 | 0.361373 | 0.361373 | 0 | Zn | Yes | Zn
PEGCIP | 5.4738 | 4.63859 | 5.45736 | 1.20371 | 1162.38 | 0 | 0.5244 | 0.5244 | 0.435652 | 0.435652 | 0 | Zn | Yes | Zn
PEGPOI | 4.98627 | 3.51233 | 4.9807 | 1.99017 | 311.02 | 0 | 0.3962 | 0.3962 | 0.199078 | 0.199078 | 0 | Y | Yes | Y
PEGPUO | 5.11559 | 3.11785 | 5.00704 | 2.27408 | 0 | 238.175 | 0.4044 | 0.4044 | 0.177831 | 0.177831 | 0 | Pr | Yes | Pr
PEGQAV | 5.14547 | 3.15291 | 5.14547 | 2.3247 | 0 | 230.632 | 0.4248 | 0.4248 | 0.182733 | 0.182733 | 0 | Nd | Yes | Nd
PEGQID | 5.05756 | 3.46018 | 5.04486 | 2.49056 | 251.092 | 0 | 0.3982 | 0.3982 | 0.159884 | 0.159884 | 0 | Gd | Yes | Gd
PEGQOJ | 5.06893 | 3.45218 | 5.06893 | 2.53315 | 241.495 | 0 | 0.3936 | 0.3936 | 0.15538 | 0.15538 | 0 | Tb | Yes | Tb
PEGQUP | 4.99244 | 3.49069 | 4.98026 | 2.64253 | 234.153 | 0 | 0.3906 | 0.3906 | 0.147813 | 0.147813 | 0 | Er | Yes | Er
PEHQID | 5.14211 | 3.77935 | 5.14211 | 1.46568 | 780.78 | 0 | 0.5232 | 0.5232 | 0.356968 | 0.356968 | 0 | Cd | No
PEHTON | 5.79765 | 4.80371 | 5.79765 | 1.25943 | 790.809 | 0 | 0.488 | 0.488 | 0.387478 | 0.387478 | 0 | Cu | Yes | Cu
PEJFEQ | 3.45673 | 2.75252 | 3.45167 | 2.56138 | 0 | 9.44557 | 0.378 | 0.378 | 0.147577 | 0.147577 | 0 | Ga | No
PEJFIU | 4.46047 | 2.9683 | 4.46047 | 2.50933 | 0 | 165.904 | 0.4016 | 0.4016 | 0.160043 | 0.160043 | 0 | Ga | No
PEJFOA | 4.64383 | 3.88697 | 4.63782 | 2.21077 | 350.929 | 55.7717 | 0.4612 | 0.4612 | 0.208615 | 0.208615 | 0 | Ga | Yes | Ga
PEJFUG | 5.6094 | 5.1902 | 5.6094 | 2.02674 | 470.404 | 0 | 0.4916 | 0.4916 | 0.242558 | 0.242558 | 0 | Ga | No
PEJMOI | 7.77261 | 4.72411 | 7.77261 | 1.78918 | 607.629 | 0 | 0.4986 | 0.4986 | 0.278675 | 0.278675 | 0 | Cd,K | Yes | Cd,K
PEJMUN | 5.3558 | 3.67159 | 5.3558 | 1.04887 | 1339.34 | 0 | 0.5588 | 0.5588 | 0.532765 | 0.532765 | 0 | Cd | No
PEJMUO | 13.35641 | 7.95242 | 13.35641 | 1.19591 | 1760.75 | 0 | 0.7508 | 0.7508 | 0.627806 | 0.627806 | 0 | Cu | Yes | Cu
PEJNUP | 9.7414 | 9.14394 | 9.67281 | 0.771129 | 2942.66 | 0 | 0.7412 | 0.7412 | 0.961188 | 0.961188 | 0 | Zn | No
PEJPAX | 7.32167 | 6.47359 | 7.26969 | 0.938297 | 1780.76 | 0 | 0.6272 | 0.6272 | 0.668445 | 0.668445 | 0 | Zn | Yes | Zn
PEJPIF | 5.04054 | 3.8225 | 4.98288 | 1.26802 | 924.846 | 0 | 0.5342 | 0.5342 | 0.421285 | 0.421285 | 0 | Zn | Yes | Zn
PEJRED | 4.11493 | 2.97482 | 3.99412 | 1.36173 | 0 | 135.157 | 0.4058 | 0.4058 | 0.298003 | 0.298003 | 0 | Co | Yes | Co
PEKCUF | 8.20333 | 5.43297 | 8.20152 | 0.769862 | 2831.01 | 0 | 0.6652 | 0.6652 | 0.864051 | 0.864051 | 0 | Mn | Yes | Mn
PEKDAM | 6.66878 | 5.26481 | 6.65683 | 0.823111 | 2687.35 | 0 | 0.6464 | 0.6464 | 0.785313 | 0.785313 | 0 | Mn | Yes | Mn
PEKDEQ | 6.37859 | 4.93188 | 6.37859 | 0.860942 | 2542.56 | 0 | 0.6426 | 0.6426 | 0.746392 | 0.746392 | 0 | Mn | Yes | Mn
PEKKAS | 3.45164 | 2.93856 | 3.45164 | 1.79576 | 0 | 53.0741 | 0.526 | 0.526 | 0.292913 | 0.292913 | 0 | In | No
PEKVUY | 5.42809 | 3.78005 | 5.42809 | 2.82711 | 396.872 | 0 | 0.4876 | 0.4876 | 0.172473 | 0.172473 | 0 | Ba,U | Yes | Ba,U
PEKWAF | 4.37236 | 3.14456 | 4.34705 | 3.10112 | 0 | 168.725 | 0.4638 | 0.4638 | 0.149559 | 0.149559 | 0 | Sr,U | Yes | Sr,U
PEKZIP | 4.53518 | 4.08657 | 4.53518 | 1.41548 | 437.397 | 0 | 0.4398 | 0.4398 | 0.310708 | 0.310708 | 0 | Cu | Yes | Cu
PELGOE | 4.61976 | 3.65124 | 4.60921 | 1.18989 | 845.196 | 0 | 0.5078 | 0.5078 | 0.426764 | 0.426764 | 0 | Co | Yes | Co
PELNEA01 | 3.35506 | 2.80911 | 3.34217 | 1.81592 | 0 | 0.240014 | 0.3634 | 0.3634 | 0.200119 | 0.200119 | 0 | La | No
PELQII | 9.06577 | 7.1819 | 8.76719 | 0.671525 | 3072.43 | 0 | 0.712 | 0.712 | 1.06027 | 1.06027 | 0 | Cd | Yes | Cd
PELRAB | 3.40218 | 2.89523 | 3.40218 | 1.26815 | 0 | 6.5411 | 0.4354 | 0.4354 | 0.343336 | 0.343336 | 0 | Cu | Yes | Cu
PELRIJ | 21.55746 | 10.38341 | 21.54289 | 0.51708 | 3544.68 | 0 | 0.8016 | 0.8016 | 1.55024 | 1.55024 | 0 | Cu | Yes | Cu
PELXIP | 5.04305 | 3.66818 | 5.03506 | 1.84132 | 315.776 | 7.58794 | 0.4556 | 0.4556 | 0.247431 | 0.247431 | 0 | Cd | Yes | Cd
PEMGEV | 5.81147 | 5.44043 | 5.81147 | 1.41497 | 741.327 | 0 | 0.4866 | 0.4866 | 0.343895 | 0.343895 | 0 | Ag | Yes | Ag
PEMGIZ | 4.80245 | 3.4721 | 4.75947 | 1.44001 | 446.806 | 0 | 0.4566 | 0.4566 | 0.31708 | 0.31708 | 0 | Sb,Ag | Yes | Ag
PEMREG | 9.06566 | 7.46673 | 9.06566 | 0.753022 | 2734 | 0 | 0.7058 | 0.7058 | 0.93729 | 0.93729 | 0 | Cd | Yes | Cd
PEMRIK | 6.31603 | 3.45605 | 6.31603 | 1.18528 | 1010.57 | 0 | 0.5532 | 0.5532 | 0.466723 | 0.466723 | 0 | Zn | Yes | Zn
PENNAZ | 8.96214 | 8.00387 | 8.96214 | 0.962495 | 2068.1 | 0 | 0.7004 | 0.7004 | 0.727692 | 0.727692 | 0 | Cd | Yes | Cd
PENNIH | 6.3502 | 4.1996 | 4.94284 | 1.08381 | 1385.95 | 0 | 0.547 | 0.547 | 0.504702 | 0.504702 | 0 | Co | No
PENNON | 7.9329 | 6.23525 | 7.71711 | 0.684898 | 3777.17 | 0 | 0.7318 | 0.7318 | 1.06848 | 1.06848 | 0 | Co | Yes | Co
PENNUT | 5.51848 | 4.07497 | 5.51848 | 1.34514 | 948.789 | 0 | 0.5072 | 0.5072 | 0.377061 | 0.377061 | 0 | Zn | Yes | Zn
PENXUC | 4.25463 | 3.37336 | 4.2474 | 1.90703 | 289.192 | 0 | 0.3944 | 0.3944 | 0.206813 | 0.206813 | 0 | V | Yes | V
PENYIR | 5.70014 | 3.65365 | 5.70014 | 1.6367 | 567.66 | 39.5375 | 0.5088 | 0.5088 | 0.31087 | 0.31087 | 0 | V | Yes | V
PENYOX | 4.58191 | 3.69127 | 4.58191 | 2.05639 | 250.357 | 41.0557 | 0.4242 | 0.4242 | 0.206284 | 0.206284 | 0 | V | Yes | V
PENZIS | 5.20436 | 4.63461 | 5.20306 | 1.48152 | 1243.27 | 0 | 0.653 | 0.653 | 0.440764 | 0.440764 | 0 | Zn | No
PENZUE | 3.89114 | 3.09221 | 3.89114 | 1.63624 | 0 | 62.2762 | 0.4122 | 0.4122 | 0.25192 | 0.25192 | 0 | Zn | No
PEPBAO | 5.10254 | 3.95909 | 5.10254 | 1.42412 | 585.559 | 0 | 0.4934 | 0.4934 | 0.34646 | 0.34646 | 0 | Zn | No
PEPFAT | 10.91726 | 6.85852 | 7.70966 | 1.0029 | 2244.49 | 0 | 0.6862 | 0.6862 | 0.684214 | 0.684214 | 0 | Zn | Yes | Zn
PEPKOL | 4.51864 | 3.40095 | 4.50908 | 1.52523 | 320.112 | 0 | 0.42 | 0.42 | 0.275368 | 0.275368 | 0 | Ni | No
PEPKUR | 4.38796 | 3.85266 | 4.37809 | 1.51141 | 381.159 | 0 | 0.4116 | 0.4116 | 0.272329 | 0.272329 | 0 | Ni | No
PEPLAY | 6.74837 | 6.3776 | 6.72825 | 1.05651 | 1529.25 | 0 | 0.6178 | 0.6178 | 0.584755 | 0.584755 | 0 | V | No
PEPLEC | 7.22831 | 6.81306 | 7.22831 | 1.03011 | 1594 | 0 | 0.618 | 0.618 | 0.599935 | 0.599935 | 0 | V | No
PEPLIG | 6.77242 | 6.39006 | 6.75097 | 1.04905 | 1539.38 | 0 | 0.6148 | 0.6148 | 0.586054 | 0.586054 | 0 | V | No
PEPLOM | 5.48105 | 5.23227 | 5.47438 | 1.20095 | 1079.37 | 0 | 0.5572 | 0.5572 | 0.463966 | 0.463966 | 0 | V | No
PEQFAT | 12.28103 | 8.80657 | 12.27438 | 1.02563 | 1820.32 | 0 | 0.7048 | 0.7048 | 0.687184 | 0.687184 | 0 | Cu,La | Yes | Cu,La
PEQRUZ | 5.68699 | 4.77458 | 5.65626 | 1.19715 | 847.906 | 0 | 0.4752 | 0.4752 | 0.396942 | 0.396942 | 0 | Na,Co | Yes | Na
PEQTIQ | 4.57424 | 3.31563 | 4.52691 | 1.69437 | 150.064 | 148.173 | 0.433 | 0.433 | 0.255552 | 0.255552 | 0 | Dy,Cu | Yes | Dy,Cu
PEQTUB | 4.3806 | 3.6645 | 4.37038 | 2.70729 | 306.276 | 0 | 0.5018 | 0.5018 | 0.185351 | 0.185351 | 0 | Bi | Yes | Bi
PEQWAK | 5.99001 | 5.4678 | 5.99001 | 1.06078 | 1259.17 | 0 | 0.5666 | 0.5666 | 0.534134 | 0.534134 | 0 | Mn | Yes | Mn
PERSEM | 3.43852 | 2.43542 | 3.42208 | 2.30868 | 0 | 8.75641 | 0.4476 | 0.4476 | 0.193877 | 0.193877 | 0 | Zn,U | Yes | Zn,U
PESTUD | 4.29451 | 3.77014 | 4.29451 | 1.52203 | 364.183 | 0 | 0.4078 | 0.4078 | 0.267931 | 0.267931 | 0 | Ni | No
PETNOS | 4.14513 | 2.83276 | 4.14154 | 2.28542 | 0 | 178.499 | 0.4244 | 0.4244 | 0.185699 | 0.185699 | 0 | In | No
PETVER | 5.06313 | 3.04753 | 4.83261 | 1.59184 | 0 | 716.705 | 0.5476 | 0.5476 | 0.344005 | 0.344005 | 0 | Cd | Yes | Cd
PETWES | 8.84744 | 7.28374 | 8.84744 | 0.910066 | 2036.47 | 152.456 | 0.6838 | 0.6838 | 0.751374 | 0.751374 | 0 | Cu | Yes | Cu
PETWIW | 8.64175 | 7.19008 | 8.64175 | 0.936726 | 1861.03 | 116.148 | 0.6724 | 0.6724 | 0.717819 | 0.717819 | 0 | Cu | Yes | Cu
PETWOC | 9.15829 | 4.1058 | 9.15829 | 1.69456 | 1103.6 | 0 | 0.6222 | 0.6222 | 0.367174 | 0.367174 | 0.000472098 | U | No
PETWUI | 10.45034 | 5.06084 | 10.45034 | 1.57916 | 1320.07 | 0 | 0.6474 | 0.6474 | 0.409964 | 0.409964 | 0.000253299 | U | No
PETXAP | 13.99523 | 6.27881 | 13.98885 | 1.13186 | 1836.82 | 0 | 0.712 | 0.712 | 0.629056 | 0.629056 | 0.00123691 | U | No
PEVBUP | 4.52358 | 2.93609 | 4.4331 | 1.89752 | 0 | 66.0278 | 0.3488 | 0.3488 | 0.183818 | 0.183818 | 0 | Cu | Yes | Cu
PEVFON | 11.13773 | 3.47627 | 11.13633 | 0.923906 | 1613.21 | 0 | 0.6306 | 0.6306 | 0.682537 | 0.682537 | 0 | Zn | No
PEVJOQ | 2.98563 | 2.46263 | 2.98563 | 1.53361 | 0 | 0 | 0.3724 | 0.3724 | 0.242825 | 0.242825 | 0 | Cd | No
PEVLEJ | 3.99247 | 3.35272 | 3.91043 | 2.12809 | 134.954 | 0 | 0.3742 | 0.3742 | 0.175838 | 0.175838 | 0 | Pr | Yes | Pr
PEVLIN | 4.23888 | 3.58587 | 4.23888 | 1.92889 | 234.175 | 0 | 0.4172 | 0.4172 | 0.21629 | 0.21629 | 0 | Nd | Yes | Nd
PEVQIQ | 5.14826 | 2.63102 | 5.01738 | 2.04042 | 0 | 371.202 | 0.4606 | 0.4606 | 0.225738 | 0.225738 | 0 | Fe | Yes | Fe
PEVQIS | 14.89727 | 7.78421 | 14.89178 | 0.605776 | 3681.29 | 0 | 0.8056 | 0.8056 | 1.32986 | 1.32986 | 0 | Zn | No
PEVQOY | 14.80942 | 7.88362 | 14.80084 | 0.613708 | 3637.4 | 0 | 0.8108 | 0.8108 | 1.32115 | 1.32115 | 0 | Zn | No
PEVXAQ | 4.99995 | 3.63805 | 4.93929 | 1.21492 | 564.895 | 0 | 0.4752 | 0.4752 | 0.391137 | 0.391137 | 0 | Ni | Yes | Ni
PEVYUM | 4.01364 | 3.19633 | 4.01364 | 1.38412 | 0 | 342.214 | 0.43 | 0.43 | 0.310666 | 0.310666 | 0 | Co | No
PEVZAT | 3.95096 | 3.16385 | 3.95096 | 1.39135 | 0 | 279.466 | 0.4324 | 0.4324 | 0.310778 | 0.310778 | 0 | Co | No
PEWDAY | 4.88885 | 2.88033 | 4.88885 | 1.46266 | 0 | 568.435 | 0.4794 | 0.4794 | 0.32776 | 0.32776 | 0 | Zn | No
PEWFII | 4.2167 | 2.74504 | 4.09989 | 2.1516 | 0 | 357.184 | 0.518 | 0.518 | 0.240751 | 0.240751 | 0 | Cu,U | Yes | Cu,U
PEWFII01 | 4.22419 | 2.75196 | 4.20945 | 2.14367 | 0 | 334.249 | 0.5362 | 0.5362 | 0.250132 | 0.250132 | 0 | Cu,U | Yes | Cu,U
PEWGEF | 9.8037 | 7.11476 | 9.8037 | 1.04146 | 1743.84 | 0 | 0.6896 | 0.6896 | 0.662146 | 0.662146 | 0 | Cu | Yes | Cu
PEWKOT | 5.45411 | 3.32069 | 4.75757 | 1.65307 | 264.155 | 76.7882 | 0.457 | 0.457 | 0.276455 | 0.276455 | 0 | Cd | No
PEWLUA | 17.77125 | 7.51947 | 12.45937 | 0.588936 | 3829.62 | 0 | 0.7974 | 0.7974 | 1.35397 | 1.35397 | 0 | Cu | Yes | Cu
PEWXUL | 5.34544 | 4.38509 | 5.34544 | 1.05997 | 1016.58 | 0 | 0.5136 | 0.5136 | 0.48454 | 0.48454 | 0 | Ni | No
PEWXUL01 | 5.54275 | 4.60824 | 5.54275 | 1.0598 | 996.092 | 0 | 0.5124 | 0.5124 | 0.483488 | 0.483488 | 0 | Ni | No
PEXBIF | 4.0229 | 3.2242 | 4.01415 | 1.47447 | 0 | 130.451 | 0.437 | 0.437 | 0.296377 | 0.296377 | 0 | Cd | No
PEXBIF01 | 3.97196 | 3.02301 | 3.97134 | 1.51778 | 0 | 77.4958 | 0.4204 | 0.4204 | 0.276983 | 0.276983 | 0 | Cd | No
PEXFAA | 6.38992 | 4.78581 | 6.38785 | 0.722856 | 3496.86 | 0 | 0.6962 | 0.6962 | 0.963124 | 0.963124 | 0 | Mg | Yes | Mg
PEXTUI | 5.13294 | 4.08127 | 4.81094 | 1.41697 | 1193.35 | 0 | 0.6078 | 0.6078 | 0.428944 | 0.428944 | 0 | Cd | Yes | Cd
PEYPAM | 6.47723 | 4.9888 | 6.46954 | 1.38224 | 1015.27 | 0 | 0.5238 | 0.5238 | 0.378951 | 0.378951 | 0 | Zn | No
PEYPIU | 4.73554 | 3.50341 | 4.73554 | 1.41341 | 598.124 | 0 | 0.4704 | 0.4704 | 0.332812 | 0.332812 | 0 | Zn | No
PEYSIW | 5.69089 | 4.7197 | 5.69089 | 1.0552 | 978.576 | 0 | 0.5102 | 0.5102 | 0.483511 | 0.483511 | 0 | Ni | No
PEYVEV | 8.8911 | 6.60199 | 8.13016 | 1.41868 | 854.793 | 374.776 | 0.6316 | 0.6316 | 0.445204 | 0.445204 | 0 | In | Yes | In
PEZCII | 12.50562 | 10.18861 | 12.50562 | 0.9535 | 1488.44 | 0 | 0.6362 | 0.6362 | 0.667226 | 0.667226 | 0 | La | Yes | La
PIBGAK | 6.08784 | 5.5601 | 6.06673 | 1.08232 | 1526.68 | 0 | 0.6232 | 0.6232 | 0.575798 | 0.575798 | 0 | Eu | Yes | Eu
PIBNUK | 15.38411 | 14.18619 | 15.38378 | 0.422713 | 3295.43 | 0 | 0.8378 | 0.8378 | 1.98196 | 1.98196 | 0 | Zn | Yes | Zn
PIBNUK01 | 15.37191 | 14.18335 | 15.35887 | 0.42304 | 3285.35 | 0 | 0.8366 | 0.8366 | 1.97759 | 1.97759 | 0 | Zn | Yes | Zn
PIBPAS | 10.02705 | 9.63343 | 10.02705 | 0.905218 | 1864.01 | 0 | 0.6458 | 0.6458 | 0.71342 | 0.71342 | 0 | Zn | Yes | Zn
PIBPAS01 | 10.22467 | 9.87308 | 10.22467 | 0.904434 | 1851.98 | 0 | 0.6484 | 0.6484 | 0.716913 | 0.716913 | 0 | Zn | Yes | Zn
PIBPIA | 15.49369 | 14.25357 | 15.47411 | 0.458724 | 2996.23 | 0 | 0.8362 | 0.8362 | 1.82288 | 1.82288 | 0 | Cd | Yes | Cd
PICTIG | 7.17773 | 5.19524 | 7.1746 | 0.956819 | 2227.87 | 0 | 0.65 | 0.65 | 0.679334 | 0.679334 | 0 | Zn | Yes | Zn
PIDMEV | 7.7619 | 4.42953 | 7.71379 | 1.03258 | 1635.19 | 0 | 0.5902 | 0.5902 | 0.57158 | 0.57158 | 0 | Zn | Yes | Zn
PIDMEV01 | 7.72003 | 4.28453 | 7.71744 | 1.05835 | 1581.97 | 0 | 0.5974 | 0.5974 | 0.564462 | 0.564462 | 0 | Zn | Yes | Zn
PIDNEX | 15.32333 | 11.13291 | 15.32333 | 0.488773 | 3834.91 | 0 | 0.8254 | 0.8254 | 1.68872 | 1.68872 | 0 | Zn | No
PIDNIB | 5.00704 | 2.62164 | 5.00704 | 1.27902 | 0 | 895.422 | 0.5444 | 0.5444 | 0.425638 | 0.425638 | 0.000469108 | Zn | Yes | Zn
PIDNOH | 4.82649 | 4.03563 | 4.70621 | 1.58707 | 510.082 | 0 | 0.4494 | 0.4494 | 0.283164 | 0.283164 | 0 | Zn | Yes | Zn
PIGHIX | 4.27166 | 3.21122 | 4.2697 | 1.25505 | 0 | 614.279 | 0.4778 | 0.4778 | 0.380702 | 0.380702 | 0 | Cu | Yes | Cu
PIGHIX01 | 4.25504 | 3.06381 | 4.24963 | 1.27158 | 0 | 563.982 | 0.4716 | 0.4716 | 0.370877 | 0.370877 | 0 | Cu | Yes | Cu
PIGXAF | 4.48463 | 2.94053 | 4.48463 | 2.16298 | 0 | 212.649 | 0.4888 | 0.4888 | 0.225984 | 0.225984 | 0 | Cd | No
PIGXUZ | 4.56718 | 3.56694 | 4.54309 | 1.41248 | 367.114 | 0 | 0.408 | 0.408 | 0.288854 | 0.288854 | 0 | Co | No
PIHNUQ | 4.36505 | 3.62057 | 4.36492 | 1.46153 | 273.71 | 0 | 0.4114 | 0.4114 | 0.281486 | 0.281486 | 0 | Zn | Yes | Zn
PIHWAG | 8.27361 | 7.69473 | 8.27361 | 1.26901 | 1096.99 | 0 | 0.5476 | 0.5476 | 0.431516 | 0.431516 | 0 | La | No
PIHWOU | 4.6487 | 3.54073 | 4.5523 | 1.74456 | 600.749 | 0 | 0.5644 | 0.5644 | 0.32352 | 0.32352 | 0 | Zn | No
PIJDIX | 5.30724 | 3.52085 | 5.26545 | 1.71921 | 656.369 | 0 | 0.5814 | 0.5814 | 0.338178 | 0.338178 | 0 | Zn | Yes | Zn
PIJJEZ | 14.75395 | 5.96588 | 14.75395 | 0.935418 | 1927.56 | 0 | 0.656 | 0.656 | 0.70129 | 0.70129 | 0 | Cd | No
PIJJOI | 6.12931 | 4.00789 | 6.08289 | 1.09199 | 786.767 | 2.52532 | 0.5414 | 0.5414 | 0.495791 | 0.495791 | 0 | Zn | No
PIJROR | 8.28575 | 7.67913 | 8.28575 | 1.27602 | 1085.63 | 0 | 0.5522 | 0.5522 | 0.432752 | 0.432752 | 0 | Ce | No
PIKBUH | 4.01814 | 2.84803 | 3.96196 | 1.97564 | 0 | 90.4136 | 0.3264 | 0.3264 | 0.165213 | 0.165213 | 0 | Rb | Yes | Rb
PILJAX | 6.83681 | 4.60726 | 6.73853 | 1.38338 | 721.569 | 0 | 0.4758 | 0.4758 | 0.34394 | 0.34394 | 0 | Cd,K | Yes | K
PIQFIG | 9.19593 | 7.79711 | 9.19593 | 0.691873 | 3370.77 | 0 | 0.7756 | 0.7756 | 1.12101 | 1.12101 | 0 | Cr,Mn | No
PIQMOT | 6.47127 | 5.32823 | 6.30186 | 1.23035 | 873.471 | 0 | 0.4866 | 0.4866 | 0.395496 | 0.395496 | 0 | Ce | No
PIQMUZ | 5.76653 | 4.2611 | 5.71921 | 1.16552 | 643.631 | 0 | 0.4826 | 0.4826 | 0.414063 | 0.414063 | 0 | Ce | Yes | Ce
PIRYOF | 4.12606 | 2.47899 | 4.12445 | 1.28091 | 0 | 127.669 | 0.4818 | 0.4818 | 0.376139 | 0.376139 | 0 | Cu,Fe | No
PITPEP | 11.41966 | 9.93708 | 11.41966 | 0.952882 | 1731.39 | 0.593223 | 0.622 | 0.622 | 0.652757 | 0.652757 | 0 | Al | Yes | Al
PITPIT | 6.02264 | 3.21071 | 5.89147 | 1.31625 | 0 | 577.696 | 0.4748 | 0.4748 | 0.360722 | 0.360722 | 0 | Cd | Yes | Cd
PITRIU | 5.1118 | 3.9203 | 5.10388 | 1.181 | 1149.77 | 0 | 0.5244 | 0.5244 | 0.44403 | 0.44403 | 0 | Zn | Yes | Zn
PIVBEC | 13.77076 | 8.56536 | 13.77076 | 0.777047 | 2749.35 | 0 | 0.75 | 0.75 | 0.965193 | 0.965193 | 0 | Cu | Yes | Cu
PIVWAT | 3.93261 | 3.24889 | 3.93261 | 1.61403 | 0 | 134.597 | 0.384 | 0.384 | 0.237914 | 0.237914 | 0 | Ag | Yes | Ag
PIWDAC | 5.23837 | 2.85558 | 5.23837 | 1.90037 | 0 | 491.6 | 0.4964 | 0.4964 | 0.261213 | 0.261213 | 0 | Dy,Cu | Yes | Dy,Cu
PIWRAQ | 5.23847 | 2.90153 | 5.2383 | 1.79232 | 0 | 447.959 | 0.4986 | 0.4986 | 0.278186 | 0.278186 | 0 | Cu,Tb | Yes | Cu,Tb
PIWSEV | 8.52736 | 7.61097 | 8.52736 | 0.846818 | 2414.14 | 0 | 0.6702 | 0.6702 | 0.791433 | 0.791433 | 0 | Zn | Yes | Zn
PIYGUB | 6.46307 | 2.69663 | 6.43832 | 2.2422 | 0 | 374.158 | 0.476 | 0.476 | 0.212291 | 0.212291 | 0 | Ag | Yes | Ag
PIYZAZ | 7.00061 | 5.66568 | 7.00061 | 1.03548 | 2572.62 | 0 | 0.7414 | 0.7414 | 0.715993 | 0.715993 | 0 | Cd | No
PIYZED | 7.00442 | 5.67284 | 7.00442 | 1.03221 | 2546.21 | 0 | 0.7278 | 0.7278 | 0.705091 | 0.705091 | 0 | Cd | No
PIYZED01 | 6.96517 | 5.63588 | 6.96517 | 1.04478 | 2513.83 | 0 | 0.7254 | 0.7254 | 0.694307 | 0.694307 | 0 | Cd | No
PIYZED02 | 6.95041 | 5.62583 | 6.95041 | 1.04842 | 2503.87 | 0 | 0.7248 | 0.7248 | 0.691323 | 0.691323 | 0 | Cd | No
PIYZED03 | 6.91935 | 5.60013 | 6.91935 | 1.05779 | 2475.74 | 0 | 0.7212 | 0.7212 | 0.681798 | 0.681798 | 0 | Cd | No
PIZHEN | 4.08535 | 2.81479 | 3.91567 | 3.34285 | 0 | 45.647 | 0.422 | 0.422 | 0.12624 | 0.12624 | 0 | W,V,Ag,Si | Yes | W,Ag,V
PIZHOX | 6.00527 | 4.8111 | 5.6775 | 0.960875 | 2149.44 | 0 | 0.6412 | 0.6412 | 0.667309 | 0.667309 | 0 | Cu | Yes | Cu
PIZNOB | 5.81424 | 4.85489 | 5.81424 | 1.50508 | 1289.33 | 0 | 0.5884 | 0.5884 | 0.390944 | 0.390944 | 0 | Eu | Yes | Eu
PIZPAP | 5.02301 | 4.09369 | 4.55915 | 1.6437 | 989.228 | 0 | 0.5662 | 0.5662 | 0.344467 | 0.344467 | 0 | Tb | Yes | Tb
PIZPET | 5.00612 | 4.07229 | 4.54032 | 1.30745 | 1262.5 | 0 | 0.5638 | 0.5638 | 0.431222 | 0.431222 | 0 | Y | Yes | Y
PIZPIX | 4.99576 | 3.97323 | 4.53163 | 1.71361 | 918.993 | 0 | 0.5616 | 0.5616 | 0.32773 | 0.32773 | 0 | Er | Yes | Er
PIZPIX02 | 4.8742 | 3.92497 | 4.87073 | 1.75108 | 934.755 | 0 | 0.5514 | 0.5514 | 0.314892 | 0.314892 | 0 | Er | Yes | Er
PIZPOD | 4.95479 | 3.97477 | 4.74982 | 1.78246 | 867.502 | 0 | 0.5566 | 0.5566 | 0.312266 | 0.312266 | 0 | Lu | Yes | Lu
PIZQUM | 5.38703 | 4.44024 | 5.38703 | 1.21672 | 977.523 | 0 | 0.5254 | 0.5254 | 0.431815 | 0.431815 | 0 | Cu | Yes | Cu
PIZRAT | 5.69309 | 4.64481 | 5.67801 | 1.18335 | 1020.06 | 0 | 0.5368 | 0.5368 | 0.453627 | 0.453627 | 0 | Cu | Yes | Cu
PIZRUN | 5.3818 | 4.43333 | 5.37307 | 1.2127 | 987.011 | 0 | 0.5248 | 0.5248 | 0.432754 | 0.432754 | 0 | Cu | Yes | Cu
PIZSAU | 5.7096 | 4.51588 | 5.7096 | 1.18019 | 1032.05 | 0 | 0.5404 | 0.5404 | 0.457893 | 0.457893 | 0 | Cu | Yes | Cu
POBGAQ | 12.10195 | 9.86984 | 11.94213 | 0.53152 | 3588.78 | 0 | 0.7308 | 0.7308 | 1.37493 | 1.37493 | 0 | Fe | No
POBGAQ01 | 13.29282 | 10.46232 | 13.28611 | 0.466279 | 3575.87 | 0 | 0.769 | 0.769 | 1.64923 | 1.64923 | 0 | Fe | No
POBJIB | 4.44888 | 3.51511 | 4.44772 | 1.47992 | 669.692 | 0 | 0.5136 | 0.5136 | 0.347045 | 0.347045 | 0 | Be | Yes | Be
POBMOJ01 | 16.09028 | 3.85233 | 16.09028 | 1.0369 | 1720.83 | 0 | 0.67 | 0.67 | 0.64616 | 0.64616 | 0 | Yb | Yes | Yb
POBNEA | 12.6133 | 10.84896 | 12.6133 | 0.646582 | 2712.69 | 3.50323 | 0.7374 | 0.7374 | 1.14046 | 1.14046 | 0 | Li,Co | Yes | Li
POBVIN | 9.76079 | 6.4479 | 9.73092 | 0.869183 | 2358.28 | 0 | 0.696 | 0.696 | 0.800752 | 0.800752 | 0 | Zn,Mn | Yes | Zn
POBYAH | 5.61208 | 3.90993 | 5.47281 | 3.11106 | 360.397 | 0 | 0.4562 | 0.4562 | 0.146638 | 0.146638 | 0 | W,Ni | No
POCPAZ | 6.39676 | 5.12111 | 6.38825 | 0.921688 | 1839.2 | 7.31643 | 0.6078 | 0.6078 | 0.659442 | 0.659442 | 0 | Co | Yes | Co
POCRAB | 5.23607 | 3.48613 | 5.20368 | 1.30167 | 718.167 | 0 | 0.481 | 0.481 | 0.369526 | 0.369526 | 0 | Zn | Yes | Zn
PODKOK | 18.51885 | 8.56409 | 12.59731 | 0.489414 | 4455.72 | 0 | 0.8128 | 0.8128 | 1.66076 | 1.66076 | 0 | Cu | Yes | Cu
PODKUQ | 22.31857 | 8.92625 | 14.18285 | 0.425765 | 4763.26 | 0 | 0.8332 | 0.8332 | 1.95695 | 1.95695 | 0 | Cu | Yes | Cu
PODVIP | 4.42056 | 3.62761 | 4.42056 | 2.28386 | 106.725 | 0 | 0.3946 | 0.3946 | 0.172778 | 0.172778 | 0 | Cu,U | Yes | Cu,U
PODVUB | 4.5439 | 3.06862 | 4.52301 | 2.27214 | 0 | 113.082 | 0.3852 | 0.3852 | 0.169532 | 0.169532 | 0 | Cu,U | Yes | Cu,U
PODXEN | 5.34783 | 4.01094 | 5.34783 | 1.28087 | 554.597 | 0 | 0.4518 | 0.4518 | 0.352729 | 0.352729 | 0 | Zn | Yes | Zn
POFGUO | 5.1465 | 3.74676 | 5.14199 | 0.93374 | 1711.3 | 0 | 0.5678 | 0.5678 | 0.608092 | 0.608092 | 0 | Li | No
POFSIN | 6.96628 | 5.64795 | 6.96628 | 1.04283 | 2524.58 | 0 | 0.7246 | 0.7246 | 0.694838 | 0.694838 | 0 | Cd | No
POFSIN01 | 6.99195 | 5.64457 | 6.99195 | 1.04057 | 2519.27 | 0 | 0.7274 | 0.7274 | 0.699041 | 0.699041 | 0 | Cd | No
POFSIN02 | 6.98557 | 5.64932 | 6.97231 | 1.04143 | 2525.91 | 0 | 0.7252 | 0.7252 | 0.69635 | 0.69635 | 0 | Cd | No
POFSIN03 | 6.95953 | 5.63255 | 6.95953 | 1.04557 | 2510.51 | 0 | 0.7258 | 0.7258 | 0.694164 | 0.694164 | 0 | Cd | No
POFSIN04 | 6.97392 | 5.62462 | 6.97392 | 1.04699 | 2499.1 | 0 | 0.7262 | 0.7262 | 0.69361 | 0.69361 | 0 | Cd | No
POHCOG | 6.03433 | 4.98914 | 5.98921 | 1.54389 | 835.809 | 0 | 0.5212 | 0.5212 | 0.33759 | 0.33759 | 0 | Ag,Fe | Yes | Ag
POHLOP | 4.01562 | 2.88489 | 3.90861 | 1.79796 | 0 | 212.895 | 0.4742 | 0.4742 | 0.263743 | 0.263743 | 0 | Eu | Yes | Eu
POHLUV | 3.97953 | 2.87417 | 3.95488 | 1.85031 | 0 | 200.315 | 0.4316 | 0.4316 | 0.233259 | 0.233259 | 0 | Tb | Yes | Tb
POHMAC | 4.00725 | 2.89849 | 3.88651 | 1.82892 | 0 | 207.828 | 0.4682 | 0.4682 | 0.255998 | 0.255998 | 0 | Gd | Yes | Gd
POHWIU | 15.94965 | 10.39364 | 15.94872 | 0.460887 | 4229.57 | 0 | 0.8104 | 0.8104 | 1.75835 | 1.75835 | 0 | Co | Yes | Co
POJNIM | 3.74426 | 2.54628 | 3.4376 | 1.3225 | 0 | 48.3594 | 0.3654 | 0.3654 | 0.276294 | 0.276294 | 0.000302457 | K,Co | Yes | K
POJTUE | 2.98206 | 2.71894 | 2.98206 | 1.58829 | 0 | 0 | 0.425 | 0.425 | 0.267584 | 0.267584 | 0 | Fe | No
POKGEC | 4.44927 | 3.87743 | 4.29992 | 1.20216 | 279.858 | 197.407 | 0.504 | 0.504 | 0.419245 | 0.419245 | 0 | Ni | Yes | Ni
POKSAL | 5.16886 | 3.80347 | 5.16886 | 2.04384 | 267.509 | 0 | 0.4218 | 0.4218 | 0.206376 | 0.206376 | 0 | Yb,Cu | Yes | Yb
POKSEP | 5.24976 | 3.94365 | 5.24501 | 1.70126 | 336.407 | 0 | 0.4264 | 0.4264 | 0.250638 | 0.250638 | 0 | Cu,Y | Yes | Y
POKSIT | 5.21903 | 3.84136 | 5.20793 | 2.02039 | 278.51 | 0 | 0.4168 | 0.4168 | 0.206297 | 0.206297 | 0 | Cu,Tm | Yes | Tm
POKSOZ | 5.23291 | 4.00143 | 5.18374 | 1.95789 | 292.837 | 0 | 0.4166 | 0.4166 | 0.21278 | 0.21278 | 0 | Cu,Tb | Yes | Tb
POKSUF | 3.99213 | 3.01057 | 3.99185 | 2.03856 | 0 | 100.436 | 0.37 | 0.37 | 0.181501 | 0.181501 | 0 | Cu,Sm | Yes | Sm
POKTAM | 4.02027 | 2.97364 | 4.00657 | 1.96699 | 0 | 110.044 | 0.3824 | 0.3824 | 0.194409 | 0.194409 | 0 | Pr,Cu | Yes | Pr
POKTEQ | 4.00605 | 2.96923 | 3.97514 | 1.99238 | 0 | 117.798 | 0.3932 | 0.3932 | 0.197352 | 0.197352 | 0 | Cu,Nd | Yes | Nd
POKTIU | 5.25513 | 3.88718 | 5.24992 | 2.03578 | 286.877 | 0 | 0.4004 | 0.4004 | 0.196682 | 0.196682 | 0 | Cu,Lu | Yes | Lu
POKTOA | 4.03898 | 2.9855 | 4.00238 | 1.93222 | 0 | 118.274 | 0.3822 | 0.3822 | 0.197803 | 0.197803 | 0 | Cu,La | Yes | La
POKTUG | 4.00604 | 3.07895 | 4.00604 | 2.12797 | 0 | 126.141 | 0.3582 | 0.3582 | 0.168329 | 0.168329 | 0 | Ho,Cu | No
POKVAO | 5.22916 | 3.84535 | 5.22916 | 1.97617 | 277.625 | 0 | 0.4172 | 0.4172 | 0.211116 | 0.211116 | 0 | Cu,Gd | Yes | Gd
POKVES | 3.98493 | 3.00906 | 3.98493 | 2.05587 | 0 | 96.3678 | 0.3688 | 0.3688 | 0.179389 | 0.179389 | 0 | Cu,Eu | Yes | Eu
POKVIW | 4.98572 | 2.78493 | 4.62911 | 2.07779 | 0 | 168.984 | 0.393 | 0.393 | 0.189144 | 0.189144 | 0 | Cu,Er | Yes | Er
POKVOC | 4.95633 | 2.87904 | 4.95047 | 2.04103 | 0 | 178.865 | 0.402 | 0.402 | 0.196959 | 0.196959 | 0 | Dy,Cu | Yes | Dy
POKVUI | 4.03047 | 2.98599 | 4.0072 | 1.9449 | 0 | 115.885 | 0.3806 | 0.3806 | 0.195691 | 0.195691 | 0 | Cu,Ce | Yes | Ce
POLBAT | 4.56307 | 2.807 | 4.55215 | 2.50493 | 0 | 221.328 | 0.4158 | 0.4158 | 0.165993 | 0.165993 | 0 | Ga | No
POLBEX | 8.55331 | 7.31354 | 8.46863 | 1.98623 | 578.559 | 23.6386 | 0.5414 | 0.5414 | 0.272577 | 0.272577 | 0 | Ga | Yes | Ga
POLBIB | 4.50015 | 3.80804 | 4.49155 | 1.64999 | 732.928 | 0 | 0.534 | 0.534 | 0.323637 | 0.323637 | 0 | V | Yes | V
POLBOH | 4.29177 | 3.07519 | 4.29174 | 1.60977 | 0 | 342.945 | 0.5444 | 0.5444 | 0.338186 | 0.338186 | 0 | V | Yes | V
POLBUN | 4.31477 | 3.58843 | 4.31278 | 2.39943 | 279.272 | 0 | 0.4488 | 0.4488 | 0.187045 | 0.187045 | 0 | Ga | No
POLDOK | 5.06326 | 4.95206 | 5.06326 | 1.44271 | 347.204 | 52.9162 | 0.4724 | 0.4724 | 0.327439 | 0.327439 | 0 | Cu | Yes | Cu
POLDUQ | 5.0902 | 4.98067 | 5.0902 | 1.44184 | 361.01 | 40.9514 | 0.471 | 0.471 | 0.326666 | 0.326666 | 0 | Cu | Yes | Cu
POLNAG | 4.3281 | 3.57802 | 4.3281 | 1.44142 | 500.611 | 0.306046 | 0.4992 | 0.4992 | 0.346324 | 0.346324 | 0 | Cd | Yes | Cd
POLYEW | 5.14291 | 3.60228 | 5.14291 | 1.21883 | 635.173 | 0 | 0.4678 | 0.4678 | 0.38381 | 0.38381 | 0 | Zn | Yes | Zn
POMMAH | 14.83525 | 11.96507 | 14.83525 | 1.26278 | 1162.95 | 158.076 | 0.7018 | 0.7018 | 0.555756 | 0.555756 | 0.00015838 | In,Cu | Yes | Cu,In
POMSER | 7.01968 | 3.83495 | 7.01968 | 1.10319 | 1201.98 | 0 | 0.5236 | 0.5236 | 0.474622 | 0.474622 | 0 | Ca | Yes | Ca
POMSOB | 5.67937 | 4.56222 | 5.67937 | 1.11643 | 1057.79 | 0 | 0.5376 | 0.5376 | 0.481534 | 0.481534 | 0 | Ca | Yes | Ca
PONPOX | 4.5617 | 3.77666 | 4.56065 | 2.3716 | 360.095 | 0 | 0.4606 | 0.4606 | 0.194215 | 0.194215 | 0 | Ga | No
PONSOC | 7.4772 | 6.20805 | 7.45867 | 0.784087 | 2432.06 | 0 | 0.6546 | 0.6546 | 0.834856 | 0.834856 | 0 | Mn | Yes | Mn
POQKAI | 3.6073 | 2.68378 | 3.6073 | 2.51254 | 0 | 24.11 | 0.4162 | 0.4162 | 0.165649 | 0.165649 | 0 | In | No
POQQES | 5.18137 | 2.55499 | 5.18137 | 1.94527 | 0 | 348.03 | 0.4478 | 0.4478 | 0.230199 | 0.230199 | 0 | Fe | Yes | Fe
POQXAV | 3.66962 | 3.01449 | 3.66225 | 1.54228 | 0 | 17.539 | 0.3944 | 0.3944 | 0.255725 | 0.255725 | 0 | Ni | No
PORGAE | 5.87412 | 3.87625 | 5.87412 | 2.28472 | 390.167 | 0 | 0.4496 | 0.4496 | 0.196785 | 0.196785 | 0 | Ga,Co | No
PORLAL | 9.41867 | 8.86897 | 9.41275 | 1.10001 | 1154.48 | 0 | 0.5682 | 0.5682 | 0.516538 | 0.516538 | 0 | Gd | Yes | Gd
PORLEP | 7.93943 | 4.67024 | 7.92199 | 1.76214 | 362.555 | 133.795 | 0.4966 | 0.4966 | 0.281817 | 0.281817 | 0 | Cu | Yes | Cu
PORVID | 7.37109 | 6.82741 | 7.37109 | 1.40599 | 1075.27 | 0 | 0.5614 | 0.5614 | 0.399292 | 0.399292 | 0 | Cu | Yes | Cu
PORVUO | 4.67797 | 3.97904 | 4.67797 | 1.06036 | 1421.89 | 0 | 0.5284 | 0.5284 | 0.498321 | 0.498321 | 0 | Zn | No
POSFIO | 6.80619 | 3.42889 | 6.79194 | 1.15852 | 863.415 | 0 | 0.5272 | 0.5272 | 0.455065 | 0.455065 | 0 | Cu | Yes | Cu
POSFOU | 4.73608 | 3.35906 | 4.73077 | 1.31618 | 427.072 | 0 | 0.5096 | 0.5096 | 0.38718 | 0.38718 | 0 | Cd | Yes | Cd
POSGAH | 6.19197 | 4.53531 | 6.16887 | 1.09324 | 1687.87 | 0 | 0.5814 | 0.5814 | 0.531812 | 0.531812 | 0 | Cd | No
POSGEL | 4.66008 | 2.93509 | 4.66008 | 1.39498 | 0 | 267.419 | 0.4768 | 0.4768 | 0.341797 | 0.341797 | 0 | Cd | No
POTNET | 4.90891 | 3.62196 | 4.89268 | 1.35117 | 1032.74 | 0.220556 | 0.5558 | 0.5558 | 0.411349 | 0.411349 | 0 | Cu | Yes | Cu
POTREX | 14.70007 | 10.79864 | 14.70007 | 0.483438 | 4188.97 | 0 | 0.7802 | 0.7802 | 1.61386 | 1.61386 | 0 | Co | Yes | Co
POVXII | 4.522 | 2.81232 | 4.46146 | 1.57551 | 0 | 207.657 | 0.4076 | 0.4076 | 0.25871 | 0.25871 | 0 | Mn | No
POVZOR | 4.34256 | 2.5631 | 3.88058 | 3.6469 | 0 | 81.8448 | 0.4088 | 0.4088 | 0.112095 | 0.112095 | 0 | W,Cu,Si,Eu | Yes | W,Cu,Eu
POVZUX | 4.32954 | 2.6263 | 3.90024 | 3.64122 | 0 | 84.4105 | 0.408 | 0.408 | 0.11205 | 0.11205 | 0 | W,Cu,Si,Sm | Yes | W,Cu,Sm
POWBEK | 4.32659 | 2.63192 | 3.87894 | 3.57839 | 0 | 82.4777 | 0.4096 | 0.4096 | 0.114465 | 0.114465 | 0 | W,Cu,Si,Y | Yes | W,Cu,Y
POWBIO | 4.33651 | 2.60201 | 3.89904 | 3.66064 | 0 | 81.5072 | 0.396 | 0.396 | 0.108178 | 0.108178 | 0 | W,Cu,Si,Ce | Yes | W,Cu,Ce
POXHIU | 3.69182 | 3.28243 | 3.69182 | 2.32077 | 0 | 37.7196 | 0.3524 | 0.3524 | 0.151846 | 0.151846 | 0 | Ho,Ag | Yes | Ag
POXHOA | 3.6953 | 3.29845 | 3.6953 | 2.30113 | 0 | 41.1421 | 0.3532 | 0.3532 | 0.153489 | 0.153489 | 0 | Dy,Ag | Yes | Ag
POXHUG | 3.71237 | 3.33062 | 3.70654 | 2.23161 | 22.5381 | 24.4064 | 0.3578 | 0.3578 | 0.160333 | 0.160333 | 0 | Ag,Eu | Yes | Ag
POYPAW | 7.97392 | 4.92371 | 7.96142 | 0.954107 | 1700.76 | 0 | 0.5818 | 0.5818 | 0.609785 | 0.609785 | 0 | Cd,Ni | No
POZHUI | 9.39252 | 3.7857 | 9.39207 | 1.30542 | 673.301 | 56.2708 | 0.5296 | 0.5296 | 0.405693 | 0.405693 | 0 | Mg,In | No
PRIMIN | 6.53424 | 3.39148 | 6.51827 | 1.54942 | 750.653 | 0 | 0.5456 | 0.5456 | 0.352133 | 0.352133 | 0 | Pr | Yes | Pr
PUBROU | 10.98616 | 5.10232 | 10.98616 | 0.916508 | 2667.98 | 0 | 0.701 | 0.701 | 0.76486 | 0.76486 | 0 | Cu | No
PUBRUA | 9.78996 | 3.96193 | 6.35977 | 1.16795 | 911.641 | 182.165 | 0.5574 | 0.5574 | 0.477245 | 0.477245 | 0 | Cu | Yes | Cu
PUBSAH | 11.33641 | 4.82375 | 11.33641 | 0.84337 | 2760.47 | 0 | 0.7052 | 0.7052 | 0.836169 | 0.836169 | 0 | Cu | Yes | Cu
PUBSEL | 11.39413 | 4.45603 | 11.39395 | 0.823222 | 2643.34 | 0 | 0.6782 | 0.6782 | 0.823836 | 0.823836 | 0 | Cu | Yes | Cu
PUBSIP | 11.35974 | 4.90438 | 11.35974 | 0.939411 | 2206.31 | 0 | 0.6858 | 0.6858 | 0.730032 | 0.730032 | 0 | Cu | Yes | Cu
PUBSOV | 12.29772 | 4.40701 | 12.29772 | 1.06558 | 1696.49 | 0 | 0.6366 | 0.6366 | 0.597423 | 0.597423 | 0 | Cu | Yes | Cu
PUCKUV | 5.10039 | 3.48814 | 5.04421 | 1.9845 | 389.725 | 0 | 0.4536 | 0.4536 | 0.228571 | 0.228571 | 0 | Dy | No
PUDSIR | 6.84685 | 5.37896 | 6.83632 | 1.0569 | 2053.1 | 0 | 0.647 | 0.647 | 0.61217 | 0.61217 | 0 | Eu | Yes | Eu
PUDSIR01 | 6.99715 | 5.84689 | 6.98056 | 1.03177 | 2099.14 | 0 | 0.6538 | 0.6538 | 0.633665 | 0.633665 | 0 | Eu | Yes | Eu
PUDSOX | 7.03254 | 5.77219 | 7.03254 | 1.04422 | 2072.42 | 0 | 0.654 | 0.654 | 0.626304 | 0.626304 | 0 | Gd | Yes | Gd
PUDSUD | 7.08521 | 6.02588 | 7.08155 | 0.996555 | 2177.33 | 0 | 0.6624 | 0.6624 | 0.66469 | 0.66469 | 0 | Nd | Yes | Nd
PUFNUB | 4.95108 | 3.29964 | 4.95034 | 1.53377 | 0 | 256.335 | 0.3948 | 0.3948 | 0.257405 | 0.257405 | 0 | Sm | No
PUFRIR | 5.81593 | 4.39318 | 5.8122 | 0.99503 | 2015.11 | 0 | 0.6314 | 0.6314 | 0.634554 | 0.634554 | 0 | Gd | Yes | Gd
PUFXIZ | 4.99812 | 2.62764 | 4.99812 | 1.37474 | 0 | 550.036 | 0.5084 | 0.5084 | 0.369815 | 0.369815 | 0 | Cd | Yes | Cd
PUFXUL | 4.50657 | 3.0834 | 4.38751 | 1.24643 | 0 | 401.426 | 0.512 | 0.512 | 0.410774 | 0.410774 | 0 | Cd | Yes | Cd
PUGFII | 5.58292 | 2.993 | 4.55976 | 1.24413 | 0 | 710.201 | 0.4966 | 0.4966 | 0.399156 | 0.399156 | 0 | Mn | Yes | Mn
PUGFOO | 5.53782 | 2.93974 | 5.53782 | 1.24874 | 0 | 694.817 | 0.4948 | 0.4948 | 0.39624 | 0.39624 | 0 | Mn,Co | Yes | Mn,Co
PUGGOP | 8.14998 | 6.76772 | 8.12163 | 0.920168 | 2296.86 | 0 | 0.6298 | 0.6298 | 0.68444 | 0.68444 | 0 | Mn | Yes | Mn
PUGHAC | 5.49626 | 2.91318 | 5.43273 | 1.24413 | 0 | 689.775 | 0.4944 | 0.4944 | 0.397388 | 0.397388 | 0 | Mn | Yes | Mn
PUGHIK | 5.58453 | 2.94571 | 4.54434 | 1.24413 | 0 | 715.072 | 0.4992 | 0.4992 | 0.401246 | 0.401246 | 0 | Mn | Yes | Mn
PUGHUW | 4.59881 | 3.19101 | 4.38746 | 1.29152 | 0 | 527.217 | 0.4696 | 0.4696 | 0.363602 | 0.363602 | 0 | Mn | Yes | Mn
PUGJEI | 5.57469 | 3.0166 | 4.38527 | 1.24413 | 0 | 700.592 | 0.5014 | 0.5014 | 0.403014 | 0.403014 | 0 | Mn | Yes | Mn
PUGPEO | 9.53093 | 8.66388 | 9.24995 | 1.0567 | 1797.75 | 0 | 0.6656 | 0.6656 | 0.629888 | 0.629888 | 0 | Eu | Yes | Eu
PUGSER | 9.40538 | 8.82837 | 9.39896 | 0.800645 | 2969.47 | 0 | 0.7256 | 0.7256 | 0.906269 | 0.906269 | 0 | Zn | Yes | Zn
PUGSOB | 9.50607 | 8.86576 | 9.50607 | 0.864037 | 2510.98 | 0 | 0.6944 | 0.6944 | 0.803669 | 0.803669 | 0 | Zn | Yes | Zn
PUGSUH | 9.30915 | 8.71365 | 9.30507 | 0.821567 | 2870.4 | 0 | 0.708 | 0.708 | 0.861767 | 0.861767 | 0 | Zn | Yes | Zn
PUJJEL | 9.07645 | 8.51256 | 9.07645 | 1.13917 | 1228.2 | 0 | 0.572 | 0.572 | 0.502121 | 0.502121 | 0 | La | No
PUJQEQ | 7.62791 | 6.18953 | 7.62791 | 0.66886 | 3163 | 0 | 0.6814 | 0.6814 | 1.01875 | 1.01875 | 0 | Cu | Yes | Cu
PUKSUL | 6.59798 | 4.14111 | 6.57182 | 1.5702 | 1785.8 | 0 | 0.6962 | 0.6962 | 0.443383 | 0.443383 | 0 | W,Cu | Yes | Cu
PUKVAU | 6.34308 | 4.86227 | 6.34308 | 1.0986 | 1226.86 | 0 | 0.5706 | 0.5706 | 0.519389 | 0.519389 | 0 | Cu | Yes | Cu
PULDOQ | 4.36629 | 2.48463 | 4.34126 | 3.35219 | 0 | 58.0419 | 0.4262 | 0.4262 | 0.127141 | 0.127141 | 0 | W,Cu,Na | Yes | W,Cu,Na
PULHOT | 5.02589 | 2.8012 | 5.01307 | 1.81033 | 0 | 480.476 | 0.5112 | 0.5112 | 0.28238 | 0.28238 | 0 | Ga,Mn | No
PULMIU | 7.09135 | 4.01215 | 7.09135 | 1.0722 | 1651.63 | 0 | 0.6158 | 0.6158 | 0.574336 | 0.574336 | 0 | Zn | Yes | Zn
PUMDIM | 7.80071 | 4.22996 | 5.62381 | 1.22507 | 321.387 | 713.674 | 0.564 | 0.564 | 0.460383 | 0.460383 | 0 | Co | Yes | Co
PUMGIP | 5.7453 | 3.83462 | 5.73601 | 1.16695 | 391.195 | 493.787 | 0.5048 | 0.5048 | 0.432579 | 0.432579 | 0 | Cd,V | Yes | V
PUMGIP01 | 5.45506 | 3.48614 | 5.2674 | 1.17898 | 337.276 | 465.24 | 0.493 | 0.493 | 0.418158 | 0.418158 | 0 | Cd,V | Yes | V
PUMNIV | 5.71977 | 3.98662 | 5.71104 | 1.66821 | 939.473 | 0 | 0.6384 | 0.6384 | 0.382685 | 0.382685 | 0 | Cd,Hg | Yes | Cd
PUMNOB | 5.46311 | 3.57221 | 5.46311 | 1.50782 | 992.504 | 0 | 0.6142 | 0.6142 | 0.407344 | 0.407344 | 0 | Mn,Hg | Yes | Mn
PUMZAZ | 4.67286 | 2.50368 | 4.4625 | 2.0734 | 0 | 141.922 | 0.4596 | 0.4596 | 0.221665 | 0.221665 | 0 | Gd | Yes | Gd
PUNCIL | 4.82248 | 2.76984 | 4.36575 | 1.26608 | 0 | 493.025 | 0.4982 | 0.4982 | 0.393498 | 0.393498 | 0 | Cd | Yes | Cd
PUNDUY | 3.8489 | 2.44495 | 3.8387 | 2.15577 | 0 | 53.4854 | 0.3626 | 0.3626 | 0.1682 | 0.1682 | 0 | Cd | No
PUNFIO | 3.61049 | 2.52759 | 3.58201 | 2.05777 | 0 | 6.20205 | 0.3428 | 0.3428 | 0.166588 | 0.166588 | 0 | Cd | No
PUNSIB | 5.01625 | 3.57988 | 5.00209 | 1.32619 | 710.383 | 0 | 0.5344 | 0.5344 | 0.402959 | 0.402959 | 0 | La | No
PUNSOH | 6.39889 | 3.02802 | 6.34049 | 1.37262 | 0 | 849.898 | 0.5418 | 0.5418 | 0.39472 | 0.39472 | 0 | La | Yes | La
PUNSUN | 3.87649 | 3.28835 | 3.87649 | 1.61333 | 0 | 53.2265 | 0.4076 | 0.4076 | 0.252645 | 0.252645 | 0 | La | No
PUPHUE | 7.11215 | 6.70655 | 7.11215 | 0.937093 | 1018.61 | 0 | 0.5324 | 0.5324 | 0.56814 | 0.56814 | 0 | Na | Yes | Na
PUPJER | 11.34986 | 4.2884 | 11.34946 | 1.04067 | 2070.86 | 0 | 0.678 | 0.678 | 0.651506 | 0.651506 | 0 | Cu | Yes | Cu
PUPNAQ | 3.58947 | 2.69874 | 3.57729 | 1.43868 | 0 | 19.8532 | 0.3892 | 0.3892 | 0.270525 | 0.270525 | 0 | Zn | No
PUPXII | 3.89064 | 2.97043 | 3.89064 | 1.45541 | 0 | 111.688 | 0.422 | 0.422 | 0.289952 | 0.289952 | 0 | Mn | Yes | Mn
PUPXII01 | 3.82607 | 3.19147 | 3.81562 | 1.47931 | 0 | 118.871 | 0.418 | 0.418 | 0.282564 | 0.282564 | 0 | Mn | Yes | Mn
PUPYAA | 3.97311 | 3.16979 | 3.8941 | 2.0967 | 0 | 238.351 | 0.455 | 0.455 | 0.217008 | 0.217008 | 0 | Fe | No
PUQDOW | 5.15222 | 4.10448 | 5.15222 | 1.41779 | 481.312 | 0 | 0.4322 | 0.4322 | 0.304841 | 0.304841 | 0 | Ag | No
PUQHEP | 4.23931 | 2.86998 | 4.23931 | 1.4551 | 0 | 307.555 | 0.4094 | 0.4094 | 0.281355 | 0.281355 | 0 | Co | No
PUQHIT | 4.11931 | 2.80454 | 4.11931 | 1.49316 | 0 | 265.098 | 0.431 | 0.431 | 0.28865 | 0.28865 | 0 | Zn | No
PUQXUV | 5.37589 | 5.08075 | 5.29758 | 1.50363 | 155.118 | 215.915 | 0.4578 | 0.4578 | 0.304462 | 0.304462 | 0 | Zn | Yes | Zn
PUQYAC | 5.36415 | 5.07421 | 5.36415 | 1.50028 | 157.01 | 213.777 | 0.4614 | 0.4614 | 0.307543 | 0.307543 | 0 | Zn | Yes | Zn
PURJES | 6.1741 | 5.21501 | 6.1741 | 1.07844 | 1309.49 | 0 | 0.5678 | 0.5678 | 0.526503 | 0.526503 | 0 | Zn | Yes | Zn
PURJIW | 8.03037 | 6.16762 | 8.02661 | 0.894418 | 2068.21 | 0 | 0.6498 | 0.6498 | 0.726506 | 0.726506 | 0 | Zn | Yes | Zn
PURNEX | 5.09479 | 3.51841 | 5.0825 | 3.89183 | 266.417 | 0 | 0.4494 | 0.4494 | 0.115473 | 0.115473 | 0 | W,Cu,Si | Yes | W
PURNIB | 4.73361 | 3.41508 | 4.65301 | 3.6233 | 111.309 | 0 | 0.3372 | 0.3372 | 0.0930644 | 0.0930644 | 5.52e-05 | W,Co,Si,K,Cu | Yes | W,Cu,Co
PURQEZ | 4.01335 | 3.33782 | 3.83874 | 1.25543 | 273.621 | 34.9039 | 0.5654 | 0.5654 | 0.450365 | 0.450365 | 0 | Zn | No
PURRIE | 4.99199 | 2.94614 | 4.97757 | 1.35446 | 0 | 154.113 | 0.3844 | 0.3844 | 0.283804 | 0.283804 | 0 | Zn | Yes | Zn
PURSEC | 12.4652 | 5.29951 | 12.4652 | 1.0348 | 1192.96 | 14.9017 | 0.5456 | 0.5456 | 0.527252 | 0.527252 | 0 | Mn | Yes | Mn
PURSOK | 4.44828 | 3.48673 | 4.44828 | 1.3532 | 694.837 | 0 | 0.521 | 0.521 | 0.385014 | 0.385014 | 0 | Zn | Yes | Zn
PUSJUK | 3.66116 | 2.91148 | 3.66116 | 1.58567 | 0 | 8.01871 | 0.396 | 0.396 | 0.249736 | 0.249736 | 0 | Ni,Cr | Yes | Cr
PUSRUR | 5.04529 | 3.12069 | 5.04149 | 2.23299 | 0 | 247.297 | 0.4624 | 0.4624 | 0.207077 | 0.207077 | 0 | Ag | Yes | Ag
PUSSEC | 6.42822 | 3.88531 | 6.41292 | 2.06161 | 378.621 | 33.5646 | 0.4744 | 0.4744 | 0.230111 | 0.230111 | 0 | Ag | Yes | Ag
PUSXIL | 6.89815 | 4.80142 | 6.88952 | 1.16087 | 1853.3 | 0 | 0.6554 | 0.6554 | 0.564577 | 0.564577 | 0 | Zn | No
PUTYAE | 4.56339 | 3.8937 | 4.54416 | 1.48208 | 564.403 | 0 | 0.5 | 0.5 | 0.337364 | 0.337364 | 0 | Ag | No
PUTYEI | 6.07481 | 4.74641 | 6.03797 | 1.15301 | 1706.74 | 0 | 0.6112 | 0.6112 | 0.530089 | 0.530089 | 0 | Ag | No
PUVJOG | 5.99071 | 5.7142 | 5.99071 | 1.16612 | 1152.27 | 0 | 0.5688 | 0.5688 | 0.487772 | 0.487772 | 0 | V | No
PUVREF | 3.59577 | 2.71579 | 3.58743 | 1.61482 | 0 | 28.6583 | 0.5034 | 0.5034 | 0.311738 | 0.311738 | 0 | Ba,Fe | No
PUWCAL | 3.61838 | 3.02566 | 3.61838 | 2.22691 | 0 | 26.148 | 0.4988 | 0.4988 | 0.223987 | 0.223987 | 0 | Zn | No
PUWCEP | 6.00039 | 4.10193 | 6.00039 | 1.57884 | 1170.08 | 0 | 0.5658 | 0.5658 | 0.358365 | 0.358365 | 0 | Cd | No
PUWCIT | 9.4503 | 8.03208 | 9.44131 | 0.783125 | 2556.08 | 0 | 0.6954 | 0.6954 | 0.88798 | 0.88798 | 0 | Zn | Yes | Zn
PUWCOZ | 4.22554 | 3.14505 | 4.18276 | 1.36589 | 0 | 468.533 | 0.5142 | 0.5142 | 0.376458 | 0.376458 | 0 | Ni | Yes | Ni
PUWCUF | 5.62914 | 3.92719 | 5.62914 | 1.20596 | 1602.49 | 0 | 0.6014 | 0.6014 | 0.49869 | 0.49869 | 0 | Zn | Yes | Zn
PUWDAM | 9.00542 | 5.91155 | 9.00542 | 0.805702 | 2947.67 | 0 | 0.7118 | 0.7118 | 0.883453 | 0.883453 | 0 | Zn | No
PUWDEQ | 5.82315 | 4.48921 | 5.82315 | 0.959455 | 1688.75 | 0 | 0.56 | 0.56 | 0.583665 | 0.583665 | 0 | Zn | Yes | Zn
PUWDIU | 8.22754 | 6.95777 | 8.22754 | 1.0931 | 1880.23 | 0 | 0.6384 | 0.6384 | 0.584028 | 0.584028 | 0 | Zn | Yes | Zn
PUWDOA | 10.50578 | 8.82117 | 10.50578 | 0.768678 | 2469.74 | 0 | 0.689 | 0.689 | 0.896344 | 0.896344 | 0 | Zn | Yes | Zn
PUWVAG | 4.80954 | 3.64569 | 4.72725 | 1.26832 | 702.566 | 0 | 0.4874 | 0.4874 | 0.384287 | 0.384287 | 0 | Zn | Yes | Zn
PUWXAH | 4.52797 | 3.58309 | 4.52797 | 1.5745 | 468.749 | 0 | 0.4104 | 0.4104 | 0.260654 | 0.260654 | 0 | Mn | No
PUWYAI | 3.94407 | 2.70576 | 3.76015 | 1.53108 | 0 | 62.4623 | 0.4062 | 0.4062 | 0.265302 | 0.265302 | 0 | Na,Co | Yes | Na,Co
PUWZOX | 5.63365 | 4.16849 | 5.62629 | 1.59077 | 852.569 | 0 | 0.5186 | 0.5186 | 0.326006 | 0.326006 | 0 | Cr,Mn,Fe | Yes | Fe
PUYHOI | 8.13748 | 6.87673 | 8.13748 | 1.50852 | 669.222 | 0 | 0.5634 | 0.5634 | 0.373478 | 0.373478 | 0 | Gd,Ni | Yes | Ni
PUYZUF | 5.69776 | 3.92558 | 5.6607 | 1.26995 | 1180.25 | 0 | 0.59 | 0.59 | 0.464585 | 0.464585 | 0 | Cd | No
PUZJOL | 4.83061 | 4.03981 | 4.83061 | 1.24259 | 924.616 | 0 | 0.519 | 0.519 | 0.417676 | 0.417676 | 0 | Mg | No
PUZKOM | 5.73239 | 3.68789 | 5.71092 | 1.28608 | 781.21 | 0 | 0.5098 | 0.5098 | 0.396397 | 0.396397 | 0 | Zn | Yes | Zn
PUZKUS | 5.50979 | 4.91819 | 5.49321 | 1.14051 | 1165.53 | 0 | 0.5506 | 0.5506 | 0.482765 | 0.482765 | 0 | Mg | Yes | Mg
PUZLAZ | 6.70975 | 6.33216 | 6.70975 | 1.05033 | 2166.2 | 0 | 0.6682 | 0.6682 | 0.636179 | 0.636179 | 0 | In | No
PUZLUS | 15.09144 | 8.39804 | 15.08737 | 0.46153 | 5034.3 | 0 | 0.8014 | 0.8014 | 1.7364 | 1.7364 | 0 | Co | No
PUZMAZ | 16.4214 | 9.23775 | 16.40927 | 0.447552 | 4870.46 | 0 | 0.7972 | 0.7972 | 1.78124 | 1.78124 | 0 | Co | No
PUZTOV | 7.33778 | 6.60028 | 7.33778 | 1.18441 | 1408.69 | 0 | 0.6108 | 0.6108 | 0.5157 | 0.5157 | 0 | Ca,Cd | Yes | Cd
PYDCUT | 5.31645 | 4.73242 | 5.31645 | 1.56466 | 813.911 | 0 | 0.5466 | 0.5466 | 0.349342 | 0.349342 | 0 | Cu | No
QABKIQ | 4.42544 | 3.2199 | 4.41887 | 0.950962 | 0 | 1001.91 | 0.6176 | 0.6176 | 0.649448 | 0.649448 | 0 | Li | No
QACRES | 4.20061 | 2.43417 | 4.19964 | 2.51339 | 0 | 204.156 | 0.436 | 0.436 | 0.173471 | 0.173471 | 0 | Ga | No
QADBII | 4.90485 | 4.23271 | 4.90165 | 1.42586 | 378.491 | 0 | 0.4884 | 0.4884 | 0.34253 | 0.34253 | 0 | Sn | No
QADDEF | 4.64624 | 2.65471 | 4.61321 | 1.26263 | 0 | 328.056 | 0.443 | 0.443 | 0.350854 | 0.350854 | 0 | Zn,K | Yes | K
QADKAH | 4.77033 | 3.53305 | 4.75355 | 1.52919 | 612.757 | 0 | 0.5082 | 0.5082 | 0.332332 | 0.332332 | 0 | V | Yes | V
QADKAH01 | 4.67927 | 3.06429 | 4.67927 | 1.91141 | 0 | 313.842 | 0.4686 | 0.4686 | 0.245159 | 0.245159 | 0 | V | Yes | V
QADVUN | 3.777 | 2.91711 | 3.76909 | 2.40911 | 0 | 49.6338 | 0.4546 | 0.4546 | 0.1887 | 0.1887 | 0 | Zn | Yes | Zn
QADWEA | 4.644 | 4.03482 | 4.644 | 1.80951 | 422.108 | 0 | 0.4542 | 0.4542 | 0.251007 | 0.251007 | 0 | Eu | No
QADWEY | 5.10125 | 3.39709 | 4.70821 | 1.83379 | 489.805 | 0 | 0.5456 | 0.5456 | 0.297527 | 0.297527 | 0 | Zn | No
QADWIE | 4.58512 | 3.92708 | 4.57664 | 1.84741 | 391.146 | 0 | 0.4522 | 0.4522 | 0.244775 | 0.244775 | 0 | Gd | No
QADWOK | 4.58729 | 3.99418 | 4.55638 | 1.86546 | 393.026 | 0 | 0.4474 | 0.4474 | 0.239833 | 0.239833 | 0 | Tb | No
QADWUQ | 4.54229 | 3.95239 | 4.49763 | 1.89145 | 378.892 | 0 | 0.4464 | 0.4464 | 0.236009 | 0.236009 | 0 | Dy | No
QADXAX | 4.50897 | 3.9304 | 4.4621 | 1.90926 | 370.552 | 0 | 0.4456 | 0.4456 | 0.233389 | 0.233389 | 0 | Ho | No
QAFDOQ | 12.30607 | 3.33357 | 12.30607 | 1.33776 | 1014.14 | 0 | 0.6018 | 0.6018 | 0.449855 | 0.449855 | 0 | Sn,Ni | Yes | Ni
QAGDIO | 12.81046 | 10.08472 | 12.79582 | 0.728225 | 2691.16 | 0 | 0.7164 | 0.7164 | 0.983763 | 0.983763 | 0 | Cu | Yes | Cu
QAGQEW | 16.48295 | 9.14033 | 16.48295 | 0.959417 | 1292.29 | 414.866 | 0.701 | 0.701 | 0.730652 | 0.730652 | 0 | Cd | Yes | Cd
QAGTOH | 4.99286 | 4.09874 | 4.71178 | 1.12214 | 771.429 | 0 | 0.4996 | 0.4996 | 0.44522 | 0.44522 | 0 | Cu | No
QAHDOU | 23.75719 | 22.98011 | 23.75719 | 0.438797 | 4010.31 | 0 | 0.8514 | 0.8514 | 1.9403 | 1.9403 | 0 | Zn | No
QAHDUA | 23.63634 | 22.83001 | 23.63634 | 0.425592 | 4148.76 | 0 | 0.8564 | 0.8564 | 2.01226 | 2.01226 | 0 | Zn | No
QAHMUJ | 3.54119 | 3.22591 | 3.52141 | 2.39047 | 0 | 116.723 | 0.4056 | 0.4056 | 0.169674 | 0.169674 | 0 | Cd,Ba | Yes | Ba
QAHQOH | 6.29485 | 5.24442 | 6.29485 | 1.04558 | 1914.57 | 0 | 0.6266 | 0.6266 | 0.599282 | 0.599282 | 0 | Y | Yes | Y
QAJJOB | 5.4172 | 2.71161 | 4.91153 | 2.53284 | 0 | 352.559 | 0.5096 | 0.5096 | 0.201197 | 0.201197 | 0 | In | Yes | In
QAJJOB01 | 5.38986 | 2.70044 | 5.35071 | 2.55901 | 0 | 339.913 | 0.4802 | 0.4802 | 0.187651 | 0.187651 | 0 | In | Yes | In
QAJJOD | 12.20979 | 6.10496 | 12.20979 | 1.14685 | 1540.71 | 0 | 0.6092 | 0.6092 | 0.531194 | 0.531194 | 0.000174391 | Zr | No
QAJJUH | 5.38025 | 2.87226 | 4.98648 | 2.55792 | 0 | 328.213 | 0.4872 | 0.4872 | 0.190467 | 0.190467 | 0 | In | Yes | In
QAJKAO | 5.03797 | 2.87978 | 5.03797 | 1.76281 | 0 | 404.579 | 0.4732 | 0.4732 | 0.268435 | 0.268435 | 0 | V | Yes | V
QAJKIV | 4.24125 | 3.62097 | 4.24125 | 2.37718 | 298.303 | 0.108758 | 0.4518 | 0.4518 | 0.190057 | 0.190057 | 0 | Ga | No
QAJMUM | 3.72002 | 2.56286 | 3.71227 | 3.27557 | 0 | 14.4582 | 0.3828 | 0.3828 | 0.116865 | 0.116865 | 6.11e-05 | Gd | Yes | Gd
QAKFIU | 4.13083 | 3.23981 | 4.1125 | 1.40052 | 0 | 235.322 | 0.4314 | 0.4314 | 0.308029 | 0.308029 | 0 | Zn | Yes | Zn
QALGUH | 7.81866 | 7.32218 | 7.81866 | 0.998911 | 1797.96 | 0 | 0.6356 | 0.6356 | 0.636293 | 0.636293 | 0 | Cr | No
QALHAO | 7.68357 | 4.14824 | 7.68357 | 1.41986 | 1183.84 | 0 | 0.6244 | 0.6244 | 0.439761 | 0.439761 | 0 | Cu | Yes | Cu
QALHES | 7.67318 | 4.16213 | 7.67318 | 1.424 | 1178.83 | 0 | 0.625 | 0.625 | 0.438904 | 0.438904 | 0 | Cu | Yes | Cu
QALHIX | 10.92504 | 5.92348 | 10.86207 | 0.740473 | 3006.67 | 0.0117924 | 0.7394 | 0.7394 | 0.998552 | 0.998552 | 0 | Cd | Yes | Cd
QALNEW | 3.78403 | 2.74105 | 3.77784 | 2.0029 | 0 | 95.0031 | 0.5092 | 0.5092 | 0.254231 | 0.254231 | 0 | Eu | Yes | Eu
QALNIA | 3.89192 | 2.83449 | 3.88804 | 1.54295 | 0 | 182.927 | 0.5164 | 0.5164 | 0.334684 | 0.334684 | 0 | Sr | Yes | Sr
QALWUV | 7.07527 | 5.39947 | 6.79315 | 0.842522 | 2806.02 | 0 | 0.7084 | 0.7084 | 0.840809 | 0.840809 | 0 | Sn,Fe | No
QAMHAQ | 7.11373 | 6.811 | 7.11373 | 1.26887 | 988.366 | 0 | 0.5466 | 0.5466 | 0.430777 | 0.430777 | 0 | Zn | No
QAMLEY | 11.14892 | 6.14756 | 10.82233 | 0.696915 | 3269.08 | 0 | 0.7598 | 0.7598 | 1.09023 | 1.09023 | 0 | In | No
QAMVEH01 | 5.82556 | 4.59087 | 5.81673 | 0.990751 | 1918.81 | 0 | 0.6228 | 0.6228 | 0.628614 | 0.628614 | 0 | Ce | Yes | Ce
QANSUV | 6.55458 | 2.45482 | 6.54804 | 1.51592 | 0 | 607.627 | 0.502 | 0.502 | 0.331151 | 0.331151 | 0 | Cu | Yes | Cu
QAPPON | 4.75518 | 3.45443 | 4.66797 | 1.42132 | 439.891 | 179.901 | 0.5156 | 0.5156 | 0.362761 | 0.362761 | 0 | Ag | Yes | Ag
QAPPUT | 4.5669 | 2.41753 | 4.5669 | 1.44355 | 0 | 423.011 | 0.49 | 0.49 | 0.33944 | 0.33944 | 0 | Ag | Yes | Ag
QAPQAA | 3.95107 | 2.50297 | 3.95107 | 1.76912 | 0 | 55.2059 | 0.3884 | 0.3884 | 0.219544 | 0.219544 | 0 | Ag | Yes | Ag
QAPQEE | 4.84641 | 3.70884 | 4.84641 | 1.26705 | 952.253 | 0 | 0.5406 | 0.5406 | 0.426661 | 0.426661 | 0 | Ag | Yes | Ag
QAQHOG | 4.07536 | 3.5864 | 4.07536 | 2.36311 | 195.979 | 0 | 0.3764 | 0.3764 | 0.159282 | 0.159282 | 0 | Ga,Ti | Yes | Ti
QAQMON | 13.97996 | 12.87565 | 13.97503 | 0.607595 | 3848.36 | 0 | 0.7644 | 0.7644 | 1.25807 | 1.25807 | 0 | Cu | Yes | Cu
QAQNOO | 9.00524 | 7.79992 | 9.00524 | 0.836247 | 2314.19 | 0 | 0.674 | 0.674 | 0.805982 | 0.805982 | 0 | Cu,Ni | Yes | Cu
QAQRUW | 6.65732 | 4.64818 | 6.52021 | 0.851853 | 2360.27 | 0 | 0.621 | 0.621 | 0.728999 | 0.728999 | 0 | Mg | Yes | Mg
QAQSAD | 5.24683 | 3.85843 | 5.23776 | 1.22144 | 932.039 | 0 | 0.537 | 0.537 | 0.439646 | 0.439646 | 0 | Zn | Yes | Zn
QARCET | 5.6311 | 3.58556 | 5.5035 | 1.43101 | 539.717 | 0 | 0.4414 | 0.4414 | 0.308453 | 0.308453 | 0 | Zn | No
QARLON | 10.72668 | 6.5176 | 10.72668 | 1.5744 | 1129.05 | 0 | 0.671 | 0.671 | 0.426194 | 0.426194 | 0 | Zn | No
QARLUT | 9.16779 | 5.97884 | 9.11657 | 1.43869 | 1181.25 | 0 | 0.6184 | 0.6184 | 0.429835 | 0.429835 | 0 | Zn | Yes | Zn
QARMAA | 9.15444 | 5.92309 | 9.15444 | 1.72576 | 972.505 | 0 | 0.6136 | 0.6136 | 0.355553 | 0.355553 | 0 | Zn | Yes | Zn
QARTAG | 4.89851 | 3.02862 | 4.89691 | 1.58683 | 0 | 141.11 | 0.3876 | 0.3876 | 0.244261 | 0.244261 | 0 | Cd | Yes | Cd
QARTEK | 4.66531 | 2.87899 | 4.65441 | 1.51683 | 0 | 228.157 | 0.449 | 0.449 | 0.296013 | 0.296013 | 0 | Cd | No
QASSUZ | 8.20384 | 7.94678 | 8.20384 | 1.22317 | 695.037 | 0 | 0.3894 | 0.3894 | 0.318353 | 0.318353 | 0 | Fe,K | Yes | K
QASTUC | 5.31945 | 2.41936 | 5.11717 | 1.12599 | 0 | 808.641 | 0.5052 | 0.5052 | 0.448672 | 0.448672 | 0 | Mn | No
QATDEU | 4.76499 | 2.42862 | 4.73142 | 1.11655 | 0 | 674.887 | 0.4974 | 0.4974 | 0.44548 | 0.44548 | 0 | Ni | No
QATHOK | 9.29834 | 6.48945 | 9.29621 | 1.21668 | 1005.01 | 0 | 0.5554 | 0.5554 | 0.456489 | 0.456489 | 0 | Cd | No
QATKII | 5.10915 | 3.79672 | 5.10915 | 1.21674 | 1085.9 | 0 | 0.55 | 0.55 | 0.452026 | 0.452026 | 0 | Eu | No
QATKOO | 5.44759 | 3.80722 | 5.43097 | 1.23164 | 1148.12 | 0.0471799 | 0.5662 | 0.5662 | 0.459712 | 0.459712 | 0 | Tb | No
QATLEE | 5.57595 | 4.31452 | 5.57595 | 1.46536 | 555.469 | 0 | 0.467 | 0.467 | 0.318693 | 0.318693 | 0 | Zn | Yes | Zn
QATPOR | 4.01523 | 3.48616 | 4.00077 | 2.44828 | 165.805 | 0 | 0.3718 | 0.3718 | 0.151862 | 0.151862 | 0 | Ga,Ti | Yes | Ti
QATRAG | 4.21344 | 3.21676 | 4.21344 | 2.09858 | 0 | 200.774 | 0.4292 | 0.4292 | 0.20452 | 0.20452 | 0 | Ce | Yes | Ce
QATVUE | 6.38161 | 3.71559 | 6.38161 | 1.03389 | 1126.45 | 0 | 0.5572 | 0.5572 | 0.538935 | 0.538935 | 0 | Cu | No
QATXIU | 7.14794 | 6.36836 | 7.14653 | 1.22477 | 1088.25 | 61.8933 | 0.5956 | 0.5956 | 0.486296 | 0.486296 | 0 | Cd | No
QAVBUL | 12.14778 | 9.97355 | 12.14778 | 1.03126 | 1393.89 | 0 | 0.626 | 0.626 | 0.607023 | 0.607023 | 0 | Tb | Yes | Tb
QAVDEW | 3.85858 | 2.94555 | 3.83538 | 1.58066 | 0 | 276.387 | 0.5158 | 0.5158 | 0.326318 | 0.326318 | 0 | Cu | Yes | Cu
QAVPIO | 5.30738 | 4.3707 | 5.28519 | 1.74559 | 638.858 | 0 | 0.453 | 0.453 | 0.25951 | 0.25951 | 0 | Al | No
QAVPOU | 8.34511 | 7.17292 | 8.34511 | 2.09717 | 543.814 | 22.657 | 0.5374 | 0.5374 | 0.25625 | 0.25625 | 0 | Ga | Yes | Ga
QAVWAN | 6.3577 | 4.74176 | 6.3577 | 1.14455 | 1121.31 | 0 | 0.5318 | 0.5318 | 0.464638 | 0.464638 | 0 | Zn | Yes | Zn
QAVYUJ | 3.50302 | 2.63434 | 3.50302 | 1.82611 | 0 | 16.5591 | 0.42 | 0.42 | 0.229997 | 0.229997 | 0 | La,Ni | Yes | La
QAVZAQ | 3.43267 | 2.65506 | 3.42481 | 1.88078 | 0 | 5.11986 | 0.4054 | 0.4054 | 0.215549 | 0.215549 | 0 | Ni,Nd | Yes | Nd
QAWDID | 8.86764 | 6.4582 | 8.76206 | 0.663333 | 3759.41 | 0 | 0.781 | 0.781 | 1.17739 | 1.17739 | 0 | Mg,Zn | Yes | Mg,Zn
QAWPIO | 5.34571 | 3.76875 | 5.30515 | 1.53902 | 605.634 | 122.821 | 0.49 | 0.49 | 0.318384 | 0.318384 | 0 | Ni,V | Yes | V
QAWREM | 4.54212 | 3.52572 | 4.54212 | 1.85502 | 374.186 | 0 | 0.4334 | 0.4334 | 0.233636 | 0.233636 | 0 | Eu | Yes | Eu
QAWRIQ | 4.49398 | 3.4919 | 4.49398 | 1.89418 | 360.919 | 0 | 0.429 | 0.429 | 0.226483 | 0.226483 | 0 | Gd | Yes | Gd
QAWROW | 4.27254 | 3.36056 | 4.26795 | 2.10801 | 254.335 | 0 | 0.385 | 0.385 | 0.182637 | 0.182637 | 0 | Yb | Yes | Yb
QAXQUB | 4.92382 | 2.63814 | 4.92363 | 1.88048 | 0 | 253.753 | 0.4532 | 0.4532 | 0.241002 | 0.241002 | 0 | Fe | Yes | Fe
QAXROW | 5.17222 | 2.79399 | 5.15762 | 2.57186 | 0 | 243.364 | 0.4082 | 0.4082 | 0.158718 | 0.158718 | 0 | Zr | No
QAYTEP | 5.86758 | 3.1571 | 5.86751 | 0.851653 | 0 | 1730.28 | 0.6134 | 0.6134 | 0.720246 | 0.720246 | 0 | Nd | No
QAYTOZ | 6.37317 | 3.74212 | 6.3597 | 1.3114 | 806.699 | 0 | 0.5622 | 0.5622 | 0.428702 | 0.428702 | 0 | Mn,Hg | No
QEBGAH | 5.50168 | 5.08562 | 5.49191 | 1.08026 | 1143.4 | 0 | 0.5322 | 0.5322 | 0.492658 | 0.492658 | 0 | Co | No
QEBGEL | 6.08453 | 4.84553 | 6.08453 | 1.01993 | 1431.58 | 0 | 0.5522 | 0.5522 | 0.54141 | 0.54141 | 0 | Co | No
QEBKUF | 9.81772 | 5.95471 | 9.68668 | 0.686123 | 3581.56 | 0 | 0.7136 | 0.7136 | 1.04005 | 1.04005 | 0 | Zn | No
QEFNAQ | 6.2895 | 4.867 | 6.2895 | 1.2915 | 673.714 | 73.4166 | 0.5222 | 0.5222 | 0.404335 | 0.404335 | 0 | Cu | Yes | Cu
QEFWUV | 32.36037 | 28.26773 | 32.35632 | 0.473548 | 3304.96 | 0 | 0.826 | 0.826 | 1.74428 | 1.74428 | 0.000422344 | Zr,Fe | Yes | Zr
QEGGUE | 7.78517 | 6.64702 | 7.63417 | 0.868362 | 2300.2 | 0 | 0.6528 | 0.6528 | 0.75176 | 0.75176 | 0 | Ag | Yes | Ag
QEGHEP | 5.21452 | 3.49325 | 5.21452 | 1.29869 | 379.376 | 22.5974 | 0.4466 | 0.4466 | 0.343886 | 0.343886 | 0 | Ni,Fe | No
QEJYIP | 5.79435 | 3.44834 | 5.51643 | 1.42081 | 803.374 | 0 | 0.5468 | 0.5468 | 0.38485 | 0.38485 | 0 | Cd | No
QEKLID | 5.12126 | 3.15373 | 5.07214 | 1.59211 | 0 | 626.461 | 0.5014 | 0.5014 | 0.314927 | 0.314927 | 0 | Cd | Yes | Cd
QEKLID01 | 5.1388 | 3.13884 | 4.865 | 1.58675 | 0 | 631.903 | 0.4998 | 0.4998 | 0.314984 | 0.314984 | 0 | Cd | Yes | Cd
QEKLUP | 3.93153 | 2.9035 | 3.93153 | 3.73244 | 0 | 43.511 | 0.3682 | 0.3682 | 0.0986487 | 0.0986487 | 0 | Ba,U | Yes | Ba
QEPZOB | 6.00756 | 3.91744 | 6.00756 | 0.930353 | 1717.21 | 0.86137 | 0.6088 | 0.6088 | 0.654376 | 0.654376 | 0 | Cu | Yes | Cu
QEPZUH | 10.55832 | 7.30371 | 10.53934 | 0.591685 | 3948.21 | 0 | 0.7172 | 0.7172 | 1.21213 | 1.21213 | 0 | Cu | Yes | Cu
QEQZUH | 7.20474 | 5.54936 | 7.20474 | 2.98733 | 375.269 | 0 | 0.4558 | 0.4558 | 0.152577 | 0.152577 | 0 | Np | No
QERCEV | 3.81997 | 3.10912 | 3.81361 | 2.51107 | 0 | 57.0696 | 0.4082 | 0.4082 | 0.16256 | 0.16256 | 0 | Zr | No
QERWAL | 6.23685 | 3.59052 | 6.23393 | 0.96089 | 1731.28 | 0 | 0.5974 | 0.5974 | 0.621716 | 0.621716 | 0 | Ni | No
QERZUI | 4.32153 | 3.30941 | 4.30984 | 1.48187 | 0 | 266.465 | 0.4232 | 0.4232 | 0.285586 | 0.285586 | 0 | Cu | Yes | Cu
QERZUI01 | 4.40066 | 3.54145 | 4.40066 | 1.45403 | 397.068 | 0 | 0.4282 | 0.4282 | 0.294492 | 0.294492 | 0 | Cu | Yes | Cu
QESLIK | 4.25105 | 2.79127 | 4.25105 | 2.6255 | 0 | 119.173 | 0.4056 | 0.4056 | 0.154485 | 0.154485 | 0 | In | No
QESLOQ | 6.6747 | 4.69389 | 6.6747 | 2.0556 | 592.095 | 0 | 0.5328 | 0.5328 | 0.259195 | 0.259195 | 0 | In | Yes | In
QESRAI | 4.40312 | 2.93764 | 4.394 | 1.97389 | 0 | 455.908 | 0.564 | 0.564 | 0.28573 | 0.28573 | 0 | Zn | No
QESYOD | 7.06657 | 4.49673 | 7.06657 | 1.70049 | 624.842 | 0 | 0.5092 | 0.5092 | 0.299443 | 0.299443 | 0 | Cu | No
QETCUO | 6.89128 | 4.79138 | 6.89128 | 1.23174 | 1302 | 0 | 0.5742 | 0.5742 | 0.46617 | 0.46617 | 0 | Gd | Yes | Gd
QETHUT | 5.64185 | 3.41958 | 5.64104 | 1.68813 | 668.04 | 0 | 0.4972 | 0.4972 | 0.294527 | 0.294527 | 0 | Al | No
QETQIP | 10.92795 | 8.79806 | 10.92452 | 1.06487 | 1307.22 | 0 | 0.584 | 0.584 | 0.548421 | 0.548421 | 0 | Rh | No
QETSOY | 3.67394 | 2.65431 | 3.67394 | 2.15075 | 0 | 34.8265 | 0.4068 | 0.4068 | 0.189143 | 0.189143 | 0 | Er | No
QEVKOS | 4.71244 | 3.94029 | 4.71244 | 1.86641 | 403.738 | 0 | 0.4654 | 0.4654 | 0.249355 | 0.249355 | 0 | W,Cu | No
QEWDON | 6.85219 | 4.97206 | 6.85219 | 1.41693 | 721.035 | 39.1073 | 0.5212 | 0.5212 | 0.367839 | 0.367839 | 0 | Zn | Yes | Zn
QEYWUN | 3.16999 | 2.47229 | 3.16349 | 1.72892 | 0 | 0 | 0.381 | 0.381 | 0.220369 | 0.220369 | 0 | Cd | No
QEZLIS | 4.06584 | 2.81221 | 4.06584 | 1.7273 | 0 | 36.2464 | 0.3344 | 0.3344 | 0.193596 | 0.193596 | 0 | Cd | Yes | Cd
QEZYUR | 4.41553 | 3.16132 | 4.41553 | 2.09685 | 0 | 361.121 | 0.528 | 0.528 | 0.251807 | 0.251807 | 0 | Sm | No
QEZZAY | 4.42079 | 3.15597 | 4.42079 | 2.11715 | 0 | 358.055 | 0.5212 | 0.5212 | 0.24618 | 0.24618 | 0 | Eu | No
QEZZEC | 4.41457 | 3.13321 | 4.41457 | 2.18001 | 0 | 332.456 | 0.522 | 0.522 | 0.239448 | 0.239448 | 0 | Tb | No
QEZZIF | 4.67652 | 3.32799 | 4.66846 | 1.77196 | 365.751 | 48.7951 | 0.4884 | 0.4884 | 0.275627 | 0.275627 | 0 | W,Cu | Yes | Cu
QEZZOL | 6.25588 | 3.45747 | 6.04611 | 1.73068 | 543.977 | 0 | 0.483 | 0.483 | 0.279081 | 0.279081 | 0 | W,Cu | Yes | Cu
QIBTAW | 6.28512 | 4.05802 | 6.25084 | 1.12019 | 582.474 | 6.02397 | 0.4704 | 0.4704 | 0.41993 | 0.41993 | 0 | La | No
QIBTEA | 4.9353 | 3.89407 | 4.5236 | 1.1906 | 265.757 | 9.43686 | 0.4206 | 0.4206 | 0.353266 | 0.353266 | 0 | La | No
QIDDAI | 5.06102 | 3.07469 | 5.02911 | 1.04837 | 0 | 898.94 | 0.5614 | 0.5614 | 0.535497 | 0.535497 | 0 | Cd | Yes | Cd
QIDDAI01 | 4.98799 | 3.16299 | 4.9827 | 1.04634 | 0 | 958.541 | 0.5504 | 0.5504 | 0.526022 | 0.526022 | 0 | Cd | Yes | Cd
QIDDAI02 | 5.0417 | 3.16561 | 5.0417 | 1.0417 | 0 | 1054.23 | 0.5814 | 0.5814 | 0.558125 | 0.558125 | 0 | Cd | Yes | Cd
QIFLEY | 6.51106 | 2.83161 | 6.38655 | 1.16361 | 0 | 898.781 | 0.559 | 0.559 | 0.4804 | 0.4804 | 0 | Cd | Yes | Cd
QIFLIC | 5.58826 | 2.79398 | 5.58826 | 1.50094 | 0 | 378.382 | 0.483 | 0.483 | 0.321798 | 0.321798 | 0 | Zn | Yes | Zn
QIGBIR | 5.14127 | 4.23557 | 5.11201 | 2.30609 | 1108.51 | 0 | 0.6426 | 0.6426 | 0.278653 | 0.278653 | 0 | Mn,Re | Yes | Mn,Re
QIHXIQ | 9.72743 | 8.74819 | 9.72743 | 0.867164 | 2045.64 | 0 | 0.6572 | 0.6572 | 0.757873 | 0.757873 | 0 | Zn | Yes | Zn
QIJLAW | 8.05446 | 5.26641 | 8.05325 | 0.671267 | 3656.15 | 0 | 0.7174 | 0.7174 | 1.06873 | 1.06873 | 0 | Mn | No
QIKYOA | 6.61593 | 4.14269 | 6.59132 | 1.04069 | 1528.23 | 4.81084 | 0.6008 | 0.6008 | 0.577307 | 0.577307 | 0 | Co | Yes | Co
QILBUK | 12.94588 | 7.66866 | 12.94473 | 0.72242 | 2330.13 | 0 | 0.6926 | 0.6926 | 0.958722 | 0.958722 | 0 | Zn | Yes | Zn
QINSUD | 5.06379 | 2.7309 | 5.05324 | 1.20418 | 0 | 677.217 | 0.5666 | 0.5666 | 0.470526 | 0.470526 | 0 | Mn | No
QINSUD01 | 4.98635 | 2.71915 | 4.96637 | 1.21853 | 0 | 633.045 | 0.5596 | 0.5596 | 0.459243 | 0.459243 | 0 | Mn | No
QIPROY | 5.10002 | 3.64368 | 4.72082 | 0.794412 | 2928.3 | 0 | 0.6568 | 0.6568 | 0.826775 | 0.826775 | 0 | Cu | Yes | Cu
QIQTAN | 5.97055 | 4.70307 | 5.97055 | 1.22492 | 769.92 | 0 | 0.5008 | 0.5008 | 0.408843 | 0.408843 | 0 | Ni | Yes | Ni
QIQVIX | 4.47714 | 2.47883 | 4.47703 | 1.7293 | 0 | 222.544 | 0.4628 | 0.4628 | 0.267623 | 0.267623 | 0 | Cd | Yes | Cd
QIQZIB | 8.62906 | 4.33786 | 8.62906 | 1.28033 | 1495.48 | 0 | 0.6336 | 0.6336 | 0.494873 | 0.494873 | 0 | Cu | Yes | Cu
QIRBUQ | 4.95164 | 2.41396 | 4.95164 | 1.67235 | 0 | 337.014 | 0.441 | 0.441 | 0.263701 | 0.263701 | 0 | Cd | Yes | Cd
QIRWAR | 5.03603 | 3.89356 | 5.03603 | 1.34872 | 1341.5 | 0 | 0.6038 | 0.6038 | 0.447684 | 0.447684 | 0 | Cu | Yes | Cu
QIRYAS | 6.80431 | 4.28089 | 6.76896 | 1.43909 | 889.381 | 0 | 0.5066 | 0.5066 | 0.352029 | 0.352029 | 0 | Co | Yes | Co
QISJEJ | 3.99458 | 3.16501 | 3.97662 | 1.27475 | 0 | 210.063 | 0.497 | 0.497 | 0.389881 | 0.389881 | 0 | Cd | No
QISKIN | 4.53693 | 3.39137 | 4.51316 | 1.50984 | 207.803 | 0 | 0.3292 | 0.3292 | 0.218037 | 0.218037 | 0 | Cu,K | Yes | K
QISNAJ | 6.86275 | 5.39635 | 6.82883 | 1.05954 | 2702.61 | 0 | 0.7298 | 0.7298 | 0.688789 | 0.688789 | 0 | Cd | Yes | Cd
QISNEN | 6.73584 | 5.39558 | 6.7159 | 1.14249 | 2507.71 | 0 | 0.739 | 0.739 | 0.646833 | 0.646833 | 0 | Cd | Yes | Cd
QISNIR | 6.57248 | 5.45743 | 6.53468 | 1.21872 | 2404 | 0 | 0.7294 | 0.7294 | 0.598499 | 0.598499 | 0 | Cd | Yes | Cd
QISRIV | 4.70587 | 2.5965 | 4.70195 | 1.749 | 0 | 118.131 | 0.429 | 0.429 | 0.245283 | 0.245283 | 0 | Mo,Rh | No
QISVAQ | 5.30487 | 2.64369 | 5.2651 | 1.38354 | 0 | 549.101 | 0.4892 | 0.4892 | 0.353585 | 0.353585 | 0 | Cu | Yes | Cu
QISVEU | 5.34851 | 2.65989 | 5.33539 | 1.37217 | 0 | 581.463 | 0.4942 | 0.4942 | 0.360159 | 0.360159 | 0 | Cu | Yes | Cu
QITDEE | 4.86214 | 3.02405 | 4.86214 | 1.33739 | 0 | 289.815 | 0.464 | 0.464 | 0.346944 | 0.346944 | 0 | Cd | Yes | Cd
QITDII | 4.34679 | 2.45787 | 4.34679 | 1.39504 | 0 | 209.044 | 0.4084 | 0.4084 | 0.292751 | 0.292751 | 0 | Mn | Yes | Mn
QITDOO | 4.51149 | 3.70593 | 4.5073 | 1.60486 | 388.657 | 0 | 0.4184 | 0.4184 | 0.260708 | 0.260708 | 0 | La | Yes | La
QITHAC | 10.61703 | 8.29235 | 10.61607 | 1.30575 | 1023.99 | 0.213666 | 0.6224 | 0.6224 | 0.476662 | 0.476662 | 0 | Ni | Yes | Ni
QITHEG | 10.46553 | 8.48033 | 10.45832 | 2.62244 | 518.702 | 0.316499 | 0.623 | 0.623 | 0.237565 | 0.237565 | 0 | Ni | Yes | Ni
QITMOW | 3.51564 | 2.61759 | 3.51245 | 1.98892 | 0 | 11.341 | 0.404 | 0.404 | 0.203126 | 0.203126 | 0 | Nd | Yes | Nd
QITMUC | 3.41421 | 2.59295 | 3.41102 | 2.08909 | 0 | 2.71095 | 0.3882 | 0.3882 | 0.185823 | 0.185823 | 0 | Eu | Yes | Eu
QITXAU | 5.33833 | 4.09777 | 5.32992 | 1.02323 | 1430.95 | 0 | 0.5698 | 0.5698 | 0.556862 | 0.556862 | 0 | Zn | No
QITYOI | 5.05446 | 3.86932 | 5.05446 | 1.38238 | 926.009 | 0 | 0.5378 | 0.5378 | 0.389038 | 0.389038 | 0 | Pr | Yes | Pr
QITZIE | 5.36245 | 2.45085 | 5.36245 | 1.20312 | 0 | 401.886 | 0.4738 | 0.4738 | 0.393808 | 0.393808 | 0 | Ni | Yes | Ni
QIVBUT | 4.17898 | 2.49303 | 4.10202 | 1.36756 | 0 | 124.381 | 0.4708 | 0.4708 | 0.344262 | 0.344262 | 0 | Cd,Fe | No
QIVJAG | 6.03486 | 4.47657 | 5.9683 | 0.924756 | 3163.63 | 0 | 0.7036 | 0.7036 | 0.760849 | 0.760849 | 0 | Cr,Mn | Yes | Mn
QIVQAP | 5.96532 | 3.96258 | 5.96532 | 1.08722 | 866.452 | 0 | 0.4728 | 0.4728 | 0.434869 | 0.434869 | 0.00073582 | K,Co | Yes | K,Co
QIVYUR | 4.21696 | 3.7868 | 4.20902 | 1.26329 | 590.155 | 0 | 0.457 | 0.457 | 0.361755 | 0.361755 | 0 | Zn | No
QIVZEC | 5.08249 | 2.6083 | 4.77531 | 1.23808 | 0 | 578.726 | 0.4712 | 0.4712 | 0.380588 | 0.380588 | 0 | Zn | No
QIWCOQ | 7.90536 | 6.37424 | 7.89587 | 0.88756 | 1921.9 | 0 | 0.6366 | 0.6366 | 0.717248 | 0.717248 | 0 | Cu | Yes | Cu
QIWDOR | 4.59203 | 4.06699 | 4.58575 | 1.55074 | 440.007 | 0 | 0.3988 | 0.3988 | 0.257168 | 0.257168 | 0 | Cu | Yes | Cu
QIWGOU | 4.95412 | 3.59777 | 4.40809 | 1.51133 | 135.46 | 147.281 | 0.4446 | 0.4446 | 0.294179 | 0.294179 | 0 | Ru,Sr | Yes | Sr
QIWHEL | 6.23289 | 3.57497 | 6.23289 | 1.40383 | 939.391 | 0 | 0.5748 | 0.5748 | 0.409452 | 0.409452 | 0 | Ru,Cd | Yes | Cd
QIWPET | 6.87756 | 5.53647 | 6.83784 | 1.18214 | 1252.22 | 0 | 0.543 | 0.543 | 0.459336 | 0.459336 | 0 | Mg | Yes | Mg
QIWQES | 6.44452 | 4.39633 | 6.26218 | 0.848839 | 3129.72 | 0 | 0.6752 | 0.6752 | 0.795439 | 0.795439 | 0 | Cu | Yes | Cu
QIXNES | 5.40564 | 4.53621 | 5.32703 | 1.33406 | 1142.54 | 0 | 0.5456 | 0.5456 | 0.408976 | 0.408976 | 0 | Y | Yes | Y
QIXNIW | 5.3327 | 4.51343 | 5.26398 | 1.68575 | 883.622 | 0 | 0.5396 | 0.5396 | 0.320096 | 0.320096 | 0 | Er | Yes | Er
QIXSOG | 7.51562 | 5.04263 | 7.51562 | 0.608086 | 4800.71 | 0 | 0.776 | 0.776 | 1.27614 | 1.27614 | 0 | Cu,Mn | Yes | Cu
QIXSOG01 | 7.54214 | 5.04155 | 7.54214 | 0.607311 | 4800.8 | 0 | 0.7764 | 0.7764 | 1.27842 | 1.27842 | 0 | Cu,Mn | Yes | Cu
QIYBUX | 5.04331 | 2.5496 | 5.043 | 1.12739 | 0 | 519.927 | 0.5016 | 0.5016 | 0.444922 | 0.444922 | 0 | Ag,Si | Yes | Ag
QIYCAE | 4.96943 | 3.02335 | 4.95979 | 1.14656 | 0 | 580.831 | 0.4844 | 0.4844 | 0.422481 | 0.422481 | 0 | Ag,Si | Yes | Ag
QIYCEI | 5.02156 | 2.5839 | 5.02156 | 1.12085 | 0 | 474.172 | 0.489 | 0.489 | 0.436275 | 0.436275 | 0 | Ag,Si | Yes | Ag
QIYCIM | 5.0543 | 2.92143 | 5.0543 | 1.14909 | 0 | 447.641 | 0.4856 | 0.4856 | 0.422594 | 0.422594 | 0 | Ag,Si | Yes | Ag
QIYCOS | 4.98252 | 2.67355 | 4.98066 | 1.13718 | 0 | 556.262 | 0.4942 | 0.4942 | 0.434582 | 0.434582 | 0 | Ag,Si | Yes | Ag
QIYDAF | 22.97967 | 8.76388 | 22.97967 | 0.403152 | 4545.03 | 0 | 0.8334 | 0.8334 | 2.06721 | 2.06721 | 0 | Cu | Yes | Cu
QIYDAF01 | 22.00141 | 13.57926 | 22.00141 | 0.303251 | 5615.12 | 0 | 0.8664 | 0.8664 | 2.85704 | 2.85704 | 0 | Cu | Yes | Cu
QIYDEJ | 22.48969 | 11.55679 | 22.48969 | 0.431427 | 4398.73 | 0 | 0.814 | 0.814 | 1.88676 | 1.88676 | 0 | Cu | Yes | Cu
QIYDIN | 29.975 | 15.02249 | 29.83505 | 0.197643 | 6628.79 | 0 | 0.9182 | 0.9182 | 4.64576 | 4.64576 | 0 | Cu | Yes | Cu
QIYDIN01 | 21.60142 | 10.45655 | 21.53105 | 0.395741 | 4598.09 | 0 | 0.8328 | 0.8328 | 2.10441 | 2.10441 | 0 | Cu | Yes | Cu
QIYDOT | 19.81856 | 17.06364 | 19.63981 | 0.211978 | 6349.95 | 0 | 0.9118 | 0.9118 | 4.30139 | 4.30139 | 0 | Cu | Yes | Cu
QIYQAR | 3.54215 | 2.80365 | 3.54215 | 1.82518 | 0 | 18.1426 | 0.4794 | 0.4794 | 0.262659 | 0.262659 | 0 | La | Yes | La
QIZLIW | 6.45845 | 5.65073 | 6.45505 | 1.52092 | 1016.49 | 0 | 0.5696 | 0.5696 | 0.374511 | 0.374511 | 0 | Cu | Yes | Cu
QOBGEV | 7.79609 | 3.48851 | 7.69085 | 1.10244 | 1413.04 | 0 | 0.6186 | 0.6186 | 0.56112 | 0.56112 | 0 | Zn | No
QOBPEE | 5.93943 | 5.1846 | 5.93943 | 1.67865 | 632.793 | 0 | 0.4286 | 0.4286 | 0.255324 | 0.255324 | 0 | Be | No
QOBWEJ | 4.72732 | 2.92871 | 4.65247 | 2.00105 | 0 | 379.641 | 0.5418 | 0.5418 | 0.270757 | 0.270757 | 0 | Zn | Yes | Zn
QOBWEJ01 | 4.69819 | 2.92267 | 4.42594 | 2.00966 | 0 | 366.796 | 0.53 | 0.53 | 0.263727 | 0.263727 | 0 | Zn | Yes | Zn
QOBWIN | 4.6196 | 3.06253 | 4.50511 | 2.05144 | 0 | 273.793 | 0.5346 | 0.5346 | 0.260598 | 0.260598 | 0 | Zn | Yes | Zn
QOBWIN01 | 4.6196 | 3.06253 | 4.50511 | 2.05144 | 0 | 273.793 | 0.5346 | 0.5346 | 0.260598 | 0.260598 | 0 | Zn | Yes | Zn
QOCBUH | 5.62714 | 5.2779 | 5.62443 | 1.65942 | 653.917 | 0 | 0.4334 | 0.4334 | 0.261175 | 0.261175 | 0 | Be | No
QOCRUW | 5.79604 | 4.18591 | 5.79604 | 1.38102 | 1071.43 | 0 | 0.5506 | 0.5506 | 0.398692 | 0.398692 | 0 | La | Yes | La
QOCSAD | 5.79442 | 4.21505 | 5.67699 | 1.39648 | 1051.36 | 0 | 0.5488 | 0.5488 | 0.392987 | 0.392987 | 0 | Ce | Yes | Ce
QOCSEH | 5.70812 | 4.12503 | 5.70669 | 1.44217 | 969.093 | 0 | 0.5398 | 0.5398 | 0.374298 | 0.374298 | 0 | Nd | Yes | Nd
QODHUO | 7.01702 | 3.80696 | 7.00767 | 1.33459 | 766.423 | 0 | 0.4802 | 0.4802 | 0.35981 | 0.35981 | 0 | Ag | Yes | Ag
QODHUO01 | 7.02176 | 3.66753 | 6.99115 | 1.3176 | 774.937 | 0 | 0.496 | 0.496 | 0.376443 | 0.376443 | 0 | Ag | Yes | Ag
QODHUO02 | 7.03734 | 3.63732 | 6.65847 | 1.31371 | 772.431 | 0 | 0.5018 | 0.5018 | 0.381972 | 0.381972 | 0 | Ag | Yes | Ag
QODHUO03 | 7.01529 | 3.79079 | 6.96918 | 1.33247 | 761.274 | 0 | 0.4906 | 0.4906 | 0.368189 | 0.368189 | 0 | Ag | Yes | Ag
QODHUO04 | 7.0665 | 3.70053 | 7.05456 | 1.31094 | 793.032 | 0 | 0.501 | 0.501 | 0.382168 | 0.382168 | 0 | Ag | Yes | Ag
QODHUO05 | 7.05009 | 3.74248 | 7.03715 | 1.31954 | 775.964 | 0 | 0.4934 | 0.4934 | 0.373918 | 0.373918 | 0 | Ag | Yes | Ag
QODHUO06 | 7.04216 | 3.76029 | 6.51395 | 1.3253 | 766.86 | 0 | 0.4928 | 0.4928 | 0.37184 | 0.37184 | 0 | Ag | Yes | Ag
QODHUO07 | 7.03774 | 3.77448 | 6.9742 | 1.32931 | 764.667 | 0 | 0.4848 | 0.4848 | 0.364699 | 0.364699 | 0 | Ag | Yes | Ag
QODHUO08 | 7.07082 | 3.72352 | 7.02334 | 1.31235 | 779.863 | 0 | 0.497 | 0.497 | 0.378709 | 0.378709 | 0 | Ag | Yes | Ag
QODHUO09 | 7.01869 | 3.81528 | 6.63722 | 1.33794 | 752.957 | 0 | 0.4858 | 0.4858 | 0.363096 | 0.363096 | 0 | Ag | Yes | Ag
QODHUO10 | 7.01033 | 3.79821 | 6.75812 | 1.33845 | 757.851 | 0 | 0.488 | 0.488 | 0.364601 | 0.364601 | 0 | Ag | Yes | Ag
QODHUO11 | 7.01042 | 3.80896 | 6.9255 | 1.3366 | 753.939 | 0 | 0.4868 | 0.4868 | 0.364209 | 0.364209 | 0 | Ag | Yes | Ag
QODHUO12 | 7.0091 | 3.78553 | 6.9949 | 1.33735 | 758.26 | 0 | 0.4828 | 0.4828 | 0.361012 | 0.361012 | 0 | Ag | Yes | Ag
QODHUO13 | 7.01938 | 3.75717 | 6.78624 | 1.32807 | 761.958 | 0 | 0.4912 | 0.4912 | 0.36986 | 0.36986 | 0 | Ag | Yes | Ag
QODPOQ | 7.05519 | 3.79599 | 6.7273 | 1.31521 | 781.463 | 0 | 0.4944 | 0.4944 | 0.37591 | 0.37591 | 0 | Ag | Yes | Ag
QODQEH | 7.07208 | 3.67099 | 6.65977 | 1.31088 | 780.716 | 0 | 0.4996 | 0.4996 | 0.381118 | 0.381118 | 0 | Ag | Yes | Ag
QODSUZ | 7.02333 | 3.67551 | 6.68721 | 1.32015 | 768.665 | 0 | 0.4954 | 0.4954 | 0.375261 | 0.375261 | 0 | Ag | Yes | Ag
QOFBIY | 7.01606 | 3.82362 | 7.01606 | 1.3363 | 759.23 | 0 | 0.4868 | 0.4868 | 0.364289 | 0.364289 | 0 | Ag | Yes | Ag
QOFBIY01 | 7.02313 | 3.82948 | 7.02313 | 1.33462 | 757.254 | 0 | 0.4866 | 0.4866 | 0.364598 | 0.364598 | 0 | Ag | Yes | Ag
QOFBIY02 | 7.03275 | 3.83288 | 6.70379 | 1.33192 | 763.856 | 0 | 0.4894 | 0.4894 | 0.36744 | 0.36744 | 0 | Ag | Yes | Ag
QOFCAR | 7.04297 | 3.82338 | 7.04297 | 1.33044 | 770.483 | 0 | 0.4874 | 0.4874 | 0.366345 | 0.366345 | 0 | Ag | Yes | Ag
QOFCEV | 7.0406 | 3.82805 | 7.0406 | 1.32731 | 763.33 | 0 | 0.4912 | 0.4912 | 0.370073 | 0.370073 | 0 | Ag | Yes | Ag
QOFCIZ | 7.04341 | 3.83129 | 7.04341 | 1.32486 | 771.322 | 0 | 0.4928 | 0.4928 | 0.371964 | 0.371964 | 0 | Ag | Yes | Ag
QOFCOF | 7.02932 | 3.80353 | 7.02932 | 1.32333 | 774.676 | 0 | 0.4948 | 0.4948 | 0.373906 | 0.373906 | 0 | Ag | Yes | Ag
QOFDAS | 7.03553 | 3.81631 | 6.66267 | 1.32324 | 781.008 | 0 | 0.4904 | 0.4904 | 0.370605 | 0.370605 | 0 | Ag | Yes | Ag
QOFDEW | 7.03046 | 3.79465 | 6.68948 | 1.32008 | 779.869 | 0 | 0.4982 | 0.4982 | 0.377401 | 0.377401 | 0 | Ag | Yes | Ag
QOFDIA | 7.0591 | 3.80398 | 6.95726 | 1.31482 | 782.123 | 0 | 0.4968 | 0.4968 | 0.377845 | 0.377845 | 0 | Ag | Yes | Ag
QOFDIA01 | 7.07034 | 3.75403 | 6.76838 | 1.31589 | 774.626 | 0 | 0.4958 | 0.4958 | 0.37678 | 0.37678 | 0 | Ag | Yes | Ag
QOFDIA02 | 7.01083 | 3.77871 | 6.95045 | 1.33425 | 761.974 | 0 | 0.4834 | 0.4834 | 0.362301 | 0.362301 | 0 | Ag | Yes | Ag
QOFDIA03 | 7.02821 | 3.76639 | 6.94579 | 1.33237 | 757.135 | 0 | 0.4842 | 0.4842 | 0.363411 | 0.363411 | 0 | Ag | Yes | Ag
QOFDIA05 | 7.02958 | 3.74465 | 6.95589 | 1.32702 | 766.718 | 0 | 0.49 | 0.49 | 0.36925 | 0.36925 | 0 | Ag | Yes | Ag
QOFDIA06 | 7.01624 | 3.71089 | 6.8329 | 1.32411 | 774.855 | 0 | 0.4912 | 0.4912 | 0.370967 | 0.370967 | 0 | Ag | Yes | Ag
QOFDIA07 | 7.02954 | 3.71586 | 6.33543 | 1.32374 | 782.845 | 0 | 0.4912 | 0.4912 | 0.371071 | 0.371071 | 0 | Ag | Yes | Ag
QOFDIA08 | 7.02793 | 3.71306 | 6.40493 | 1.32259 | 774.255 | 0 | 0.4926 | 0.4926 | 0.372451 | 0.372451 | 0 | Ag | Yes | Ag
QOFDOG | 7.06378 | 3.79902 | 6.95616 | 1.31604 | 779.109 | 0 | 0.4946 | 0.4946 | 0.375823 | 0.375823 | 0 | Ag | Yes | Ag
QOFKUT | 5.30234 | 4.62006 | 5.27677 | 1.31152 | 863.381 | 0 | 0.538 | 0.538 | 0.410209 | 0.410209 | 0 | Cu | Yes | Cu
QOFLAA | 9.67197 | 6.44372 | 9.67197 | 0.77122 | 3023.99 | 0 | 0.771 | 0.771 | 0.999714 | 0.999714 | 0 | Cu | Yes | Cu
QOFPAE | 5.80282 | 4.70685 | 5.79577 | 3.42955 | 565.785 | 0 | 0.5998 | 0.5998 | 0.174892 | 0.174892 | 0 | U | Yes | U
QOGGID | 4.77502 | 3.54489 | 4.71306 | 2.32432 | 431.637 | 0 | 0.4844 | 0.4844 | 0.208405 | 0.208405 | 0 | Cu | Yes | Cu
QOGPIM | 12.64784 | 4.86083 | 12.64784 | 0.990851 | 1175.15 | 1.1079 | 0.5774 | 0.5774 | 0.582731 | 0.582731 | 0 | Zn | No
QOGREK | 3.84381 | 3.01611 | 3.81782 | 1.2003 | 0 | 214.451 | 0.5638 | 0.5638 | 0.469716 | 0.469716 | 0 | Cd | Yes | Cd
QOGZET | 4.96309 | 2.71489 | 4.94306 | 2.02292 | 0 | 318.713 | 0.4608 | 0.4608 | 0.22779 | 0.22779 | 0 | Ga | Yes | Ga
QOHTOX | 3.99648 | 2.79601 | 3.98656 | 1.18737 | 0 | 419.987 | 0.4748 | 0.4748 | 0.399874 | 0.399874 | 0 | Co | No
QOHTUD | 6.67584 | 5.81143 | 6.66422 | 1.12235 | 812.727 | 0 | 0.4922 | 0.4922 | 0.438545 | 0.438545 | 0 | Co | Yes | Co
QOHYET | 5.66796 | 4.25652 | 5.66268 | 1.43346 | 806.137 | 0 | 0.5024 | 0.5024 | 0.350479 | 0.350479 | 0 | Ce | No
QOJKAB | 5.80501 | 4.09157 | 5.4799 | 1.16562 | 1815.58 | 0 | 0.6686 | 0.6686 | 0.5736 | 0.5736 | 0 | Zn | No
QOJTUE | 4.99075 | 4.07072 | 4.98875 | 1.39072 | 1059.64 | 0 | 0.5964 | 0.5964 | 0.428841 | 0.428841 | 0 | Cu | Yes | Cu
QOJVAM | 5.27687 | 4.07489 | 5.26218 | 1.3881 | 1054.95 | 0 | 0.585 | 0.585 | 0.421438 | 0.421438 | 0 | Cu | Yes | Cu
QOJYEV | 4.12598 | 2.58689 | 4.12256 | 1.63197 | 0 | 82.9231 | 0.3946 | 0.3946 | 0.241793 | 0.241793 | 0 | Zn | Yes | Zn
QOKCID | 4.30865 | 3.85554 | 4.26496 | 1.71497 | 253.939 | 0 | 0.3688 | 0.3688 | 0.215047 | 0.215047 | 0 | Zn | Yes | Zn
QOKKAE | 4.41255 | 3.41758 | 4.32307 | 1.9759 | 350.838 | 119.024 | 0.5434 | 0.5434 | 0.275014 | 0.275014 | 0 | Yb | Yes | Yb
QOLVET | 4.18106 | 3.97053 | 4.18106 | 1.83396 | 385.727 | 0 | 0.4316 | 0.4316 | 0.235338 | 0.235338 | 0 | Al | No
QOMDUS | 5.73732 | 4.27265 | 5.65548 | 1.56934 | 798.122 | 0 | 0.5388 | 0.5388 | 0.343329 | 0.343329 | 0 | Zn | Yes | Zn
QOMFEE | 6.23329 | 4.79223 | 6.23329 | 0.956504 | 2272.05 | 0 | 0.6332 | 0.6332 | 0.661994 | 0.661994 | 0 | Zn | Yes | Zn
QOMRUH | 5.91598 | 4.8393 | 5.90444 | 0.946458 | 2426.22 | 0 | 0.6568 | 0.6568 | 0.693956 | 0.693956 | 0 | Cu | Yes | Cu
QOMSAO | 6.28295 | 5.19194 | 6.16876 | 0.913349 | 2557.31 | 0 | 0.6626 | 0.6626 | 0.725462 | 0.725462 | 0 | Cu | Yes | Cu
QOMSES | 5.8822 | 4.848 | 5.86939 | 0.949674 | 2359.47 | 0 | 0.658 | 0.658 | 0.692869 | 0.692869 | 0 | Cu | Yes | Cu
QOMTET | 4.76534 | 3.95054 | 4.76534 | 1.34356 | 843.42 | 0 | 0.5016 | 0.5016 | 0.373337 | 0.373337 | 0 | Zn | Yes | Zn
QONKUB | 6.24349 | 5.12734 | 6.13649 | 0.9162 | 2549.56 | 0 | 0.6696 | 0.6696 | 0.730845 | 0.730845 | 0 | Cu | Yes | Cu
QONLAI | 6.10211 | 4.91381 | 6.0286 | 0.939951 | 2466.88 | 0 | 0.6558 | 0.6558 | 0.697696 | 0.697696 | 0 | Cu | Yes | Cu
QONLEM | 5.90984 | 4.72024 | 5.82362 | 0.936419 | 2524.31 | 0 | 0.6642 | 0.6642 | 0.709298 | 0.709298 | 0 | Cu | Yes | Cu
QONLIQ | 6.00653 | 4.86996 | 6.00653 | 0.931336 | 2482.22 | 0 | 0.6534 | 0.6534 | 0.701573 | 0.701573 | 0 | Cu | Yes | Cu
QONQAM | 6.95521 | 6.65822 | 6.95521 | 0.957388 | 1700.38 | 0 | 0.609 | 0.609 | 0.636106 | 0.636106 | 0 | Al | No
QONQEQ | 7.41052 | 7.00984 | 7.40327 | 0.944282 | 1706.46 | 0 | 0.6124 | 0.6124 | 0.648535 | 0.648535 | 0 | Al | No
QOPCEE | 5.00224 | 4.42588 | 5.00224 | 2.00794 | 304.521 | 0 | 0.4062 | 0.4062 | 0.202297 | 0.202297 | 0 | Mn | Yes | Mn
QOPDAA | 6.0704 | 5.11699 | 6.02102 | 2.06645 | 620.541 | 0 | 0.5444 | 0.5444 | 0.263447 | 0.263447 | 0 | Zn,Ga | No
QOPDEE | 5.73867 | 3.59336 | 5.72178 | 2.09497 | 496.637 | 0 | 0.5118 | 0.5118 | 0.244299 | 0.244299 | 0 | Zn,Ga | No
QOPHEI | 3.51928 | 2.56912 | 3.51928 | 1.61505 | 0 | 20.6669 | 0.4602 | 0.4602 | 0.284944 | 0.284944 | 0 | Co | No
QOPPES | 7.05411 | 5.65156 | 7.03914 | 0.967554 | 2049.91 | 0 | 0.6408 | 0.6408 | 0.662289 | 0.662289 | 0 | Co | Yes | Co
QOPPOC | 4.21204 | 3.56876 | 4.20993 | 1.51146 | 372.007 | 0 | 0.4702 | 0.4702 | 0.31109 | 0.31109 | 0 | Cu | Yes | Cu
QOPZIF | 6.77563 | 4.15655 | 6.73512 | 1.06978 | 1739.71 | 0 | 0.6378 | 0.6378 | 0.596196 | 0.596196 | 0 | Zn | Yes | Zn
QOQDAD | 4.99584 | 2.9157 | 4.9467 | 1.38228 | 0 | 436.935 | 0.4524 | 0.4524 | 0.327285 | 0.327285 | 0 | Co | No
QOQWOK | 8.39175 | 6.59132 | 8.39175 | 0.957359 | 1525.26 | 0 | 0.566 | 0.566 | 0.59121 | 0.59121 | 0 | Mn | No
QOQWOK01 | 8.63633 | 6.73186 | 8.63063 | 0.935461 | 1575.23 | 0 | 0.5784 | 0.5784 | 0.618305 | 0.618305 | 0 | Mn | No
QOSJEP | 5.95986 | 5.08733 | 5.90424 | 1.45523 | 1014.54 | 0 | 0.5466 | 0.5466 | 0.37561 | 0.37561 | 0 | Cu,Er | Yes | Cu,Er
QOSJIT | 8.05472 | 3.98 | 7.82448 | 1.13518 | 1611.9 | 0 | 0.6248 | 0.6248 | 0.550399 | 0.550399 | 0 | Cu,Eu | Yes | Cu,Eu
QOSJOZ | 8.08316 | 3.97327 | 8.04054 | 1.14357 | 1609.4 | 0 | 0.6224 | 0.6224 | 0.54426 | 0.54426 | 0 | Cu,Gd | Yes | Cu,Gd
QOSJUF | 6.12081 | 5.11749 | 6.09552 | 1.41231 | 1085.52 | 0 | 0.5616 | 0.5616 | 0.397647 | 0.397647 | 0 | Ho,Cu | Yes | Ho,Cu
QOSKAM | 8.09283 | 3.98695 | 8.04748 | 1.17505 | 1385.79 | 0 | 0.6158 | 0.6158 | 0.524061 | 0.524061 | 0 | Cu,Tb | Yes | Cu,Tb
QOSXOM | 11.03802 | 8.53557 | 11.03802 | 1.03996 | 1221.78 | 34.91 | 0.5972 | 0.5972 | 0.574255 | 0.574255 | 0 | Zn | Yes | Zn
QOTHOY | 6.37058 | 3.75017 | 6.31599 | 1.47166 | 710.962 | 0 | 0.4758 | 0.4758 | 0.323309 | 0.323309 | 0 | Co | Yes | Co
QOTWON | 4.80342 | 2.47987 | 4.79488 | 1.41344 | 0 | 536.75 | 0.4862 | 0.4862 | 0.343984 | 0.343984 | 0 | Mn | No
QOTZEG | 6.98929 | 6.77562 | 6.98929 | 1.52277 | 982.34 | 0 | 0.5546 | 0.5546 | 0.364204 | 0.364204 | 0 | La | Yes | La
QOVDAH | 9.81819 | 9.19443 | 9.81819 | 1.3396 | 1028.47 | 0 | 0.5818 | 0.5818 | 0.434308 | 0.434308 | 0 | Ni | Yes | Ni
QOVDEL | 9.82811 | 9.16141 | 9.82811 | 1.34846 | 997.404 | 0 | 0.5734 | 0.5734 | 0.425224 | 0.425224 | 0 | Ni | Yes | Ni
QOVGOY | 4.75346 | 3.30527 | 4.75346 | 1.4516 | 0 | 550.094 | 0.5064 | 0.5064 | 0.348856 | 0.348856 | 0 | Mo,Mn | Yes | Mn
QOVGOY01 | 4.75257 | 3.29667 | 4.75257 | 1.46026 | 0 | 549.042 | 0.5084 | 0.5084 | 0.348157 | 0.348157 | 0 | Mo,Mn | Yes | Mn
QOVSOL | 6.4221 | 3.84022 | 6.40906 | 1.13898 | 1063.66 | 0 | 0.5446 | 0.5446 | 0.478145 | 0.478145 | 0 | Cd | No
QOVSUR | 7.13291 | 2.76599 | 7.13291 | 1.29279 | 0 | 598.39 | 0.5074 | 0.5074 | 0.392484 | 0.392484 | 0 | Cd | No
QOVWOO | 2.82795 | 2.57621 | 2.81514 | 1.71869 | 0 | 0 | 0.411 | 0.411 | 0.239136 | 0.239136 | 0 | Ga | No
QOVWOO01 | 2.69488 | 2.47208 | 2.68315 | 1.72854 | 0 | 0 | 0.394 | 0.394 | 0.227939 | 0.227939 | 0 | Ga | No
QOVWOP | 3.85842 | 2.99137 | 3.85842 | 1.50485 | 0 | 71.3366 | 0.4246 | 0.4246 | 0.282154 | 0.282154 | 0 | Cd | No
QOWLEU | 7.55178 | 5.63017 | 7.55178 | 1.41332 | 898.791 | 0 | 0.5304 | 0.5304 | 0.375286 | 0.375286 | 0 | Co | No
QOWQUO | 16.36508 | 5.22924 | 16.36508 | 0.720668 | 2929.78 | 0 | 0.7092 | 0.7092 | 0.984087 | 0.984087 | 0 | Cu | Yes | Cu
QOWRAV02 | 16.40599 | 5.24588 | 16.39933 | 0.71711 | 2969.18 | 0 | 0.7138 | 0.7138 | 0.995384 | 0.995384 | 0 | Cu | Yes | Cu
QOWRAV03 | 16.39933 | 5.24565 | 16.39933 | 0.71719 | 2968.8 | 0 | 0.7134 | 0.7134 | 0.994716 | 0.994716 | 0 | Cu | Yes | Cu
QOWRAV04 | 16.39644 | 5.24663 | 16.39644 | 0.717349 | 2970.28 | 0 | 0.7132 | 0.7132 | 0.994216 | 0.994216 | 0 | Cu | Yes | Cu
QOWRAV05 | 16.38928 | 5.24682 | 16.38928 | 0.717588 | 2969.49 | 0 | 0.7132 | 0.7132 | 0.993885 | 0.993885 | 0 | Cu | Yes | Cu
QOWRAV06 | 16.3778 | 5.24265 | 16.37247 | 0.717908 | 2972.83 | 0 | 0.7136 | 0.7136 | 0.994 | 0.994 | 0 | Cu | Yes | Cu
QOWRAV07 | 16.36646 | 5.23896 | 16.35136 | 0.718227 | 2971.38 | 0 | 0.7136 | 0.7136 | 0.993558 | 0.993558 | 0 | Cu | Yes | Cu
QOWRAV08 | 16.35712 | 5.2326 | 16.35248 | 0.718547 | 2973.47 | 0 | 0.7128 | 0.7128 | 0.992003 | 0.992003 | 0 | Cu | Yes | Cu
QOWRAV09 | 16.34087 | 5.22933 | 16.33846 | 0.718946 | 2974.94 | 0 | 0.7138 | 0.7138 | 0.992842 | 0.992842 | 0 | Cu | Yes | Cu
QOWRAV10 | 16.32287 | 5.22574 | 16.32052 | 0.719907 | 2969.47 | 0 | 0.7132 | 0.7132 | 0.990684 | 0.990684 | 0 | Cu | Yes | Cu
QOWRAV11 | 16.31009 | 5.22559 | 16.30705 | 0.720949 | 2966.28 | 0 | 0.7124 | 0.7124 | 0.988141 | 0.988141 | 0 | Cu | Yes | Cu
QOWRAV12 | 16.28739 | 5.21999 | 16.28739 | 0.722396 | 2960.89 | 0 | 0.713 | 0.713 | 0.986993 | 0.986993 | 0 | Cu | Yes | Cu
QOXFIU | 5.39147 | 3.92821 | 5.39147 | 2.22853 | 274.634 | 67.3652 | 0.4354 | 0.4354 | 0.195376 | 0.195376 | 0 | K,U | Yes | K,U
QOXNIB | 4.25979 | 3.61253 | 4.24685 | 2.02207 | 252.133 | 0 | 0.4388 | 0.4388 | 0.217005 | 0.217005 | 0 | Cu | Yes | Cu
QOYLOG | 5.80261 | 4.54109 | 5.79964 | 1.48289 | 722.217 | 0 | 0.498 | 0.498 | 0.335831 | 0.335831 | 0 | Ni | Yes | Ni
QOYYOU | 20.98431 | 4.51928 | 20.98413 | 0.928139 | 1748.33 | 0 | 0.703 | 0.703 | 0.75743 | 0.75743 | 0 | Zn | Yes | Zn
QOZDOY | 5.27343 | 4.6547 | 5.27343 | 1.1624 | 953.534 | 0 | 0.534 | 0.534 | 0.459394 | 0.459394 | 0 | Zn | Yes | Zn
QOZFUG | 7.42492 | 5.29699 | 7.42492 | 0.863696 | 1945.82 | 0 | 0.6082 | 0.6082 | 0.704183 | 0.704183 | 0 | Cu | Yes | Cu
QOZGAP | 4.8362 | 3.81563 | 4.76917 | 1.19541 | 1054.2 | 0 | 0.5442 | 0.5442 | 0.455241 | 0.455241 | 0 | Cu | Yes | Cu
QOZPEC | 8.63857 | 6.23662 | 8.63857 | 1.28191 | 1254.89 | 0 | 0.6008 | 0.6008 | 0.468674 | 0.468674 | 0 | Cd | Yes | Cd
QOZPIG | 4.54942 | 3.60193 | 4.54942 | 1.23234 | 1080.26 | 0 | 0.5634 | 0.5634 | 0.457179 | 0.457179 | 0 | Cd | No
QOZPOM | 4.94177 | 4.05577 | 4.93292 | 1.11879 | 717.419 | 432.201 | 0.5788 | 0.5788 | 0.517342 | 0.517342 | 0 | Zn | No
QOZWAF | 8.11802 | 4.72444 | 8.10878 | 2.64249 | 696.627 | 0 | 0.5864 | 0.5864 | 0.221912 | 0.221912 | 0 | W,Ni | Yes | W
QQQGTA01 | 4.74958 | 2.42441 | 4.74958 | 2.05149 | 0 | 264.182 | 0.5106 | 0.5106 | 0.248893 | 0.248893 | 0 | Cd | Yes | Cd
QQQGTA02 | 4.84486 | 2.41506 | 4.84486 | 2.05792 | 0 | 253.2 | 0.5152 | 0.5152 | 0.25035 | 0.25035 | 0 | Cd | Yes | Cd
QQQGTA03 | 4.87863 | 2.44477 | 4.87863 | 2.04394 | 0 | 278.47 | 0.5128 | 0.5128 | 0.250888 | 0.250888 | 0 | Cd | Yes | Cd
QUBWIU | 10.48256 | 4.17052 | 10.46235 | 1.23045 | 1312.05 | 0 | 0.6222 | 0.6222 | 0.505669 | 0.505669 | 0 | Cu,Na,Sm | Yes | Cu,Na,Sm
QUBZAP | 7.14967 | 3.85025 | 7.14967 | 1.8852 | 527.743 | 1.38473 | 0.4918 | 0.4918 | 0.260874 | 0.260874 | 0 | Ag | Yes | Ag
QUDGED | 9.12367 | 7.3846 | 9.12367 | 0.60089 | 3993.78 | 0 | 0.7754 | 0.7754 | 1.29042 | 1.29042 | 0 | Zn | Yes | Zn
QUDJIJ | 5.71523 | 4.47901 | 5.71444 | 1.04798 | 1757.9 | 0 | 0.5918 | 0.5918 | 0.564707 | 0.564707 | 0 | Zn | Yes | Zn
QUDJOP | 6.19638 | 4.53832 | 6.17045 | 1.05792 | 1676.75 | 0 | 0.5902 | 0.5902 | 0.557888 | 0.557888 | 0 | Zn | Yes | Zn
QUFFED | 3.5402 | 2.92014 | 3.47345 | 1.54242 | 0 | 14.1531 | 0.3894 | 0.3894 | 0.252461 | 0.252461 | 0 | Zn | Yes | Zn
QUFGED | 5.36015 | 3.38006 | 5.36015 | 1.61094 | 627.662 | 5.68251 | 0.5046 | 0.5046 | 0.313234 | 0.313234 | 0 | Mg,Al | Yes | Mg,Al
QUFGIH | 5.23484 | 3.17899 | 5.23484 | 1.61709 | 0 | 562.673 | 0.5008 | 0.5008 | 0.309692 | 0.309692 | 0 | Mg,Al | Yes | Mg,Al
QUFKIN | 4.6712 | 2.4372 | 4.64353 | 1.53446 | 0 | 324.432 | 0.4478 | 0.4478 | 0.291829 | 0.291829 | 0 | Co | Yes | Co
QUFTAM | 4.97686 | 4.54571 | 4.97686 | 1.56592 | 519.872 | 0 | 0.4264 | 0.4264 | 0.2723 | 0.2723 | 0 | Cu,Na | Yes | Cu,Na
QUFXIZ | 4.67454 | 3.3342 | 4.67454 | 1.48268 | 210.914 | 0 | 0.406 | 0.406 | 0.273829 | 0.273829 | 0 | Zn | Yes | Zn
QUGBUQ | 4.00553 | 3.06961 | 4.00553 | 1.80048 | 0 | 42.2227 | 0.394 | 0.394 | 0.218831 | 0.218831 | 0 | Ag | Yes | Ag
QUGNOV | 3.55675 | 2.97561 | 3.55675 | 1.86679 | 0 | 13.9098 | 0.3552 | 0.3552 | 0.190273 | 0.190273 | 0 | Cd | No
QUGPAJ | 9.18799 | 6.4755 | 9.18799 | 2.98549 | 307.639 | 0 | 0.4726 | 0.4726 | 0.158299 | 0.158299 | 0 | Nd,Re | Yes | Re
QUGZEZ | 5.06464 | 3.34705 | 4.53746 | 2.00374 | 453.809 | 0 | 0.4524 | 0.4524 | 0.225778 | 0.225778 | 0.000598881 | Gd,Mn | No
QUHMOX | 4.58402 | 3.20914 | 4.58402 | 3.25207 | 0 | 84.6014 | 0.3406 | 0.3406 | 0.104733 | 0.104733 | 0 | Gd | Yes | Gd
QUHYIB01 | 4.99733 | 2.62512 | 4.97025 | 2.25496 | 0 | 201.71 | 0.4198 | 0.4198 | 0.186167 | 0.186167 | 0 | La | Yes | La
QUJFUX | 3.94762 | 2.40817 | 3.9408 | 2.04875 | 0 | 166.81 | 0.4508 | 0.4508 | 0.220037 | 0.220037 | 0 | Cd | Yes | Cd
QUJJUC | 6.37183 | 4.25289 | 6.36461 | 1.09976 | 2362.82 | 0.0746863 | 0.689 | 0.689 | 0.626499 | 0.626499 | 0 | Na | No
QUJKOX | 5.83219 | 3.24895 | 5.83125 | 1.36332 | 0 | 794.541 | 0.4898 | 0.4898 | 0.359271 | 0.359271 | 0 | Na,Fe | Yes | Na
QUJWEZ | 5.27878 | 4.2771 | 5.21408 | 1.80309 | 1204.59 | 0 | 0.6078 | 0.6078 | 0.337087 | 0.337087 | 0 | U | Yes | U
QUKQAQ | 3.73322 | 3.1573 | 3.62644 | 1.89861 | 0 | 73.1828 | 0.4218 | 0.4218 | 0.222163 | 0.222163 | 0 | La | Yes | La
QUKYOL | 4.31995 | 2.89067 | 4.31995 | 2.04489 | 0 | 250.475 | 0.4492 | 0.4492 | 0.21967 | 0.21967 | 0 | Cu,La | Yes | Cu
QUKYUR | 4.2216 | 2.88893 | 4.2216 | 2.13114 | 0 | 205.223 | 0.4372 | 0.4372 | 0.205148 | 0.205148 | 0 | Cu,Nd | Yes | Cu
QULKIS | 4.10234 | 3.28522 | 4.05528 | 1.34108 | 0 | 310.314 | 0.4284 | 0.4284 | 0.319445 | 0.319445 | 0 | Cu | No
QULLEP | 4.84676 | 3.51441 | 4.84676 | 1.2958 | 401.348 | 0 | 0.4678 | 0.4678 | 0.361013 | 0.361013 | 0 | Cd | Yes | Cd
QULMIU | 10.29771 | 9.60437 | 10.29648 | 1.52872 | 693.336 | 0 | 0.525 | 0.525 | 0.343424 | 0.343424 | 0 | In | No
QULMOA | 10.26658 | 2.52105 | 9.84819 | 1.94283 | 0 | 421.897 | 0.4704 | 0.4704 | 0.242121 | 0.242121 | 0 | In | Yes | In
QUMFUB | 6.17873 | 3.70632 | 6.16879 | 1.24989 | 1131.45 | 0 | 0.5442 | 0.5442 | 0.435399 | 0.435399 | 0 | Mn | No
QUMJEP | 4.83762 | 2.54409 | 4.83762 | 1.80417 | 0 | 156.747 | 0.4012 | 0.4012 | 0.222373 | 0.222373 | 0 | Dy | No
QUMYUT | 3.75481 | 2.67116 | 3.75481 | 1.52763 | 0 | 46.9754 | 0.381 | 0.381 | 0.249405 | 0.249405 | 0 | Pr,Na | Yes | Na
QUNMUI | 6.44373 | 4.70368 | 6.44373 | 1.54037 | 826.743 | 0.30592 | 0.5596 | 0.5596 | 0.36329 | 0.36329 | 0 | Cd | No
QUNVIG | 7.99116 | 6.98056 | 7.99116 | 0.854766 | 2268.96 | 0 | 0.6666 | 0.6666 | 0.779862 | 0.779862 | 0 | Co | No
QUNWAZ | 6.68191 | 4.62372 | 6.68191 | 0.987311 | 1464.24 | 0 | 0.5434 | 0.5434 | 0.550384 | 0.550384 | 0 | Zn | Yes | Zn
QUPDEL | 4.30346 | 3.89395 | 4.29928 | 2.06117 | 383.442 | 0 | 0.481 | 0.481 | 0.233363 | 0.233363 | 0 | Gd | Yes | Gd
QUPDEL01 | 4.31787 | 3.88877 | 4.31787 | 2.05035 | 386.128 | 0 | 0.4768 | 0.4768 | 0.232546 | 0.232546 | 0 | Gd | Yes | Gd
QUPHIT | 4.22766 | 3.0939 | 4.22766 | 1.29661 | 0 | 395.475 | 0.4414 | 0.4414 | 0.340426 | 0.340426 | 0 | Co | Yes | Co
QUPHUF | 5.02709 | 3.72665 | 4.99488 | 1.27657 | 493.241 | 0 | 0.4654 | 0.4654 | 0.36457 | 0.36457 | 0 | Zn | Yes | Zn
QUPJAN | 5.93426 | 3.61461 | 5.81162 | 1.33898 | 529.204 | 145.971 | 0.4828 | 0.4828 | 0.360574 | 0.360574 | 0 | Cd | No
QUPZAC | 4.03148 | 2.49845 | 4.03148 | 1.8265 | 0 | 49.5133 | 0.4156 | 0.4156 | 0.227539 | 0.227539 | 0 | Cu,Sm | Yes | Cu,Sm
QUPZIK | 3.88028 | 2.41479 | 3.87702 | 1.9435 | 0 | 32.0923 | 0.4036 | 0.4036 | 0.207667 | 0.207667 | 0 | Cu,Er | Yes | Cu,Er
QUQBAH | 9.66456 | 8.22981 | 9.66456 | 0.719522 | 2525.84 | 0 | 0.7038 | 0.7038 | 0.978149 | 0.978149 | 0 | Fe | No
QUQFIS | 7.94677 | 5.42884 | 7.94677 | 0.862455 | 2886.25 | 0 | 0.7028 | 0.7028 | 0.814884 | 0.814884 | 0 | Zn | Yes | Zn
QUQFOY | 8.20803 | 5.81249 | 8.20591 | 0.948677 | 2613.87 | 0 | 0.7154 | 0.7154 | 0.754103 | 0.754103 | 0 | Cd | Yes | Cd
QUQGAL | 5.24917 | 3.7405 | 5.24587 | 0.948381 | 1264.55 | 0 | 0.5468 | 0.5468 | 0.576561 | 0.576561 | 0 | Li | Yes | Li
QUQGEP | 5.04832 | 3.46231 | 5.04832 | 1.78813 | 128.652 | 0 | 0.3434 | 0.3434 | 0.192044 | 0.192044 | 0 | Ni | No
QUQHAM | 4.11745 | 3.56035 | 4.11745 | 2.20732 | 98.9459 | 0 | 0.3616 | 0.3616 | 0.163818 | 0.163818 | 0 | Cu | Yes | Cu
QUQHEQ | 3.57958 | 2.48097 | 3.57958 | 3.12556 | 0 | 4.02873 | 0.2572 | 0.2572 | 0.0822892 | 0.0822892 | 0 | Zn | Yes | Zn
QUQMOG | 7.40115 | 5.90293 | 7.389 | 1.2714 | 952.657 | 0 | 0.5432 | 0.5432 | 0.427247 | 0.427247 | 0 | Cd | Yes | Cd
QUQPIC | 5.97035 | 4.19261 | 5.97035 | 0.838148 | 2792.47 | 0 | 0.6598 | 0.6598 | 0.787211 | 0.787211 | 0 | Cd | No
QUQPOI | 6.67917 | 4.16594 | 6.67917 | 0.777338 | 2929.12 | 0 | 0.6518 | 0.6518 | 0.838503 | 0.838503 | 0 | Zn | No
QUQPUO | 4.10943 | 3.18244 | 4.08921 | 1.20432 | 0 | 509.446 | 0.4756 | 0.4756 | 0.394911 | 0.394911 | 0 | Zn | Yes | Zn
QUQQOJ | 4.48385 | 3.90246 | 4.48385 | 1.73709 | 391.531 | 0 | 0.355 | 0.355 | 0.204365 | 0.204365 | 0 | Zn | No
QUQWOQ | 10.06165 | 6.49649 | 10.06165 | 0.726621 | 3023.92 | 0 | 0.7314 | 0.7314 | 1.00658 | 1.00658 | 0 | Zn | Yes | Zn
QUQWUW | 9.102 | 7.19033 | 9.102 | 0.965103 | 1804 | 0 | 0.668 | 0.668 | 0.692154 | 0.692154 | 0 | Zn | Yes | Zn
QUQYUY | 5.26261 | 4.12424 | 5.26261 | 2.16673 | 593.325 | 0 | 0.5212 | 0.5212 | 0.240547 | 0.240547 | 0 | Cu,Re | Yes | Cu,Re
QUQZOS | 6.02265 | 4.01043 | 6.02265 | 1.66025 | 427.49 | 0 | 0.3766 | 0.3766 | 0.226834 | 0.226834 | 0 | Na | No
QURNOI | 8.6911 | 2.73304 | 8.67929 | 1.66812 | 0 | 858.159 | 0.5676 | 0.5676 | 0.340263 | 0.340263 | 0 | Zr,Co | Yes | Co
QURPIE | 9.68581 | 3.59523 | 9.58953 | 1.29548 | 1406.29 | 0 | 0.6368 | 0.6368 | 0.491554 | 0.491554 | 0 | Cu,Zr | Yes | Cu
QURPOK | 8.43298 | 2.62306 | 8.42176 | 1.65492 | 0 | 863.118 | 0.5956 | 0.5956 | 0.359898 | 0.359898 | 0.000120852 | Zr,Fe | Yes | Fe
QURSEC | 6.73488 | 4.98598 | 6.69979 | 1.11309 | 1322.37 | 0 | 0.585 | 0.585 | 0.525564 | 0.525564 | 0 | Zn,Pd | Yes | Pd
QUSBEM | 4.28184 | 2.66157 | 4.27832 | 1.40517 | 0 | 118.101 | 0.4522 | 0.4522 | 0.321811 | 0.321811 | 0 | Cd,Li | No
QUSBIP | 10.66909 | 7.4091 | 8.27581 | 0.565023 | 4259.92 | 0 | 0.764 | 0.764 | 1.35216 | 1.35216 | 0 | Zn | Yes | Zn
QUSBIQ | 5.32669 | 4.23467 | 4.4649 | 0.976445 | 1634.33 | 0 | 0.605 | 0.605 | 0.619594 | 0.619594 | 0 | Cd | No
QUSCAJ | 5.41421 | 3.75067 | 5.4093 | 1.171 | 1132.04 | 0 | 0.5476 | 0.5476 | 0.467633 | 0.467633 | 0 | Cd,Li | Yes | Li
QUSCEN | 5.44405 | 4.31312 | 5.4378 | 1.17461 | 988.008 | 0 | 0.5346 | 0.5346 | 0.455132 | 0.455132 | 0 | Cd,Li | No
QUSFEP | 5.54038 | 3.14694 | 5.43488 | 1.68427 | 0 | 211.406 | 0.4068 | 0.4068 | 0.241529 | 0.241529 | 0 | Cu,La | Yes | Cu
QUSHUJ | 7.15336 | 4.82289 | 7.11748 | 0.903996 | 1770.61 | 0 | 0.599 | 0.599 | 0.662614 | 0.662614 | 0 | Cu,Mn | Yes | Cu
QUSQIG | 4.53831 | 3.95004 | 4.53831 | 1.42878 | 726.335 | 0 | 0.4826 | 0.4826 | 0.337771 | 0.337771 | 0 | Zn,Ir | No
QUSRIH | 4.38791 | 3.69157 | 4.27847 | 1.86379 | 577.916 | 0 | 0.549 | 0.549 | 0.294561 | 0.294561 | 0 | U | Yes | U
QUSRON | 4.7209 | 2.43165 | 4.70546 | 2.44626 | 0 | 270.194 | 0.507 | 0.507 | 0.207255 | 0.207255 | 0 | U | Yes | U
QUSRUT | 5.91349 | 3.768 | 5.90805 | 2.1648 | 467.691 | 0 | 0.5258 | 0.5258 | 0.242886 | 0.242886 | 0 | U | Yes | U
QUSSAA | 4.78 | 3.54213 | 4.78 | 1.57799 | 151.819 | 0.956125 | 0.405 | 0.405 | 0.256656 | 0.256656 | 0 | Zn | Yes | Zn
QUSSII | 5.07067 | 4.28847 | 5.07067 | 1.30387 | 777.485 | 0 | 0.5214 | 0.5214 | 0.399886 | 0.399886 | 0 | Zn | Yes | Zn
QUSSOO | 4.55358 | 3.93395 | 4.55358 | 1.57579 | 149.019 | 48.8538 | 0.4096 | 0.4096 | 0.259933 | 0.259933 | 0 | Zn | Yes | Zn
QUTDAM | 11.27758 | 5.77514 | 11.27758 | 0.754326 | 3151.67 | 0 | 0.7286 | 0.7286 | 0.965895 | 0.965895 | 0 | Cu | Yes | Cu
QUTTII | 5.89004 | 4.39215 | 5.87319 | 1.54457 | 948.466 | 0 | 0.5138 | 0.5138 | 0.332648 | 0.332648 | 0 | Co | Yes | Co
QUTTII01 | 5.86223 | 4.35313 | 5.84737 | 1.55825 | 949.028 | 0 | 0.4966 | 0.4966 | 0.31869 | 0.31869 | 0 | Co | Yes | Co
QUTVIM | 4.31873 | 2.56482 | 4.31873 | 0.970407 | 0 | 669.7 | 0.52 | 0.52 | 0.535857 | 0.535857 | 0 | Fe,K | Yes | K
QUTVIM01 | 4.80889 | 2.4928 | 4.80889 | 2.6945 | 0 | 171.529 | 0.4396 | 0.4396 | 0.163147 | 0.163147 | 0 | Fe,K | Yes | K
QUVDOB | 3.95151 | 3.19827 | 3.95151 | 2.1139 | 0 | 115.972 | 0.4116 | 0.4116 | 0.194711 | 0.194711 | 0 | Dy | No
QUVDUH | 3.94913 | 3.20462 | 3.9484 | 1.78284 | 0 | 130.571 | 0.4038 | 0.4038 | 0.226493 | 0.226493 | 0 | Y | No
QUVFAP | 3.97695 | 3.20053 | 3.97281 | 2.16 | 0 | 112 | 0.4068 | 0.4068 | 0.188333 | 0.188333 | 0 | Er | No
QUVFET | 3.88602 | 3.16514 | 3.79127 | 2.23795 | 0 | 103.377 | 0.402 | 0.402 | 0.179629 | 0.179629 | 0 | Lu | No
QUWYEO | 4.99055 | 3.64708 | 4.98531 | 1.56862 | 283.963 | 0 | 0.3404 | 0.3404 | 0.217006 | 0.217006 | 0 | Ca | No
QUXQUX | 5.17149 | 3.8322 | 5.17149 | 1.55185 | 307.026 | 0 | 0.3482 | 0.3482 | 0.224378 | 0.224378 | 0 | Ca | No
QUXRAE | 5.03286 | 3.68439 | 5.03149 | 1.56261 | 291.888 | 0 | 0.3404 | 0.3404 | 0.21784 | 0.21784 | 0 | Ca | No
QUXREI | 5.01673 | 3.67388 | 5.01071 | 1.5629 | 292.911 | 0 | 0.336 | 0.336 | 0.214985 | 0.214985 | 0 | Ca | No
QUXRIM | 4.75182 | 4.31251 | 4.74788 | 1.55891 | 305.985 | 0 | 0.3332 | 0.3332 | 0.213739 | 0.213739 | 0 | Ca | No
QUXROS | 5.0019 | 3.66108 | 4.98081 | 1.56447 | 285.275 | 0 | 0.341 | 0.341 | 0.217965 | 0.217965 | 0 | Ca | No
QUXRUY | 4.90652 | 3.5734 | 4.90652 | 1.57471 | 266.99 | 0 | 0.3326 | 0.3326 | 0.211213 | 0.211213 | 0 | Ca | No
QUYRAF | 16.06771 | 5.96668 | 16.06771 | 0.833152 | 1868.07 | 72.2071 | 0.6812 | 0.6812 | 0.817618 | 0.817618 | 0 | Co | Yes | Co
QUZVEO | 9.48553 | 8.8403 | 9.48103 | 1.4036 | 1139.94 | 0 | 0.619 | 0.619 | 0.441008 | 0.441008 | 0 | Dy | Yes | Dy
QUZZES | 5.06119 | 3.42679 | 5.05316 | 1.0324 | 1195.46 | 0 | 0.5416 | 0.5416 | 0.524604 | 0.524604 | 0 | Mg | No
RABHAZ | 6.83344 | 4.71663 | 6.83296 | 1.06807 | 1697.83 | 0 | 0.6246 | 0.6246 | 0.584793 | 0.584793 | 0 | Cd,Ni | Yes | Ni
RABHIH | 6.97329 | 4.88825 | 6.97329 | 0.93136 | 2352.75 | 0 | 0.6512 | 0.6512 | 0.699193 | 0.699193 | 0 | Cd,Ni | Yes | Ni
RABNOX | 3.57391 | 2.71206 | 3.5703 | 2.0427 | 0 | 8.65144 | 0.346 | 0.346 | 0.169384 | 0.169384 | 0 | Zr | No
RACHUA | 10.9643 | 9.26908 | 10.9643 | 0.761133 | 2668.75 | 0 | 0.7024 | 0.7024 | 0.922834 | 0.922834 | 0 | Zn | Yes | Zn
RACZEC | 5.79552 | 5.04854 | 5.77825 | 1.51587 | 594.354 | 0 | 0.4678 | 0.4678 | 0.308601 | 0.308601 | 0 | Co | No
RACZIG | 5.83718 | 5.07634 | 5.83718 | 1.54054 | 586.13 | 0 | 0.4802 | 0.4802 | 0.311709 | 0.311709 | 0 | Zn | No
RAFMUH | 3.69144 | 3.27288 | 3.69144 | 2.20471 | 0 | 75.3863 | 0.4336 | 0.4336 | 0.19667 | 0.19667 | 0 | Zn | No
RAFNIV | 5.08011 | 4.95466 | 5.07716 | 1.28742 | 519.62 | 0 | 0.4346 | 0.4346 | 0.337575 | 0.337575 | 0 | Ag | No
RAFNUH | 4.89776 | 4.80325 | 4.89776 | 1.32249 | 484.055 | 0 | 0.4324 | 0.4324 | 0.326959 | 0.326959 | 0 | Ag | No
RAFNUH01 | 5.42763 | 5.00502 | 5.42763 | 1.15566 | 892.51 | 0 | 0.5104 | 0.5104 | 0.441654 | 0.441654 | 0 | Ag | No
RAFRUL | 6.98375 | 3.32759 | 6.93282 | 1.63885 | 611.134 | 0 | 0.5288 | 0.5288 | 0.322665 | 0.322665 | 0 | Ag | Yes | Ag
RAGMOE | 5.90739 | 4.56726 | 5.89705 | 1.28251 | 320.302 | 237.463 | 0.4784 | 0.4784 | 0.373019 | 0.373019 | 0 | La | No
RAGREY | 6.91275 | 6.07316 | 6.90845 | 0.727942 | 2533.08 | 0 | 0.6678 | 0.6678 | 0.917381 | 0.917381 | 0 | Cu | Yes | Cu
RAGYAB | 4.47073 | 2.84112 | 4.46679 | 1.85769 | 0 | 221.804 | 0.5066 | 0.5066 | 0.272704 | 0.272704 | 0 | Ba,Ge | Yes | Ba
RAHBUZ | 6.80616 | 5.48586 | 6.79539 | 1.14478 | 1734.22 | 0 | 0.6386 | 0.6386 | 0.557835 | 0.557835 | 0 | Zn | Yes | Zn
RAHMAP | 5.60258 | 3.44233 | 5.60258 | 1.27525 | 867.624 | 0 | 0.5354 | 0.5354 | 0.419839 | 0.419839 | 0 | Cu | Yes | Cu
RAHNOF | 19.03849 | 6.57368 | 19.03849 | 0.594852 | 3660.55 | 0 | 0.7766 | 0.7766 | 1.30553 | 1.30553 | 0 | Cu | Yes | Cu
RAHNUL | 17.79893 | 6.53311 | 17.1659 | 0.734168 | 3119.9 | 0 | 0.7632 | 0.7632 | 1.03954 | 1.03954 | 0 | Cu | Yes | Cu
RAHPAT | 17.3936 | 6.5256 | 17.3936 | 0.714443 | 3240.19 | 0 | 0.7448 | 0.7448 | 1.04249 | 1.04249 | 0 | Cu | Yes | Cu
RAJFAL | 3.99252 | 2.95999 | 3.97563 | 1.3256 | 0 | 143.033 | 0.43 | 0.43 | 0.324381 | 0.324381 | 0 | Ca | Yes | Ca
RAJFAM | 5.76966 | 4.83521 | 5.76966 | 1.51984 | 807.709 | 0 | 0.4906 | 0.4906 | 0.322798 | 0.322798 | 0 | Co | Yes | Co
RAJFEQ | 6.16839 | 5.15091 | 6.14553 | 1.469 | 877.291 | 0 | 0.5068 | 0.5068 | 0.344997 | 0.344997 | 0 | Co | Yes | Co
RAKCUC | 8.57661 | 7.89234 | 8.55843 | 1.19439 | 1727.86 | 0 | 0.673 | 0.673 | 0.563469 | 0.563469 | 0 | Zn | No
RAKDAJ | 8.45824 | 7.8928 | 8.45069 | 1.20511 | 1707.09 | 0 | 0.6724 | 0.6724 | 0.557956 | 0.557956 | 0 | Zn | Yes | Zn
RAKDEN | 8.39033 | 7.40998 | 8.36675 | 1.20923 | 1684.4 | 0 | 0.668 | 0.668 | 0.55242 | 0.55242 | 0 | Zn | No
RAKMOF | 6.63021 | 4.74893 | 6.28969 | 1.14411 | 1979.14 | 0 | 0.7132 | 0.7132 | 0.623366 | 0.623366 | 0 | Cd | Yes | Cd
RAKPEZ | 4.6239 | 3.09512 | 4.61871 | 1.94043 | 0 | 118.227 | 0.353 | 0.353 | 0.181918 | 0.181918 | 0 | La | No
RALZEL | 4.9282 | 3.31788 | 4.92744 | 1.70267 | 242.8 | 0 | 0.3896 | 0.3896 | 0.228817 | 0.228817 | 0 | V,Sm | Yes | V
RANCEQ | 14.1625 | 12.23837 | 14.01017 | 0.445038 | 3646.11 | 0 | 0.8192 | 0.8192 | 1.84074 | 1.84074 | 0 | Zn | No
RANNOM | 5.69914 | 3.57907 | 5.69914 | 1.37889 | 1169.53 | 0 | 0.555 | 0.555 | 0.402497 | 0.402497 | 0 | Eu | Yes | Eu
RANNUS | 5.60983 | 3.56003 | 5.60983 | 1.35998 | 1137.28 | 0 | 0.565 | 0.565 | 0.415449 | 0.415449 | 0 | Nd | Yes | Nd
RANPAA | 6.05316 | 4.94809 | 6.0477 | 1.2743 | 1263.87 | 0 | 0.5832 | 0.5832 | 0.457663 | 0.457663 | 0 | La | Yes | La
RANVUA | 17.88039 | 10.83041 | 17.84164 | 0.851424 | 1405.86 | 523.274 | 0.7398 | 0.7398 | 0.868897 | 0.868897 | 0 | Mn | Yes | Mn
RANWAH | 16.74527 | 9.32901 | 16.72649 | 0.807635 | 1518.16 | 468.367 | 0.6974 | 0.6974 | 0.863509 | 0.863509 | 0 | Mn | Yes | Mn
RAPBOZ | 6.26431 | 4.41375 | 6.26263 | 1.54927 | 723.042 | 0 | 0.4916 | 0.4916 | 0.31731 | 0.31731 | 0 | Al | Yes | Al
RAPMOK | 5.38557 | 3.02087 | 5.38557 | 1.98669 | 0 | 462.803 | 0.5636 | 0.5636 | 0.283688 | 0.283688 | 0 | Zn | Yes | Zn
RAPYUE | 8.10283 | 5.74584 | 7.78942 | 0.857006 | 3069.79 | 0 | 0.7212 | 0.7212 | 0.841534 | 0.841534 | 0 | Zn | Yes | Zn
RAQVAG | 3.78774 | 3.34792 | 3.78774 | 2.68569 | 124.802 | 0 | 0.403 | 0.403 | 0.150055 | 0.150055 | 0 | Fe | Yes | Fe
RAQVEM | 4.14606 | 3.13681 | 4.12069 | 1.38196 | 0 | 127.766 | 0.4262 | 0.4262 | 0.308404 | 0.308404 | 0 | Zn | No
RARYOZ | 5.44228 | 2.41048 | 5.43412 | 1.64146 | 0 | 440.664 | 0.4762 | 0.4762 | 0.290107 | 0.290107 | 0 | Gd,Co | Yes | Gd,Co
RARYUF | 4.80621 | 2.41408 | 4.77482 | 1.69084 | 0 | 325.24 | 0.4626 | 0.4626 | 0.273592 | 0.273592 | 0 | Dy,Co | Yes | Dy,Co
RASGAT | 7.32111 | 5.46808 | 7.222 | 1.5718 | 1734.34 | 0 | 0.7354 | 0.7354 | 0.467871 | 0.467871 | 0 | Cu | Yes | Cu
RASKIH | 5.34593 | 4.56791 | 5.34593 | 1.18507 | 934.001 | 0 | 0.485 | 0.485 | 0.409257 | 0.409257 | 0 | Mg | Yes | Mg
RASKON | 4.83097 | 3.827 | 4.78914 | 1.13652 | 766.914 | 0 | 0.4996 | 0.4996 | 0.439586 | 0.439586 | 0 | Mg | Yes | Mg
RASXEP01 | 5.09989 | 3.45083 | 5.0749 | 2.38949 | 262.825 | 0 | 0.4048 | 0.4048 | 0.169408 | 0.169408 | 0 | Sm | Yes | Sm
RASXIT | 5.08501 | 3.51139 | 5.08501 | 2.43093 | 265.287 | 0 | 0.4018 | 0.4018 | 0.165287 | 0.165287 | 0 | Eu | Yes | Eu
RATNIL | 4.99071 | 3.38148 | 4.963 | 1.11648 | 1310.64 | 0 | 0.5614 | 0.5614 | 0.502833 | 0.502833 | 0 | Cu | Yes | Cu
RATRUB | 5.58846 | 4.62948 | 5.58392 | 1.75407 | 649.659 | 0 | 0.5118 | 0.5118 | 0.291778 | 0.291778 | 0 | Tb | Yes | Tb
RATSAI | 5.60614 | 4.62847 | 5.47098 | 1.77494 | 646.824 | 0 | 0.5046 | 0.5046 | 0.284292 | 0.284292 | 0 | Dy | Yes | Dy
RATVEP | 3.73735 | 3.09956 | 3.72505 | 1.34661 | 0 | 94.3768 | 0.4282 | 0.4282 | 0.317985 | 0.317985 | 0 | Mg | Yes | Mg
RAVCOI | 4.67005 | 2.56312 | 4.66185 | 1.71738 | 0 | 191.743 | 0.3996 | 0.3996 | 0.23268 | 0.23268 | 0 | Pr | No
RAVCUO | 4.66502 | 2.55192 | 4.3222 | 1.74013 | 0 | 186.044 | 0.4046 | 0.4046 | 0.232512 | 0.232512 | 0 | Nd | No
RAVDAV | 4.65524 | 2.539 | 4.64974 | 1.77818 | 0 | 185.639 | 0.4034 | 0.4034 | 0.226861 | 0.226861 | 0 | Sm | No
RAVDEZ | 4.62337 | 2.53537 | 4.62337 | 1.78704 | 0 | 175.963 | 0.3914 | 0.3914 | 0.219021 | 0.219021 | 0 | Eu | No
RAVDID | 4.61802 | 2.53521 | 4.61802 | 1.81464 | 0 | 174.552 | 0.4054 | 0.4054 | 0.223406 | 0.223406 | 0 | Gd | No
RAVDOJ | 4.60273 | 2.51774 | 4.59591 | 1.83084 | 0 | 169.761 | 0.4034 | 0.4034 | 0.220336 | 0.220336 | 0 | Tb | No
RAVDUP | 4.5895 | 2.50205 | 4.5895 | 1.8546 | 0 | 172.041 | 0.3882 | 0.3882 | 0.209317 | 0.209317 | 0 | Dy | No
RAVFAX | 4.34195 | 3.1818 | 4.31956 | 1.71816 | 0 | 280.766 | 0.4412 | 0.4412 | 0.256786 | 0.256786 | 0 | Er | Yes | Er
RAVFEB | 4.34325 | 3.12579 | 4.32376 | 1.73146 | 0 | 265.507 | 0.4414 | 0.4414 | 0.254929 | 0.254929 | 0 | Tm | Yes | Tm
RAVFIF | 4.34379 | 3.11722 | 4.32195 | 1.74731 | 0 | 264.228 | 0.4508 | 0.4508 | 0.257996 | 0.257996 | 0 | Yb | Yes | Yb
RAVJOP | 6.06205 | 4.36461 | 6.04226 | 1.22934 | 1482.08 | 0 | 0.617 | 0.617 | 0.501897 | 0.501897 | 0 | Cd | Yes | Cd
RAVVIU | 4.57827 | 3.5768 | 4.571 | 1.86654 | 368.714 | 0 | 0.4312 | 0.4312 | 0.231016 | 0.231016 | 0 | Co | No
RAVVIU01 | 4.59869 | 3.5679 | 4.59657 | 1.86048 | 371.917 | 0 | 0.4344 | 0.4344 | 0.233488 | 0.233488 | 0 | Co | No
RAVVUH | 17.18258 | 16.37707 | 17.18252 | 0.61117 | 2340.05 | 0 | 0.7478 | 0.7478 | 1.22355 | 1.22355 | 0 | Mg | Yes | Mg
RAVWAO | 17.92516 | 17.51395 | 17.92516 | 0.536552 | 2738.65 | 0 | 0.7562 | 0.7562 | 1.40937 | 1.40937 | 0 | Mg | Yes | Mg
RAVWES | 24.44059 | 23.62721 | 24.44059 | 0.439059 | 2839.17 | 0 | 0.7912 | 0.7912 | 1.80203 | 1.80203 | 0 | Mg | Yes | Mg
RAVWIW | 30.70055 | 30.14408 | 30.70055 | 0.362219 | 3192.07 | 0 | 0.82 | 0.82 | 2.26383 | 2.26383 | 0 | Mg | Yes | Mg
RAVWOC | 28.21772 | 27.5597 | 28.21772 | 0.383766 | 3082.47 | 0 | 0.7968 | 0.7968 | 2.07627 | 2.07627 | 0 | Mg | Yes | Mg
RAVWUI | 36.78756 | 36.43313 | 36.78756 | 0.334728 | 3019.95 | 0 | 0.8506 | 0.8506 | 2.54117 | 2.54117 | 0 | Zn | Yes | Zn
RAVXAP | 34.85961 | 34.35542 | 34.85961 | 0.286106 | 3523.86 | 0 | 0.8406 | 0.8406 | 2.93808 | 2.93808 | 0 | Mg | Yes | Mg
RAVXET | 38.22812 | 38.06649 | 38.22812 | 0.326773 | 2893.25 | 0 | 0.8304 | 0.8304 | 2.54121 | 2.54121 | 0 | Mg | Yes | Mg
RAVXIX | 53.57674 | 53.26429 | 53.57674 | 0.23463 | 3130.78 | 0 | 0.8668 | 0.8668 | 3.69432 | 3.69432 | 0 | Mg | No
RAVXOD | 71.64119 | 71.50197 | 71.64119 | 0.179103 | 3461.66 | 0 | 0.8986 | 0.8986 | 5.01724 | 5.01724 | 0 | Mg | Yes | Mg
RAWPIP | 4.36045 | 2.69287 | 4.36045 | 1.15725 | 0 | 195.694 | 0.455 | 0.455 | 0.393175 | 0.393175 | 0 | Zn | Yes | Zn
RAWZIA | 5.39589 | 4.8012 | 5.39589 | 1.33412 | 913.881 | 0 | 0.473 | 0.473 | 0.35454 | 0.35454 | 0 | Al | No
RAXBOJ | 5.29579 | 3.70027 | 5.04153 | 2.43966 | 449.444 | 0 | 0.4662 | 0.4662 | 0.191092 | 0.191092 | 0 | Mo,Sr,Mn | Yes | Mo,Sr
RAXCAW | 6.59267 | 5.18923 | 6.59267 | 1.24447 | 1079.15 | 0 | 0.5474 | 0.5474 | 0.439866 | 0.439866 | 0 | Zn | No
RAXCEA | 5.0629 | 2.95997 | 4.29841 | 1.34886 | 0 | 423.296 | 0.4956 | 0.4956 | 0.367422 | 0.367422 | 0 | Zn | No
RAXDAX | 3.78 | 2.80345 | 3.76584 | 1.43873 | 0 | 65.0916 | 0.4166 | 0.4166 | 0.289561 | 0.289561 | 0 | Zn | No
RAXQEO | 8.85312 | 4.24768 | 8.85312 | 0.848051 | 1684.3 | 0 | 0.631 | 0.631 | 0.744059 | 0.744059 | 0 | Cu | Yes | Cu
RAXROX | 4.79453 | 3.19292 | 4.7776 | 1.43911 | 0 | 603.611 | 0.52 | 0.52 | 0.361333 | 0.361333 | 0 | Cu | Yes | Cu
RAXYOF | 4.79754 | 4.32387 | 4.79754 | 1.30004 | 548.286 | 0 | 0.4292 | 0.4292 | 0.330142 | 0.330142 | 0 | Mn | No
RAYFAA | 15.81778 | 9.45289 | 13.62877 | 0.959285 | 1620.88 | 0 | 0.6988 | 0.6988 | 0.728459 | 0.728459 | 0 | Cu | Yes | Cu
RAYFEE | 13.87561 | 10.03609 | 13.87561 | 0.965847 | 1724.8 | 0 | 0.7062 | 0.7062 | 0.731172 | 0.731172 | 0 | Cu | Yes | Cu
RAYKIN | 9.49471 | 7.12348 | 9.49471 | 1.03474 | 1053.26 | 0 | 0.5584 | 0.5584 | 0.539655 | 0.539655 | 0 | Zn | Yes | Zn
RAYLAG | 8.06325 | 5.70271 | 8.06325 | 1.05948 | 1055.37 | 0 | 0.5424 | 0.5424 | 0.511951 | 0.511951 | 0 | Zn | Yes | Zn
RAYLOU | 6.83933 | 5.19617 | 6.83933 | 1.09861 | 1134.91 | 0 | 0.5274 | 0.5274 | 0.480063 | 0.480063 | 0 | Zn | Yes | Zn
RAYMAG | 6.11234 | 4.00379 | 6.11037 | 0.853384 | 2665.5 | 0 | 0.6316 | 0.6316 | 0.740112 | 0.740112 | 0 | Co | Yes | Co
RAYMIP | 13.47425 | 9.8037 | 13.46784 | 0.502799 | 4196.14 | 0 | 0.8088 | 0.8088 | 1.6086 | 1.6086 | 0 | In | Yes | In
RAYMOV | 13.90455 | 9.65699 | 13.67506 | 0.424006 | 4982.37 | 0 | 0.8122 | 0.8122 | 1.91554 | 1.91554 | 0 | Mn | Yes | Mn
RAYSAM | 3.82312 | 2.5258 | 2.99344 | 1.85576 | 0 | 53.8179 | 0.3842 | 0.3842 | 0.207031 | 0.207031 | 0 | La | No
RAZGOQ | 5.22922 | 5.1443 | 5.20974 | 1.6171 | 476.435 | 101.019 | 0.5102 | 0.5102 | 0.315503 | 0.315503 | 0 | Cu | Yes | Cu
RAZJIM | 5.21161 | 3.32417 | 5.21161 | 1.39076 | 686.112 | 0 | 0.518 | 0.518 | 0.372458 | 0.372458 | 0 | Ag | Yes | Ag
RAZXIA | 7.67887 | 4.23308 | 7.64737 | 1.56136 | 776.259 | 0 | 0.456 | 0.456 | 0.292053 | 0.292053 | 0 | K,Co | Yes | K
RAZXIA01 | 4.8504 | 3.67082 | 4.8504 | 1.69205 | 490.692 | 0 | 0.422 | 0.422 | 0.249402 | 0.249402 | 0 | K,Co | Yes | K
RAZXIA02 | 7.82014 | 4.3293 | 7.82014 | 1.54095 | 825.908 | 0 | 0.459 | 0.459 | 0.297868 | 0.297868 | 0 | K,Co | Yes | K
RAZXIA03 | 4.50692 | 3.38148 | 4.50092 | 1.75194 | 242.614 | 0.0434572 | 0.4034 | 0.4034 | 0.230259 | 0.230259 | 0 | K,Co | Yes | K
RAZXIA04 | 4.36297 | 3.24134 | 4.36297 | 1.80861 | 0 | 159.604 | 0.3896 | 0.3896 | 0.215414 | 0.215414 | 0 | K,Co | No
RAZYIC | 7.88308 | 6.20532 | 7.88308 | 1.40501 | 1149.59 | 0 | 0.5966 | 0.5966 | 0.424622 | 0.424622 | 0 | Cu | No
RAZYOI | 7.72531 | 5.99694 | 7.71841 | 1.07668 | 1616.34 | 0 | 0.608 | 0.608 | 0.564701 | 0.564701 | 0 | Cu | No
REBRIA | 10.5814 | 2.63789 | 10.5814 | 0.973035 | 0 | 1837.41 | 0.6822 | 0.6822 | 0.701106 | 0.701106 | 0 | Al | No
REBROG | 10.27499 | 2.5213 | 10.27499 | 0.960063 | 0 | 1895.29 | 0.6876 | 0.6876 | 0.716203 | 0.716203 | 0 | Mg,Al | No
REBRUM | 10.39467 | 2.50626 | 10.39467 | 1.04116 | 0 | 1725.09 | 0.6992 | 0.6992 | 0.67156 | 0.67156 | 0 | Mg,Ga | No
REBSAT | 10.33426 | 2.49251 | 10.33426 | 0.970255 | 0 | 1859.84 | 0.6766 | 0.6766 | 0.697342 | 0.697342 | 0 | Al | No
REBSIB | 10.66019 | 2.55815 | 10.66019 | 1.21138 | 0 | 1456.16 | 0.7026 | 0.7026 | 0.579997 | 0.579997 | 0 | Zn,Ga | No
REDROI | 5.11492 | 3.52421 | 4.97096 | 1.62315 | 462.985 | 0 | 0.4856 | 0.4856 | 0.299172 | 0.299172 | 0 | Zn | No
REDYEG | 6.00247 | 5.30071 | 6.00247 | 1.71779 | 609.926 | 0 | 0.4804 | 0.4804 | 0.279662 | 0.279662 | 0 | Zn | No
REFHUH | 3.95622 | 3.05422 | 3.93949 | 1.44861 | 0 | 101.751 | 0.416 | 0.416 | 0.287173 | 0.287173 | 0 | Cd | No
REFJET | 6.27741 | 5.87074 | 6.27741 | 1.48318 | 831.987 | 0 | 0.4452 | 0.4452 | 0.300165 | 0.300165 | 0.000134845 | In,K | Yes | In,K
REFMEW | 5.40996 | 3.37186 | 5.40162 | 1.09945 | 1015.93 | 0 | 0.5686 | 0.5686 | 0.517167 | 0.517167 | 0 | Zn | No
REFTON | 6.52014 | 5.78584 | 6.51985 | 1.60919 | 454.292 | 0 | 0.4398 | 0.4398 | 0.273306 | 0.273306 | 0 | Cd,Zn | Yes | Zn
REFTUT | 6.62287 | 5.81813 | 6.60232 | 1.44048 | 493.924 | 0 | 0.4434 | 0.4434 | 0.307814 | 0.307814 | 0 | Ca,Zn | Yes | Zn
REGJIW | 4.22072 | 4.03217 | 4.22072 | 2.18549 | 289.856 | 0 | 0.367 | 0.367 | 0.167926 | 0.167926 | 0 | Co | No
REGJIW01 | 4.19061 | 3.96956 | 4.19061 | 2.19605 | 257.289 | 0 | 0.3638 | 0.3638 | 0.165661 | 0.165661 | 0 | Co | No
REGJIW02 | 4.15601 | 3.75321 | 4.15601 | 2.20306 | 240.053 | 0 | 0.3622 | 0.3622 | 0.164407 | 0.164407 | 0 | Co | No
REGLOG | 4.5216 | 3.24604 | 4.5216 | 2.07119 | 0 | 430.174 | 0.5298 | 0.5298 | 0.255795 | 0.255795 | 0 | Cd | Yes | Cd
REGMOH | 5.75637 | 3.63199 | 5.752 | 1.21306 | 573.642 | 0 | 0.461 | 0.461 | 0.380029 | 0.380029 | 0 | Ni | No
REGMUN | 5.53731 | 3.62481 | 5.51122 | 1.21407 | 541.362 | 0 | 0.452 | 0.452 | 0.372301 | 0.372301 | 0 | Co | No
REGQUR | 6.37556 | 5.47534 | 6.06532 | 1.03259 | 2386.34 | 0 | 0.6836 | 0.6836 | 0.662025 | 0.662025 | 0 | Zn | Yes | Zn
REGRAY | 9.45537 | 5.54963 | 9.26082 | 0.925798 | 2504.14 | 0 | 0.7126 | 0.7126 | 0.769715 | 0.769715 | 0 | Zn | Yes | Zn
REGREC | 7.78665 | 6.48187 | 7.78665 | 0.899667 | 2679.92 | 0 | 0.7204 | 0.7204 | 0.800741 | 0.800741 | 0 | Zn | Yes | Zn
REGRIG | 9.2158 | 6.6287 | 9.19553 | 0.813635 | 2825.1 | 0 | 0.7402 | 0.7402 | 0.909744 | 0.909744 | 0 | Zn | Yes | Zn
REHHET | 8.42834 | 7.30081 | 8.42834 | 1.12746 | 1846.18 | 0 | 0.6604 | 0.6604 | 0.585741 | 0.585741 | 0 | Cd | Yes | Cd
REHHIX | 9.35675 | 7.76923 | 9.35675 | 1.01818 | 1987.3 | 0 | 0.682 | 0.682 | 0.669824 | 0.669824 | 0 | Cd | Yes | Cd
REHHOD | 9.5023 | 7.30426 | 9.5023 | 0.978772 | 2110.48 | 0 | 0.6764 | 0.6764 | 0.69107 | 0.69107 | 0 | Cd | Yes | Cd
REHHUJ | 8.23485 | 7.33998 | 8.22968 | 1.08218 | 1880.45 | 0 | 0.6656 | 0.6656 | 0.615052 | 0.615052 | 0 | Cd | Yes | Cd
REHJAR | 7.47268 | 5.99613 | 7.46032 | 1.21053 | 1748.91 | 0 | 0.6424 | 0.6424 | 0.530679 | 0.530679 | 0 | Cd | Yes | Cd
REHJIZ | 4.31609 | 3.15092 | 4.31115 | 1.43835 | 0 | 308.759 | 0.4874 | 0.4874 | 0.338862 | 0.338862 | 0 | Ag | Yes | Ag
REHRON | 8.99143 | 2.90121 | 8.62908 | 1.65729 | 0 | 783.327 | 0.594 | 0.594 | 0.358417 | 0.358417 | 0 | Ag | Yes | Ag
REHTUV | 6.13519 | 4.41504 | 6.13519 | 1.61426 | 564.934 | 0 | 0.4392 | 0.4392 | 0.272075 | 0.272075 | 0 | Co | No
REHVAD | 5.39014 | 4.09776 | 5.39014 | 1.21945 | 696.033 | 0 | 0.4626 | 0.4626 | 0.379352 | 0.379352 | 0 | Co | No
REHVEH | 5.09966 | 4.72276 | 5.09966 | 1.21463 | 675.033 | 0 | 0.4664 | 0.4664 | 0.383984 | 0.383984 | 0 | Co | No
REJLAU | 4.47497 | 3.84758 | 4.42236 | 1.74913 | 697.821 | 0 | 0.5078 | 0.5078 | 0.290316 | 0.290316 | 0 | Cu | Yes | Cu
REJLEY | 5.1864 | 4.84916 | 5.1864 | 1.17199 | 1266.19 | 0 | 0.5272 | 0.5272 | 0.449833 | 0.449833 | 0 | Co | No
REJLIC | 7.01256 | 4.27999 | 7.01256 | 1.09096 | 1575.89 | 0 | 0.5716 | 0.5716 | 0.523941 | 0.523941 | 0 | Co | No
REJLOI | 6.4215 | 4.94372 | 6.4215 | 1.82045 | 429.241 | 34.0935 | 0.4872 | 0.4872 | 0.267627 | 0.267627 | 0 | Co | No
REJVOS | 4.89378 | 3.67275 | 4.89056 | 1.38833 | 585.609 | 0 | 0.4646 | 0.4646 | 0.334647 | 0.334647 | 0 | Mg | No
REKCUG | 5.13391 | 3.39797 | 5.11577 | 1.71878 | 700.316 | 0 | 0.566 | 0.566 | 0.329302 | 0.329302 | 0 | Zn | No
REKZIR | 4.70593 | 3.52651 | 4.70593 | 1.57273 | 167.014 | 0 | 0.3982 | 0.3982 | 0.25319 | 0.25319 | 0 | Cd | No
RELLAW | 7.25508 | 5.59885 | 7.25181 | 0.896016 | 2351.98 | 0 | 0.6198 | 0.6198 | 0.691729 | 0.691729 | 0 | Zn | No
RENWEM | 3.15125 | 2.6927 | 3.15125 | 1.54991 | 0 | 0 | 0.4542 | 0.4542 | 0.29305 | 0.29305 | 0 | Co | Yes | Co
RENWEM01 | 3.12344 | 2.64694 | 3.12344 | 1.58333 | 0 | 0 | 0.4526 | 0.4526 | 0.285853 | 0.285853 | 0 | Co | Yes | Co
RESDUQ | 9.24485 | 8.42275 | 9.24485 | 0.921133 | 2176.48 | 0 | 0.7082 | 0.7082 | 0.768836 | 0.768836 | 0 | Cd | Yes | Cd
RESQAJ | 5.3045 | 3.72656 | 5.30006 | 1.51504 | 347.927 | 0 | 0.4244 | 0.4244 | 0.280124 | 0.280124 | 0 | Cd | Yes | Cd
RESSAK | 5.33635 | 3.74229 | 5.33635 | 1.17983 | 906.899 | 0 | 0.5116 | 0.5116 | 0.433623 | 0.433623 | 0 | Ni | Yes | Ni
RESWOC | 5.10105 | 3.16769 | 5.02219 | 1.9706 | 0 | 381.731 | 0.4602 | 0.4602 | 0.233533 | 0.233533 | 0 | Er | Yes | Er
RESWUI | 4.72323 | 2.47871 | 4.70322 | 1.7076 | 0 | 352.378 | 0.4822 | 0.4822 | 0.282384 | 0.282384 | 0 | Er | Yes | Er
RESWUI01 | 4.8204 | 2.52516 | 4.8204 | 1.66971 | 0 | 382.216 | 0.4992 | 0.4992 | 0.298974 | 0.298974 | 0 | Er | Yes | Er
RESWUI02 | 4.81438 | 2.52745 | 4.8119 | 1.66971 | 0 | 382.737 | 0.4998 | 0.4998 | 0.299333 | 0.299333 | 0 | Er | Yes | Er
RESZIA | 7.48231 | 5.79274 | 7.48231 | 1.22218 | 1312.37 | 0 | 0.5772 | 0.5772 | 0.472271 | 0.472271 | 0 | Cd | No
RETBEZ | 5.70035 | 3.74465 | 5.68395 | 1.36188 | 640.965 | 0 | 0.4694 | 0.4694 | 0.344669 | 0.344669 | 0 | Zn | Yes | Zn
RETVIW | 4.7226 | 4.53264 | 4.7226 | 2.05578 | 256.961 | 0 | 0.3428 | 0.3428 | 0.166749 | 0.166749 | 0 | Cd,Na | No
REVYUO | 4.59119 | 3.58129 | 4.35696 | 1.13884 | 882.529 | 13.3814 | 0.5666 | 0.5666 | 0.497524 | 0.497524 | 0 | Cd | No
REWLEM | 12.46985 | 5.92009 | 12.2403 | 0.703058 | 3087.73 | 0 | 0.7184 | 0.7184 | 1.02182 | 1.02182 | 0 | Cu,Zn | Yes | Cu,Zn
REWNEO | 19.37323 | 6.76945 | 10.17378 | 0.57834 | 3797.39 | 0 | 0.79 | 0.79 | 1.36598 | 1.36598 | 0 | Cu | Yes | Cu
REWNEO01 | 18.51106 | 6.94262 | 11.7916 | 0.597667 | 3782.32 | 0 | 0.7806 | 0.7806 | 1.30608 | 1.30608 | 0 | Cu | Yes | Cu
REWSUJ | 7.20015 | 5.05884 | 7.19749 | 1.17107 | 1169.98 | 0 | 0.5526 | 0.5526 | 0.471877 | 0.471877 | 0 | Dy | Yes | Dy
REXCEE | 8.85943 | 5.8482 | 8.85943 | 1.43313 | 1203.62 | 0 | 0.6248 | 0.6248 | 0.43597 | 0.43597 | 0 | Zn | No
REXCII | 8.08493 | 5.70512 | 8.08493 | 1.37969 | 1238.2 | 0 | 0.6152 | 0.6152 | 0.445897 | 0.445897 | 0 | Zn | No
REXCOO | 8.77219 | 5.8473 | 8.77219 | 1.32352 | 1310.39 | 0 | 0.6516 | 0.6516 | 0.492323 | 0.492323 | 0 | Zn | No
REXCUU | 8.63785 | 5.56771 | 8.63785 | 1.36162 | 1262.57 | 0 | 0.6254 | 0.6254 | 0.459305 | 0.459305 | 0 | Zn | No
REXDAB | 10.30851 | 5.62434 | 10.27466 | 1.28435 | 1375.95 | 0 | 0.652 | 0.652 | 0.507649 | 0.507649 | 0 | Zn | No
REXDEF | 8.48446 | 5.31586 | 8.48446 | 1.36884 | 1227.48 | 0 | 0.6354 | 0.6354 | 0.464188 | 0.464188 | 0 | Zn | No
REXDIJ | 8.90631 | 7.09895 | 8.90631 | 1.2857 | 1340.2 | 0 | 0.6524 | 0.6524 | 0.507429 | 0.507429 | 0 | Zn | No
REXDOP | 10.39698 | 6.23971 | 7.4603 | 1.26275 | 1374.91 | 0 | 0.6598 | 0.6598 | 0.522512 | 0.522512 | 0 | Zn | No
REXDUV | 8.6384 | 5.67843 | 8.6331 | 1.35953 | 1264.86 | 0 | 0.6318 | 0.6318 | 0.464721 | 0.464721 | 0 | Zn | No
REXFAD | 8.37909 | 6.69323 | 8.37909 | 1.32806 | 1310.04 | 0 | 0.6402 | 0.6402 | 0.482057 | 0.482057 | 0 | Zn | Yes | Zn
REXFEH | 9.20954 | 5.96123 | 9.20203 | 1.33437 | 1285.91 | 0 | 0.627 | 0.627 | 0.469885 | 0.469885 | 0 | Zn | No
REXFIL | 8.77344 | 5.77864 | 8.77344 | 1.35848 | 1265.56 | 0 | 0.6372 | 0.6372 | 0.469054 | 0.469054 | 0 | Zn | Yes | Zn
REXFOR | 8.55578 | 6.22037 | 8.55578 | 1.35087 | 1266.85 | 0 | 0.6414 | 0.6414 | 0.474804 | 0.474804 | 0 | Zn | No
REXFUX | 8.11172 | 6.18424 | 8.11172 | 1.35522 | 1275.22 | 0 | 0.6386 | 0.6386 | 0.471215 | 0.471215 | 0 | Zn | No
REXGAE | 16.86752 | 8.38436 | 16.86674 | 0.654639 | 3401.91 | 0 | 0.7522 | 0.7522 | 1.14903 | 1.14903 | 0 | Co | No
REYBAA | 4.19945 | 3.50951 | 4.19839 | 1.29344 | 412.731 | 0 | 0.4586 | 0.4586 | 0.35456 | 0.35456 | 0 | Zn | No
REYCEF | 3.74512 | 2.8228 | 3.74512 | 1.64652 | 0 | 29.8816 | 0.3844 | 0.3844 | 0.233462 | 0.233462 | 0 | Zn | Yes | Zn
REYCOP | 3.95649 | 3.16913 | 3.84054 | 1.19707 | 0 | 245.318 | 0.4612 | 0.4612 | 0.385274 | 0.385274 | 0 | Zn | Yes | Zn
REYJEM | 10.02209 | 6.26863 | 9.82831 | 0.811705 | 2648.47 | 0 | 0.7198 | 0.7198 | 0.886775 | 0.886775 | 0 | In | No
REYMOZ | 13.17296 | 6.59717 | 13.17189 | 0.883255 | 2405.69 | 0 | 0.7188 | 0.7188 | 0.813808 | 0.813808 | 0 | Cu | Yes | Cu
REYPES | 6.75417 | 5.73604 | 6.69554 | 1.53002 | 277.402 | 18.1983 | 0.422 | 0.422 | 0.275813 | 0.275813 | 0 | Zn | Yes | Zn
REYPIW | 5.40721 | 5.27542 | 5.40721 | 1.18423 | 1215.73 | 0 | 0.5374 | 0.5374 | 0.453797 | 0.453797 | 0 | Zn | No
REZJIR | 4.71635 | 2.69979 | 4.70506 | 1.27847 | 0 | 492.206 | 0.5366 | 0.5366 | 0.41972 | 0.41972 | 0 | Mn | No
REZJIR02 | 4.7149 | 2.73373 | 4.7149 | 1.28691 | 0 | 491.877 | 0.5318 | 0.5318 | 0.413237 | 0.413237 | 0 | Mn | No
REZJIR03 | 4.5594 | 2.63083 | 4.55037 | 1.30605 | 0 | 411.194 | 0.5254 | 0.5254 | 0.402281 | 0.402281 | 0 | Mn | No
REZVAU | 5.17319 | 4.55903 | 5.17319 | 1.10092 | 1242.32 | 0 | 0.552 | 0.552 | 0.5014 | 0.5014 | 0 | Co | Yes | Co
REZXEA | 10.58306 | 9.90235 | 10.58306 | 0.641816 | 3530.9 | 0 | 0.7602 | 0.7602 | 1.18445 | 1.18445 | 0 | Cr | Yes | Cr
REZXIE | 8.61965 | 8.10074 | 8.61965 | 0.817908 | 2893.87 | 0 | 0.7116 | 0.7116 | 0.870025 | 0.870025 | 0 | Fe | Yes | Fe
REZXIE01 | 8.61957 | 8.10066 | 8.61957 | 0.817919 | 2893.73 | 0 | 0.7116 | 0.7116 | 0.870012 | 0.870012 | 0 | Fe | Yes | Fe
REZXOK | 14.21059 | 13.62195 | 14.20905 | 0.470058 | 4254.04 | 0 | 0.8176 | 0.8176 | 1.73936 | 1.73936 | 0 | Fe | Yes | Fe
REZXUQ | 15.26291 | 13.95995 | 15.26291 | 0.361934 | 4846.42 | 0 | 0.8582 | 0.8582 | 2.37115 | 2.37115 | 0 | Cr | Yes | Cr
RIBDAJ | 5.97505 | 5.0342 | 5.95251 | 0.92739 | 2579.42 | 0 | 0.666 | 0.666 | 0.718144 | 0.718144 | 0 | Ni | No
RIBDEN | 6.08901 | 5.09508 | 6.08573 | 0.93229 | 2500.19 | 0 | 0.6512 | 0.6512 | 0.698495 | 0.698495 | 0 | Co | No
RIBTAZ | 7.94342 | 5.01622 | 7.94342 | 0.877067 | 2983.95 | 0 | 0.7178 | 0.7178 | 0.818409 | 0.818409 | 0 | Cu | Yes | Cu
RICBEM | 11.37522 | 8.59238 | 11.37522 | 0.399184 | 5704.93 | 0 | 0.821 | 0.821 | 2.0567 | 2.0567 | 0 | Cu | Yes | Cu
RICHIV | 4.32733 | 3.40584 | 4.32733 | 1.68108 | 305.705 | 0 | 0.4398 | 0.4398 | 0.261617 | 0.261617 | 0 | La | No
RIDCEN | 6.49506 | 5.81046 | 6.49156 | 1.24785 | 1036.45 | 61.6614 | 0.6122 | 0.6122 | 0.490604 | 0.490604 | 0 | In | No
RIDKOE | 5.21819 | 4.02517 | 5.17202 | 1.44651 | 505.572 | 0 | 0.4472 | 0.4472 | 0.309157 | 0.309157 | 0 | Cu | No
RIFDUG01 | 13.00544 | 6.82625 | 13.00544 | 0.86753 | 2375.58 | 0 | 0.7198 | 0.7198 | 0.829712 | 0.829712 | 0 | Zn | Yes | Zn
RIFGAQ | 13.18615 | 6.52783 | 13.17424 | 0.879718 | 2444.89 | 0 | 0.7148 | 0.7148 | 0.812533 | 0.812533 | 0 | Cu | Yes | Cu
RIFMIE | 5.81313 | 3.54807 | 5.80072 | 1.27517 | 662.176 | 78.8628 | 0.5018 | 0.5018 | 0.393516 | 0.393516 | 0 | La,Ni | Yes | La
RIFQEC | 4.46708 | 2.94138 | 4.46708 | 2.65252 | 0 | 177.809 | 0.3802 | 0.3802 | 0.143335 | 0.143335 | 0 | Ce | Yes | Ce
RIFQUT | 5.6172 | 4.23676 | 5.6163 | 1.93171 | 650.01 | 0 | 0.475 | 0.475 | 0.245896 | 0.245896 | 0 | Co | Yes | Co
RIFSOQ | 12.93918 | 4.8446 | 12.92898 | 0.716983 | 2681.14 | 0 | 0.6812 | 0.6812 | 0.950093 | 0.950093 | 0 | Co | No
RIGPEE | 4.3699 | 3.50423 | 4.34774 | 1.23163 | 485.277 | 0 | 0.468 | 0.468 | 0.379984 | 0.379984 | 0 | Cu | Yes | Cu
RIGPEE01 | 4.32886 | 3.44721 | 4.31075 | 1.25081 | 452.592 | 0 | 0.462 | 0.462 | 0.369361 | 0.369361 | 0 | Cu | Yes | Cu
RIGPII | 3.97495 | 3.3726 | 3.95808 | 1.25675 | 303.122 | 0 | 0.457 | 0.457 | 0.363636 | 0.363636 | 0 | Cu | Yes | Cu
RIGTIL | 6.02864 | 4.29629 | 6.02864 | 1.13222 | 1522.46 | 0 | 0.6098 | 0.6098 | 0.538588 | 0.538588 | 0 | Zn | No
RIGVOU | 4.93156 | 4.16902 | 4.92505 | 2.31703 | 325.291 | 0 | 0.3776 | 0.3776 | 0.162967 | 0.162967 | 0 | Eu | No
RIGWIP | 5.39694 | 5.17369 | 5.38654 | 2.25257 | 366.496 | 0 | 0.3946 | 0.3946 | 0.175178 | 0.175178 | 0 | Eu | No
RIHXIR | 5.94269 | 2.56453 | 5.00256 | 1.6766 | 0 | 217.517 | 0.4758 | 0.4758 | 0.283789 | 0.283789 | 0 | Ca,Gd | No
RILVOZ | 4.31101 | 3.3071 | 4.17578 | 1.30078 | 0 | 424.455 | 0.4892 | 0.4892 | 0.376082 | 0.376082 | 0 | Mn | Yes | Mn
RINPEJ | 4.78251 | 4.14203 | 4.781 | 1.3132 | 390.075 | 2.90894 | 0.4528 | 0.4528 | 0.344805 | 0.344805 | 0 | Cd | No
RINSEM | 5.77452 | 4.19628 | 5.77452 | 1.18323 | 1706.76 | 0 | 0.6626 | 0.6626 | 0.559992 | 0.559992 | 0 | Zn | No
RIPKIM | 7.16555 | 6.65101 | 7.16555 | 1.28891 | 720.995 | 0 | 0.4824 | 0.4824 | 0.374271 | 0.374271 | 0 | Cu | No
RIPKIM01 | 7.23442 | 6.64943 | 7.23442 | 1.25736 | 762.382 | 0 | 0.4932 | 0.4932 | 0.392252 | 0.392252 | 0 | Cu | No
RIPNIP | 5.40468 | 4.16071 | 5.24069 | 1.54847 | 880.165 | 0 | 0.5192 | 0.5192 | 0.335298 | 0.335298 | 0 | Zn | Yes | Zn
RIPNOV | 5.18205 | 2.42111 | 4.57665 | 1.24771 | 0 | 422.999 | 0.4948 | 0.4948 | 0.396567 | 0.396567 | 0 | Zn | No
RIPNUB | 5.47583 | 2.50188 | 5.28095 | 1.23989 | 0 | 443.946 | 0.501 | 0.501 | 0.40407 | 0.40407 | 0 | Zn | No
RIPPEN | 5.72394 | 2.50689 | 5.72394 | 1.25006 | 0 | 428.554 | 0.4974 | 0.4974 | 0.3979 | 0.3979 | 0 | Zn | No
RIPTAM | 5.57227 | 3.16505 | 5.5704 | 1.36277 | 0 | 678.626 | 0.5064 | 0.5064 | 0.371596 | 0.371596 | 0 | Ca,Tb | Yes | Ca
RIPTEQ | 5.96 | 4.10144 | 5.96 | 2.02284 | 846.891 | 0 | 0.5442 | 0.5442 | 0.269027 | 0.269027 | 0 | Mo,Na,Zn | Yes | Mo,Na
RIPWEU | 5.36705 | 3.28695 | 5.13064 | 3.95841 | 0 | 144.368 | 0.397 | 0.397 | 0.100293 | 0.100293 | 0 | W,Na,Mn,Sm,K | Yes | W,Na,Mn,Sm,K
RIPWIY | 5.18343 | 3.34956 | 5.18343 | 3.60339 | 255.687 | 11.9291 | 0.4704 | 0.4704 | 0.130544 | 0.130544 | 0 | W,Na,Sm,K | Yes | W,Na,Sm,K
RIRDED | 8.69638 | 4.93276 | 7.75095 | 1.22642 | 1062.82 | 0 | 0.5456 | 0.5456 | 0.444872 | 0.444872 | 0 | Co | Yes | Co
RIRDIH | 8.39897 | 4.41455 | 7.24132 | 1.53561 | 804.498 | 0 | 0.537 | 0.537 | 0.349697 | 0.349697 | 0 | Co | Yes | Co
RITGEI | 7.34363 | 6.78558 | 7.34363 | 2.03979 | 660.495 | 0 | 0.5606 | 0.5606 | 0.274833 | 0.274833 | 0 | Ag | Yes | Ag
RITGIM | 5.22026 | 3.78444 | 5.12438 | 2.19337 | 708.882 | 0 | 0.5434 | 0.5434 | 0.247747 | 0.247747 | 0 | Ag | Yes | Ag
RITGUY | 7.95322 | 7.17933 | 7.95063 | 2.27911 | 543.896 | 0 | 0.5128 | 0.5128 | 0.225 | 0.225 | 0 | Ag | Yes | Ag
RIVDEF | 4.74355 | 4.40879 | 4.74355 | 1.30487 | 833.549 | 0 | 0.5116 | 0.5116 | 0.392069 | 0.392069 | 0 | Cd | No
RIVDEH | 12.51922 | 5.05893 | 12.51169 | 0.722936 | 2652.18 | 0 | 0.6838 | 0.6838 | 0.945866 | 0.945866 | 0 | Co | No
RIVDIL | 12.99518 | 5.18013 | 12.98296 | 0.711583 | 2720.59 | 0 | 0.6832 | 0.6832 | 0.960112 | 0.960112 | 0 | Co | No
RIWMUH | 10.50032 | 10.04767 | 10.50032 | 0.982459 | 1466.03 | 0 | 0.6132 | 0.6132 | 0.624148 | 0.624148 | 0 | Cu | Yes | Cu
RIWNAO | 9.73357 | 7.77994 | 9.73357 | 1.04203 | 1410.19 | 0 | 0.5926 | 0.5926 | 0.568698 | 0.568698 | 0 | Cd,Na | Yes | Na
RIWSUM | 5.96762 | 4.61739 | 5.59799 | 1.1098 | 1184.9 | 1.03463 | 0.578 | 0.578 | 0.520815 | 0.520815 | 0 | Cd | Yes | Cd
RIXBEG | 6.00946 | 4.04752 | 5.99904 | 1.21211 | 548.234 | 0 | 0.4704 | 0.4704 | 0.388083 | 0.388083 | 0 | Mn | Yes | Mn
RIXBIK | 6.35159 | 4.65776 | 6.34133 | 1.14836 | 882.673 | 0 | 0.5162 | 0.5162 | 0.449512 | 0.449512 | 0 | Mn | Yes | Mn
RIXPIZ | 9.94535 | 8.42715 | 9.94535 | 0.56995 | 3665 | 0 | 0.7428 | 0.7428 | 1.30327 | 1.30327 | 0 | Al | No
RIYBAE | 8.18384 | 7.49831 | 8.16337 | 1.22176 | 1679.23 | 0 | 0.667 | 0.667 | 0.545934 | 0.545934 | 0 | Zn | No
RIYBEI | 8.30815 | 7.80553 | 8.30815 | 1.20426 | 1713.96 | 0 | 0.6688 | 0.6688 | 0.555362 | 0.555362 | 0 | Zn | No
RIYBIM | 8.35741 | 7.50788 | 8.28491 | 1.24126 | 1683.99 | 0 | 0.6636 | 0.6636 | 0.534619 | 0.534619 | 0 | Zn | No
RIYBOS | 8.27117 | 7.50835 | 8.18647 | 1.23809 | 1675 | 0 | 0.6628 | 0.6628 | 0.535339 | 0.535339 | 0 | Zn | Yes | Zn
RIYDEJ | 3.64809 | 2.52152 | 3.64229 | 1.29858 | 0 | 38.2161 | 0.3926 | 0.3926 | 0.30233 | 0.30233 | 0 | Na | No
RIYWED | 4.63321 | 3.54746 | 4.62492 | 1.48698 | 238.923 | 0 | 0.3958 | 0.3958 | 0.266178 | 0.266178 | 0 | Ca | Yes | Ca
RIYWIH | 4.61736 | 3.75355 | 4.61736 | 1.46943 | 178.199 | 51.612 | 0.4096 | 0.4096 | 0.278748 | 0.278748 | 0 | Ca | Yes | Ca
RIYXIG | 5.32542 | 4.68558 | 5.29552 | 1.52248 | 1033.97 | 0 | 0.575 | 0.575 | 0.377674 | 0.377674 | 0 | Ag | Yes | Ag
RIZNIY | 4.34911 | 3.29893 | 4.28419 | 1.24704 | 0 | 664.757 | 0.4824 | 0.4824 | 0.386835 | 0.386835 | 0 | Cu | Yes | Cu
RIZNIY01 | 4.32318 | 3.19333 | 4.32187 | 1.26245 | 0 | 595.689 | 0.4774 | 0.4774 | 0.378154 | 0.378154 | 0 | Cu | Yes | Cu
RIZXUT | 7.69583 | 4.84743 | 7.69583 | 0.922947 | 3284.95 | 0 | 0.745 | 0.745 | 0.807197 | 0.807197 | 0 | Zn | Yes | Zn
ROBWAH | 5.06604 | 4.01581 | 5.06032 | 1.4577 | 283.754 | 72.0315 | 0.443 | 0.443 | 0.303902 | 0.303902 | 0 | Ag | Yes | Ag
ROBYOY | 6.03272 | 4.74397 | 6.03272 | 1.27285 | 1125.6 | 0 | 0.533 | 0.533 | 0.418745 | 0.418745 | 0 | Zn | Yes | Zn
ROCZAM | 5.6803 | 4.28854 | 5.40999 | 1.1313 | 2064 | 0 | 0.6432 | 0.6432 | 0.568548 | 0.568548 | 0 | Cd | Yes | Cd
ROCZEQ | 5.8918 | 4.42295 | 5.82087 | 1.11408 | 2091.69 | 0 | 0.6462 | 0.6462 | 0.580029 | 0.580029 | 0 | Cd | Yes | Cd
ROCZIU | 6.78863 | 5.28492 | 6.57422 | 1.08447 | 1965.99 | 0 | 0.649 | 0.649 | 0.598451 | 0.598451 | 0 | Cd | Yes | Cd
ROCZOA | 6.50104 | 5.23642 | 6.50104 | 0.958325 | 2599.32 | 0 | 0.685 | 0.685 | 0.714789 | 0.714789 | 0 | Cd | Yes | Cd
ROCZUG | 6.74711 | 5.16908 | 6.7416 | 0.926118 | 2685.75 | 0 | 0.688 | 0.688 | 0.742886 | 0.742886 | 0 | Cd | Yes | Cd
RODBAP | 7.01898 | 5.1049 | 7.00748 | 0.913193 | 2683.71 | 0 | 0.7006 | 0.7006 | 0.767198 | 0.767198 | 0 | Cd | Yes | Cd
ROGLOP | 5.33017 | 3.84032 | 5.33017 | 1.2463 | 799.02 | 0 | 0.527 | 0.527 | 0.422851 | 0.422851 | 0 | Ni | Yes | Ni
ROGSAI | 7.26111 | 4.49108 | 7.2508 | 1.17019 | 1565.48 | 0 | 0.6072 | 0.6072 | 0.51889 | 0.51889 | 0 | Ni | Yes | Ni
ROJNEJ | 4.01951 | 2.77756 | 4.018 | 1.69461 | 0 | 278.295 | 0.4414 | 0.4414 | 0.260472 | 0.260472 | 0 | V | No
ROKRIU | 8.86041 | 5.19195 | 8.86041 | 1.64666 | 1035.19 | 0 | 0.5902 | 0.5902 | 0.358422 | 0.358422 | 0.000121458 | Cu | Yes | Cu
ROKROA | 10.11106 | 5.54962 | 10.11106 | 1.34908 | 1486.87 | 0 | 0.6572 | 0.6572 | 0.487146 | 0.487146 | 0 | Cu | Yes | Cu
ROLCEC13 | 2.82746 | 2.43657 | 2.80823 | 1.7493 | 0 | 0 | 0.4388 | 0.4388 | 0.250844 | 0.250844 | 0 | Cu | No
ROLCEC14 | 2.81161 | 2.42374 | 2.8079 | 1.7472 | 0 | 0 | 0.4404 | 0.4404 | 0.252061 | 0.252061 | 0 | Cu | No
ROLCEC15 | 2.82091 | 2.42787 | 2.80658 | 1.74129 | 0 | 0 | 0.4406 | 0.4406 | 0.253031 | 0.253031 | 0 | Cu | No
ROLCEC16 | 2.85333 | 2.45736 | 2.85333 | 1.74027 | 0 | 0 | 0.441 | 0.441 | 0.253409 | 0.253409 | 0 | Cu | No
ROLCEC18 | 2.81675 | 2.43151 | 2.81114 | 1.74703 | 0 | 0 | 0.4404 | 0.4404 | 0.252084 | 0.252084 | 0 | Cu | No
ROLCEC19 | 2.81791 | 2.43915 | 2.81438 | 1.74528 | 0 | 0 | 0.4398 | 0.4398 | 0.251994 | 0.251994 | 0 | Cu | No
ROLZEZ | 6.54271 | 5.20454 | 6.54271 | 1.10411 | 1143.08 | 78.2797 | 0.5632 | 0.5632 | 0.510092 | 0.510092 | 0 | Eu | No
ROMMAJ | 10.96057 | 3.9466 | 10.96057 | 0.96925 | 2207.19 | 0 | 0.6522 | 0.6522 | 0.672892 | 0.672892 | 0 | Cu | Yes | Cu
ROMQAN | 4.67601 | 3.58614 | 4.53668 | 1.50157 | 430.33 | 0 | 0.452 | 0.452 | 0.301019 | 0.301019 | 0 | Zn | Yes | Zn
ROMQER | 4.41881 | 2.44433 | 4.39589 | 1.44738 | 0 | 359.105 | 0.4814 | 0.4814 | 0.332602 | 0.332602 | 0 | Zn | Yes | Zn
RONCIG | 9.09448 | 7.62606 | 9.09448 | 1.45289 | 828.136 | 0 | 0.5812 | 0.5812 | 0.400029 | 0.400029 | 0 | Cu,Gd | Yes | Cu
RONSIY | 5.08447 | 4.36113 | 5.07274 | 1.22435 | 590.005 | 0 | 0.469 | 0.469 | 0.38306 | 0.38306 | 0 | Cu | Yes | Cu
RONSOC | 9.61015 | 5.51941 | 9.61015 | 1.44392 | 1243.32 | 0 | 0.604 | 0.604 | 0.418306 | 0.418306 | 0 | Fe | No
RONSOE | 5.16012 | 4.53444 | 5.16012 | 1.3403 | 552.871 | 0 | 0.4724 | 0.4724 | 0.352458 | 0.352458 | 0 | Cu | Yes | Cu
RONWIA | 5.83208 | 4.50922 | 5.82484 | 1.11758 | 1779.17 | 0 | 0.6574 | 0.6574 | 0.588235 | 0.588235 | 0 | Cu | Yes | Cu
RONZID | 6.44623 | 4.93162 | 6.4436 | 1.11083 | 2508.38 | 0 | 0.7422 | 0.7422 | 0.668147 | 0.668147 | 0 | Cd | Yes | Cd
RONZOJ | 4.79668 | 3.08547 | 4.79668 | 1.8064 | 0 | 341.231 | 0.4724 | 0.4724 | 0.261515 | 0.261515 | 0 | Cd,Ag | Yes | Ag
RONZUP | 4.06927 | 2.89313 | 4.06927 | 1.87075 | 0 | 196.226 | 0.4368 | 0.4368 | 0.233489 | 0.233489 | 0 | Cd,Ag | Yes | Ag
ROPVIB | 4.80052 | 3.11597 | 4.80052 | 1.58584 | 0 | 431.217 | 0.5606 | 0.5606 | 0.353504 | 0.353504 | 0 | Ag | Yes | Ag
ROQDIM | 5.15806 | 2.62729 | 5.15806 | 1.04931 | 0 | 853.07 | 0.5766 | 0.5766 | 0.549502 | 0.549502 | 0 | Na,Fe | No
ROQDIM01 | 5.18977 | 2.65274 | 5.18977 | 1.04189 | 0 | 882.899 | 0.579 | 0.579 | 0.555719 | 0.555719 | 0 | Na,Fe | No
ROQDIM02 | 5.22188 | 2.67795 | 5.22188 | 1.03483 | 0 | 913.785 | 0.5816 | 0.5816 | 0.562022 | 0.562022 | 0 | Na,Fe | No
ROQDIM03 | 5.26519 | 2.71024 | 5.26519 | 1.02435 | 0 | 951.248 | 0.5848 | 0.5848 | 0.570897 | 0.570897 | 0 | Na,Fe | No
ROQDIM04 | 5.29945 | 2.73341 | 5.29945 | 1.02055 | 0 | 971.271 | 0.5856 | 0.5856 | 0.573808 | 0.573808 | 0 | Na,Fe | No
ROQDIM05 | 4.88585 | 2.55591 | 4.88585 | 4.27175 | 0 | 140.971 | 0.4578 | 0.4578 | 0.107169 | 0.107169 | 0 | Na,Fe | Yes | Fe
ROQDIM06 | 4.92235 | 2.59377 | 4.92235 | 4.27027 | 0 | 145.749 | 0.4634 | 0.4634 | 0.108518 | 0.108518 | 0 | Na,Fe | Yes | Fe
ROQFUA | 5.11151 | 2.66584 | 5.11151 | 1.02483 | 0 | 876.138 | 0.56 | 0.56 | 0.546431 | 0.546431 | 0 | Fe,K | No
ROQFUA01 | 5.15072 | 2.69402 | 5.15072 | 1.01799 | 0 | 907.594 | 0.5634 | 0.5634 | 0.553445 | 0.553445 | 0 | Fe,K | No
ROQFUA02 | 5.1929 | 2.72543 | 5.1929 | 1.00973 | 0 | 946.442 | 0.565 | 0.565 | 0.559556 | 0.559556 | 0 | Fe,K | No
ROQFUA03 | 5.23302 | 2.7546 | 5.23302 | 1.00188 | 0 | 985.713 | 0.567 | 0.567 | 0.565936 | 0.565936 | 0 | Fe,K | No
ROQFUA04 | 5.27507 | 2.77816 | 5.27507 | 0.996978 | 0 | 1013.51 | 0.5684 | 0.5684 | 0.570123 | 0.570123 | 0 | Fe,K | No
ROQFUA05 | 5.30302 | 2.798 | 5.30302 | 0.993255 | 0 | 1034.28 | 0.57 | 0.57 | 0.573871 | 0.573871 | 0 | Fe,K | No
ROQFUA06 | 5.33889 | 2.80944 | 5.33889 | 0.990335 | 0 | 1052.46 | 0.5704 | 0.5704 | 0.575967 | 0.575967 | 0 | Fe,K | No
ROQFUA07 | 5.09656 | 2.74758 | 5.09656 | 4.01795 | 0 | 180.396 | 0.4602 | 0.4602 | 0.114536 | 0.114536 | 0 | Fe,K | Yes | Fe
ROQFUA08 | 5.11464 | 2.76099 | 5.11464 | 4.00929 | 0 | 183.723 | 0.4616 | 0.4616 | 0.115133 | 0.115133 | 0 | Fe,K | Yes | Fe
ROQMER | 5.1464 | 2.63571 | 5.1464 | 1.04926 | 0 | 856.81 | 0.5746 | 0.5746 | 0.547622 | 0.547622 | 0 | Na,Cr | No
ROQMER01 | 5.16557 | 2.65175 | 5.16557 | 1.0453 | 0 | 873.92 | 0.5746 | 0.5746 | 0.549699 | 0.549699 | 0 | Na,Cr | No
ROQMER02 | 5.2044 | 2.68371 | 5.2044 | 1.0365 | 0 | 908.021 | 0.578 | 0.578 | 0.557645 | 0.557645 | 0 | Na,Cr | No
ROQMER03 | 5.26206 | 2.72196 | 5.26118 | 1.02557 | 0 | 955.431 | 0.5824 | 0.5824 | 0.567877 | 0.567877 | 0 | Na,Cr | No
ROQMER04 | 4.90072 | 2.60095 | 4.90072 | 4.33983 | 0 | 142.503 | 0.4612 | 0.4612 | 0.106271 | 0.106271 | 0 | Na,Cr | Yes | Cr
ROQNES | 5.09432 | 2.67474 | 5.09432 | 1.02615 | 0 | 896.609 | 0.55 | 0.55 | 0.535985 | 0.535985 | 0 | Cr,K | No
ROQNES01 | 5.13053 | 2.69825 | 5.13053 | 1.02163 | 0 | 920.491 | 0.5528 | 0.5528 | 0.541095 | 0.541095 | 0 | Cr,K | No
ROQNES02 | 5.18289 | 2.73304 | 5.18289 | 1.0147 | 0 | 959.724 | 0.5568 | 0.5568 | 0.548735 | 0.548735 | 0 | Cr,K | No
ROQNES03 | 5.26218 | 2.78641 | 5.26218 | 1.00261 | 0 | 1022.5 | 0.5608 | 0.5608 | 0.559337 | 0.559337 | 0 | Cr,K | No
ROQNES04 | 5.32216 | 2.81722 | 5.32216 | 0.999305 | 0 | 1055.65 | 0.5618 | 0.5618 | 0.562191 | 0.562191 | 0 | Cr,K | No
ROQNES05 | 5.09793 | 2.76755 | 5.09793 | 4.08002 | 0 | 181.424 | 0.4652 | 0.4652 | 0.114019 | 0.114019 | 0 | Cr,K | Yes | Cr
ROQRAS | 3.82024 | 2.67022 | 3.67959 | 2.12141 | 0 | 70.5698 | 0.4546 | 0.4546 | 0.214292 | 0.214292 | 0 | Cu,U | Yes | Cu,U
ROQVIE | 8.20229 | 7.33404 | 8.17219 | 0.896085 | 1943.4 | 0 | 0.6732 | 0.6732 | 0.751268 | 0.751268 | 0 | Zn | No
RORLIV | 5.0614 | 3.45442 | 5.0614 | 1.30915 | 892.008 | 0 | 0.6106 | 0.6106 | 0.466408 | 0.466408 | 0 | Cd | No
RORRIB | 5.56844 | 4.5608 | 5.56844 | 2.09957 | 765.783 | 0 | 0.5896 | 0.5896 | 0.280819 | 0.280819 | 0 | U | Yes | U
RORTAV | 9.60382 | 5.42977 | 9.56238 | 0.669195 | 2677.74 | 608.252 | 0.711 | 0.711 | 1.06247 | 1.06247 | 0 | Cu | No
RORTID | 6.7434 | 4.28476 | 6.6178 | 0.994128 | 2131.9 | 0 | 0.6284 | 0.6284 | 0.632112 | 0.632112 | 0 | Zn | Yes | Zn
RORTOJ | 6.66057 | 4.41092 | 6.52091 | 0.981543 | 2123.04 | 0 | 0.6188 | 0.6188 | 0.630436 | 0.630436 | 0 | Co | Yes | Co
RORTUP | 6.59655 | 4.47032 | 5.86846 | 1.00477 | 2063.5 | 0 | 0.6322 | 0.6322 | 0.629197 | 0.629197 | 0 | Zn | Yes | Zn
RORVAX | 6.42929 | 6.08998 | 6.42929 | 0.7293 | 4281.71 | 0 | 0.7 | 0.7 | 0.959824 | 0.959824 | 0 | Co | Yes | Co
ROSCEH | 5.64584 | 2.78001 | 5.60907 | 1.08673 | 0 | 222.431 | 0.5 | 0.5 | 0.460094 | 0.460094 | 0 | Co | Yes | Co
ROSKER | 4.26694 | 3.06466 | 4.25528 | 1.60499 | 0 | 188.965 | 0.4976 | 0.4976 | 0.310032 | 0.310032 | 0 | W,Mn | Yes | Mn
ROTQIC | 4.94875 | 3.6681 | 4.74718 | 1.32167 | 547.773 | 0 | 0.481 | 0.481 | 0.363934 | 0.363934 | 0 | Zn | Yes | Zn
ROTTOL | 6.50353 | 4.02235 | 6.48646 | 1.01612 | 1500.07 | 0 | 0.5582 | 0.5582 | 0.549344 | 0.549344 | 0 | Zn | No
ROYJUM | 8.75922 | 3.76722 | 8.42147 | 1.05929 | 1564.64 | 0 | 0.5928 | 0.5928 | 0.559622 | 0.559622 | 0 | Ni | No
ROYREE | 6.65259 | 5.04516 | 6.56274 | 1.17392 | 1114.24 | 0 | 0.5524 | 0.5524 | 0.47056 | 0.47056 | 0 | Ho | Yes | Ho
ROYRII | 6.60108 | 5.14039 | 6.60108 | 1.17875 | 1121.89 | 0 | 0.5472 | 0.5472 | 0.464219 | 0.464219 | 0 | Er | Yes | Er
ROYROO | 6.57261 | 5.08535 | 6.54322 | 1.19171 | 1105.73 | 1.42302 | 0.5486 | 0.5486 | 0.460348 | 0.460348 | 0 | Yb | Yes | Yb
RUBDUP | 21.09518 | 19.24681 | 20.98484 | 0.298857 | 4251.56 | 0 | 0.868 | 0.868 | 2.9044 | 2.9044 | 0 | Zn | Yes | Zn
RUBGUS | 4.4617 | 3.54667 | 4.45263 | 1.35931 | 235.971 | 118.706 | 0.4638 | 0.4638 | 0.341202 | 0.341202 | 0 | Mn | Yes | Mn
RUBHOM | 3.70221 | 3.15399 | 3.70221 | 2.08698 | 0 | 43.418 | 0.3748 | 0.3748 | 0.17959 | 0.17959 | 0 | Ag,La | Yes | Ag
RUBHUS | 3.58458 | 2.96877 | 3.58458 | 2.29328 | 0 | 9.74802 | 0.3478 | 0.3478 | 0.15166 | 0.15166 | 0 | Tb,Ag | Yes | Ag
RUBLEH | 3.59296 | 2.84111 | 3.59296 | 7.45566 | 0 | 1.25214 | 0.2034 | 0.2034 | 0.0272813 | 0.0272813 | 0 | Zr | Yes | Zr
RUBLUX | 9.49153 | 9.07387 | 9.49153 | 0.839862 | 2651.23 | 0 | 0.6944 | 0.6944 | 0.826803 | 0.826803 | 0 | Zr | No
RUBTAK01 | 8.70379 | 4.00842 | 8.70379 | 1.20121 | 1425.46 | 0 | 0.5914 | 0.5914 | 0.492338 | 0.492338 | 0.000832496 | Zr | No
RUBTAK02 | 8.49537 | 3.88559 | 8.49537 | 1.23841 | 1336.08 | 0 | 0.5866 | 0.5866 | 0.47367 | 0.47367 | 0.000322994 | Zr | No
RUBTAK03 | 8.46299 | 3.95011 | 8.46299 | 1.23778 | 1322.74 | 0 | 0.6028 | 0.6028 | 0.487 | 0.487 | 0.000161579 | Zr | No
RUBTAK04 | 8.73929 | 3.8669 | 8.73929 | 1.62446 | 1021.16 | 0 | 0.5686 | 0.5686 | 0.350023 | 0.350023 | 0.000123118 | Zr | No
RUBTAK05 | 8.72137 | 3.8551 | 8.72137 | 1.62254 | 1019.33 | 0 | 0.5676 | 0.5676 | 0.349822 | 0.349822 | 0.000123264 | Zr | No
RUBTAK06 | 8.7342 | 3.8432 | 8.7342 | 1.62392 | 1014.66 | 0 | 0.5664 | 0.5664 | 0.348785 | 0.348785 | 0.000123158 | Zr | No
RUBTAK07 | 8.72079 | 3.85677 | 8.72079 | 1.62392 | 1015.56 | 0 | 0.5662 | 0.5662 | 0.348662 | 0.348662 | 0.000123158 | Zr | No
RUBTAK08 | 8.7506 | 3.87613 | 8.7506 | 1.62628 | 1016.38 | 0 | 0.5644 | 0.5644 | 0.347051 | 0.347051 | 0.00012298 | Zr | No
RUBTAK09 | 8.7392 | 3.86679 | 8.7392 | 1.61914 | 1025.42 | 0 | 0.5678 | 0.5678 | 0.35068 | 0.35068 | 0.000123522 | Zr | No
RUCGOM | 4.40498 | 3.818 | 4.39366 | 2.16054 | 419.648 | 0 | 0.5218 | 0.5218 | 0.241514 | 0.241514 | 0 | Au,Pt,Zn | Yes | Au,Pt
RUDPOW | 5.41076 | 4.66977 | 5.39738 | 2.71783 | 435.783 | 0 | 0.5036 | 0.5036 | 0.185295 | 0.185295 | 0 | Ag | Yes | Ag
RUDQEN | 4.79367 | 3.5446 | 4.79367 | 3.37018 | 124.289 | 0 | 0.3644 | 0.3644 | 0.108125 | 0.108125 | 0 | Ag | Yes | Ag
RUDQOX | 6.05488 | 4.57305 | 6.02316 | 2.85352 | 298.763 | 0 | 0.4552 | 0.4552 | 0.159522 | 0.159522 | 0 | Ag | Yes | Ag
RUDQUD | 5.30275 | 3.07284 | 5.30275 | 2.00224 | 0 | 587.083 | 0.5982 | 0.5982 | 0.298765 | 0.298765 | 0 | Ag | Yes | Ag
RUDQUD01 | 5.17887 | 2.98011 | 5.17598 | 2.21557 | 0 | 504.099 | 0.5682 | 0.5682 | 0.256458 | 0.256458 | 0 | Ag | Yes | Ag
RUFDUT | 4.69173 | 3.85639 | 4.65615 | 1.66558 | 597.274 | 0 | 0.4696 | 0.4696 | 0.281944 | 0.281944 | 0 | Ni | Yes | Ni
RUFMUA | 3.9762 | 2.77166 | 3.9762 | 1.5174 | 0 | 191.514 | 0.3642 | 0.3642 | 0.240016 | 0.240016 | 0 | Ca | Yes | Ca
RUFMUA01 | 4.11681 | 2.9225 | 4.01453 | 1.51217 | 0 | 237.488 | 0.3882 | 0.3882 | 0.256717 | 0.256717 | 0 | Ca | Yes | Ca
RUFPUF | 20.40507 | 9.35997 | 20.29085 | 0.359492 | 4866.88 | 0 | 0.8282 | 0.8282 | 2.30381 | 2.30381 | 0 | Cu | Yes | Cu
RUFRIV | 7.49731 | 4.21343 | 7.49731 | 1.44845 | 696.116 | 0 | 0.4786 | 0.4786 | 0.330421 | 0.330421 | 0 | Zn | Yes | Zn
RUFTET | 5.41592 | 3.76809 | 5.41592 | 1.32563 | 769.082 | 0 | 0.4806 | 0.4806 | 0.362546 | 0.362546 | 0 | Co | No
RUFZID | 10.67067 | 8.77989 | 10.67019 | 0.799166 | 2439.99 | 0 | 0.71 | 0.71 | 0.888426 | 0.888426 | 0 | Cu | Yes | Cu
RUFZOJ | 11.51038 | 11.00419 | 11.51038 | 0.791669 | 2585.02 | 0 | 0.7196 | 0.7196 | 0.908965 | 0.908965 | 0 | Cu | Yes | Cu
RUGGIL | 3.81858 | 2.92117 | 3.81858 | 1.83565 | 0 | 176.596 | 0.5394 | 0.5394 | 0.293847 | 0.293847 | 0 | Sm | Yes | Sm
RUGGOR | 3.79357 | 2.90303 | 3.79357 | 1.85676 | 0 | 151.461 | 0.5222 | 0.5222 | 0.281242 | 0.281242 | 0 | Eu | Yes | Eu
RUGGUX | 3.78929 | 2.90906 | 3.78929 | 1.90405 | 0 | 140.738 | 0.52 | 0.52 | 0.273102 | 0.273102 | 0 | Gd | Yes | Gd
RUGHEI | 3.7967 | 2.91404 | 3.7967 | 1.93097 | 0 | 122.954 | 0.5172 | 0.5172 | 0.267845 | 0.267845 | 0 | Tb | Yes | Tb
RUGHOS | 3.74757 | 2.86804 | 3.74757 | 2.005 | 0 | 114.099 | 0.511 | 0.511 | 0.254862 | 0.254862 | 0 | Ho | Yes | Ho
RUGHUY | 3.74245 | 2.84378 | 3.74245 | 2.06389 | 0 | 91.0888 | 0.5116 | 0.5116 | 0.247881 | 0.247881 | 0 | Tm | Yes | Tm
RUGJAG | 3.73436 | 2.82454 | 3.73436 | 2.10957 | 0 | 90.9989 | 0.5156 | 0.5156 | 0.24441 | 0.24441 | 0 | Yb | Yes | Yb
RUGJEK | 3.67041 | 2.81238 | 3.67041 | 2.15947 | 0 | 59.6984 | 0.506 | 0.506 | 0.234317 | 0.234317 | 0 | Lu | Yes | Lu
RUGJIO | 4.04139 | 2.83688 | 4.04139 | 2.02141 | 0 | 123.246 | 0.4354 | 0.4354 | 0.215394 | 0.215394 | 0 | Sm | No
RUGJOU | 3.96917 | 2.7608 | 3.96917 | 2.21063 | 0 | 91.8089 | 0.4366 | 0.4366 | 0.1975 | 0.1975 | 0 | Ho | No
RUGJUA | 3.92869 | 2.72588 | 3.91361 | 2.27098 | 0 | 82.4872 | 0.4352 | 0.4352 | 0.191635 | 0.191635 | 0 | Tm | No
RUGKAH | 3.92683 | 2.69591 | 3.92683 | 2.3372 | 0 | 77.9463 | 0.4314 | 0.4314 | 0.18458 | 0.18458 | 0 | Lu | No
RUGKOV | 6.88401 | 5.43231 | 6.88401 | 0.929347 | 2962.6 | 0 | 0.6968 | 0.6968 | 0.749773 | 0.749773 | 0 | Zn | Yes | Zn
RUGNUE | 3.76683 | 2.87475 | 3.76683 | 1.4905 | 0 | 161.651 | 0.5156 | 0.5156 | 0.345924 | 0.345924 | 0 | Y | Yes | Y
RUGPEQ | 5.86915 | 3.30945 | 5.86915 | 1.4685 | 0 | 525.711 | 0.481 | 0.481 | 0.327545 | 0.327545 | 0 | Cd | Yes | Cd
RUGXIB | 4.1399 | 2.84773 | 4.11772 | 2.00796 | 0 | 95.5137 | 0.4334 | 0.4334 | 0.215841 | 0.215841 | 0 | Dy,Ag | Yes | Dy,Ag
RUGXIC | 7.96505 | 6.50737 | 7.96505 | 1.04427 | 1970.14 | 0 | 0.6846 | 0.6846 | 0.655575 | 0.655575 | 0 | Zn | Yes | Zn
RUGXOI | 5.21341 | 3.72816 | 5.20196 | 1.19066 | 1274.73 | 0 | 0.586 | 0.586 | 0.492165 | 0.492165 | 0 | Zn | No
RUGXOI01 | 6.51947 | 4.18889 | 6.51947 | 1.08279 | 1646.02 | 0 | 0.638 | 0.638 | 0.589221 | 0.589221 | 0 | Zn | No
RUGXUO | 7.5603 | 5.17762 | 7.55823 | 1.1142 | 1579.27 | 0 | 0.6178 | 0.6178 | 0.554477 | 0.554477 | 0 | Zn | Yes | Zn
RUGYOJ | 5.31747 | 4.41438 | 5.22074 | 1.35237 | 837.223 | 10.1533 | 0.5218 | 0.5218 | 0.385841 | 0.385841 | 0 | Cd | Yes | Cd
RUGZAW | 9.17489 | 7.98957 | 9.06653 | 0.92991 | 1739.64 | 0 | 0.6164 | 0.6164 | 0.66286 | 0.66286 | 0 | Zn | Yes | Zn
RUHCED | 6.00951 | 5.54585 | 6.00744 | 1.22913 | 1197.55 | 0 | 0.5726 | 0.5726 | 0.465859 | 0.465859 | 0 | Ga | No
RUHDII | 4.00153 | 3.18469 | 4.00153 | 2.15 | 0 | 37.8011 | 0.3944 | 0.3944 | 0.183442 | 0.183442 | 0 | Cd | No
RUHFEH | 9.84183 | 8.46338 | 9.78525 | 0.895692 | 2431.49 | 0 | 0.7858 | 0.7858 | 0.87731 | 0.87731 | 0 | Cu,La | Yes | Cu
RUHFIL | 10.02499 | 8.76011 | 10.02499 | 0.882826 | 2455.24 | 0 | 0.7844 | 0.7844 | 0.88851 | 0.88851 | 0 | Cu,Ce | Yes | Cu
RUHFOR | 10.01133 | 8.72369 | 10.0082 | 0.889531 | 2445.69 | 0 | 0.787 | 0.787 | 0.884736 | 0.884736 | 0 | Pr,Cu | Yes | Cu
RUHFUX | 9.94292 | 8.65457 | 9.91903 | 0.903529 | 2396.24 | 0 | 0.7826 | 0.7826 | 0.86616 | 0.86616 | 0 | Cu,Nd | Yes | Cu
RUJGOT | 3.71093 | 3.17193 | 3.71093 | 1.70495 | 0 | 130.207 | 0.385 | 0.385 | 0.225813 | 0.225813 | 0 | Mn | No
RUJMAM | 14.41352 | 7.10906 | 14.41352 | 0.596535 | 3653.58 | 0 | 0.771 | 0.771 | 1.29246 | 1.29246 | 0 | Zn | Yes | Zn
RUKHAI | 10.70068 | 6.53435 | 10.70068 | 0.843497 | 3030.22 | 0 | 0.7072 | 0.7072 | 0.838415 | 0.838415 | 0 | Cu | Yes | Cu
RULBOQ | 7.47442 | 6.27169 | 7.47442 | 1.39226 | 1132.32 | 0 | 0.6106 | 0.6106 | 0.438569 | 0.438569 | 0 | Ag | Yes | Ag
RULMUI | 10.9139 | 7.22994 | 10.52372 | 0.830637 | 2313.91 | 0 | 0.6682 | 0.6682 | 0.804443 | 0.804443 | 0 | Zn | Yes | Zn
RULQIY | 8.44935 | 6.89767 | 8.44935 | 1.57222 | 709.56 | 0 | 0.577 | 0.577 | 0.366998 | 0.366998 | 0 | Yb,Cu | Yes | Cu
RULVUP | 5.01128 | 4.18788 | 4.96894 | 1.11888 | 784.859 | 0 | 0.5036 | 0.5036 | 0.450092 | 0.450092 | 0 | Cu | Yes | Cu
RULXOM | 15.36971 | 3.55595 | 15.36971 | 0.839199 | 1940.54 | 0 | 0.652 | 0.652 | 0.776931 | 0.776931 | 0 | Fe | No
RUMROI | 3.98794 | 3.20816 | 3.86657 | 1.74728 | 0 | 182.846 | 0.4734 | 0.4734 | 0.270936 | 0.270936 | 0 | Zn,Fe | No
RUMRUO | 3.89523 | 3.56149 | 3.89523 | 2.03382 | 119.206 | 0 | 0.4326 | 0.4326 | 0.212703 | 0.212703 | 0 | Zn | Yes | Zn
RUMWUS | 6.20107 | 4.39757 | 6.00946 | 1.10502 | 1195.15 | 0 | 0.5634 | 0.5634 | 0.509854 | 0.509854 | 0 | Zn | Yes | Zn
RUNXUV | 5.8356 | 4.62926 | 5.8296 | 1.09463 | 1194.33 | 0 | 0.5502 | 0.5502 | 0.502636 | 0.502636 | 0 | Zn | No
RUPNEW | 10.23147 | 2.96242 | 10.21002 | 0.999099 | 0 | 1250.22 | 0.5932 | 0.5932 | 0.593735 | 0.593735 | 0 | Al | No
RUPTED | 4.59148 | 3.67658 | 4.57699 | 2.43056 | 147.915 | 0 | 0.433 | 0.433 | 0.178148 | 0.178148 | 0 | Cu | Yes | Cu
RUPVAB | 13.61739 | 4.61754 | 13.61739 | 0.953237 | 2325.64 | 0 | 0.6886 | 0.6886 | 0.722381 | 0.722381 | 0 | Zn | Yes | Zn
RUPZIM | 3.48373 | 3.25841 | 3.48305 | 1.5496 | 0 | 29.1448 | 0.3786 | 0.3786 | 0.24432 | 0.24432 | 0 | Zn | Yes | Zn
RUQVEF | 9.47959 | 7.65988 | 9.47959 | 1.01151 | 2037.46 | 0 | 0.6706 | 0.6706 | 0.66297 | 0.66297 | 0 | Zn | No
RURPAW | 4.26453 | 3.57847 | 4.26352 | 2.09861 | 344.926 | 0 | 0.4906 | 0.4906 | 0.233773 | 0.233773 | 0 | Fe,Pt | Yes | Pt
RURPEA | 4.37304 | 3.99561 | 4.36427 | 1.79681 | 577.197 | 0 | 0.5372 | 0.5372 | 0.298975 | 0.298975 | 0 | Fe,Pt | Yes | Pt
RURQEB | 4.27619 | 2.89993 | 4.24705 | 1.80091 | 0 | 207.529 | 0.421 | 0.421 | 0.233771 | 0.233771 | 0 | Zn | Yes | Zn
RUSHIY | 9.32937 | 5.73491 | 9.31763 | 2.81322 | 348.825 | 4.38706 | 0.4998 | 0.4998 | 0.177661 | 0.177661 | 0 | W,K,Co | Yes | W,K,Co
RUSSAA | 4.07915 | 3.1886 | 4.07915 | 1.72591 | 0 | 200.991 | 0.4054 | 0.4054 | 0.23489 | 0.23489 | 0 | Cd,Co | Yes | Co
RUSWEJ | 3.37273 | 2.67927 | 3.37273 | 1.78861 | 0 | 0.807631 | 0.3966 | 0.3966 | 0.221736 | 0.221736 | 0 | Cd | Yes | Cd
RUSWIN | 6.48006 | 3.76789 | 6.3774 | 1.27344 | 1177.39 | 0 | 0.5498 | 0.5498 | 0.431746 | 0.431746 | 0 | Dy | Yes | Dy
RUSWOT | 6.47922 | 3.93218 | 6.4245 | 1.19886 | 1236.11 | 0 | 0.5554 | 0.5554 | 0.463273 | 0.463273 | 0 | Pr | Yes | Pr
RUSWUZ | 6.54942 | 3.9072 | 6.54694 | 1.21025 | 1232.81 | 0 | 0.5598 | 0.5598 | 0.46255 | 0.46255 | 0 | Nd | Yes | Nd
RUSXAG | 6.44133 | 3.78742 | 6.3358 | 1.2672 | 1186.08 | 0 | 0.5486 | 0.5486 | 0.432924 | 0.432924 | 0 | Gd | Yes | Gd
RUSXEK | 6.54291 | 3.90146 | 6.54291 | 1.24418 | 1196.19 | 0 | 0.5602 | 0.5602 | 0.450258 | 0.450258 | 0 | Tb | Yes | Tb
RUTBUE | 5.46179 | 3.3167 | 5.42607 | 1.84831 | 513.988 | 15.3725 | 0.5068 | 0.5068 | 0.274196 | 0.274196 | 0 | Sn,Na,Te | Yes | Sn,Na,Te
RUTNOK | 24.61263 | 14.64846 | 24.61263 | 0.240823 | 6098.18 | 0 | 0.9018 | 0.9018 | 3.74465 | 3.74465 | 0 | Zn | No
RUVBOB | 6.09913 | 3.98908 | 5.99424 | 1.3777 | 913.177 | 10.4472 | 0.545 | 0.545 | 0.395586 | 0.395586 | 0 | Cd | No
RUVCES | 5.62432 | 4.09519 | 5.62432 | 1.21847 | 1710.03 | 0 | 0.6886 | 0.6886 | 0.565136 | 0.565136 | 0 | Zn | No
RUVKAV | 11.95152 | 7.15447 | 11.95152 | 0.601684 | 3706.27 | 0 | 0.7794 | 0.7794 | 1.29537 | 1.29537 | 0 | Cu | Yes | Cu
RUVKOJ | 4.75623 | 3.34125 | 4.69684 | 1.66257 | 682.602 | 0 | 0.5494 | 0.5494 | 0.330453 | 0.330453 | 0 | Eu | Yes | Eu
RUVMAX | 5.22433 | 4.41387 | 5.22043 | 1.2008 | 1471.63 | 0 | 0.5696 | 0.5696 | 0.474351 | 0.474351 | 0 | Zn | Yes | Zn
RUVMUR | 3.8115 | 3.49015 | 3.80241 | 1.48235 | 125.068 | 26.7057 | 0.4088 | 0.4088 | 0.275779 | 0.275779 | 0 | Zn,Co | Yes | Zn,Co
RUVRUX | 6.28259 | 3.22959 | 6.14002 | 1.79397 | 0 | 664.041 | 0.5846 | 0.5846 | 0.32587 | 0.32587 | 0 | Cu | Yes | Cu
RUWWOW | 5.0384 | 3.90108 | 5.0384 | 1.48575 | 769.955 | 0 | 0.494 | 0.494 | 0.332493 | 0.332493 | 0 | La | Yes | La
RUWWOW01 | 5.03981 | 3.90859 | 5.01601 | 1.48698 | 761.178 | 0 | 0.4928 | 0.4928 | 0.331409 | 0.331409 | 0 | La | Yes | La
RUWWUC | 5.12851 | 4.00559 | 5.12851 | 1.54997 | 566.133 | 0 | 0.4642 | 0.4642 | 0.29949 | 0.29949 | 0 | La | Yes | La
RUWXAJ | 5.17293 | 4.0299 | 5.17293 | 1.53238 | 546.106 | 0 | 0.4794 | 0.4794 | 0.312847 | 0.312847 | 0 | La | Yes | La
RUWXEN | 5.03811 | 3.94141 | 5.03811 | 1.46802 | 802.454 | 0 | 0.5092 | 0.5092 | 0.346863 | 0.346863 | 0 | La | Yes | La
RUWZIU | 6.72021 | 5.65873 | 6.72021 | 1.01181 | 1042.37 | 0 | 0.5302 | 0.5302 | 0.52401 | 0.52401 | 0 | Ni | No
RUWZOA | 6.55761 | 6.38772 | 6.55761 | 1.0684 | 985.194 | 0 | 0.5174 | 0.5174 | 0.484275 | 0.484275 | 0 | Ni | No
RUWZUG | 6.65442 | 5.67424 | 6.65442 | 1.10163 | 919.768 | 0 | 0.4878 | 0.4878 | 0.442798 | 0.442798 | 0 | Ni | No
RUXKUS | 5.88596 | 2.93597 | 5.83712 | 1.08185 | 0 | 905.918 | 0.549 | 0.549 | 0.507463 | 0.507463 | 0 | Cd | Yes | Cd
RUYGEZ | 5.63833 | 5.27037 | 5.63833 | 3.94416 | 302.791 | 0 | 0.466 | 0.466 | 0.118149 | 0.118149 | 0 | Zn | Yes | Zn
RUYKAZ | 7.28414 | 3.24137 | 7.2788 | 1.08415 | 0 | 1125.6 | 0.541 | 0.541 | 0.499009 | 0.499009 | 0 | Ag | Yes | Ag
RUYNEG | 5.93601 | 4.57289 | 5.91825 | 1.49496 | 1116.93 | 0 | 0.5372 | 0.5372 | 0.35934 | 0.35934 | 0 | Gd | Yes | Gd
RUYNIK | 5.71975 | 3.68772 | 5.7164 | 1.35451 | 1034.05 | 0 | 0.5398 | 0.5398 | 0.398522 | 0.398522 | 0 | Cd | Yes | Cd
RUYQIN | 9.76179 | 7.44687 | 9.76179 | 1.1629 | 1235.07 | 0 | 0.573 | 0.573 | 0.492735 | 0.492735 | 0 | La | Yes | La
RUYQIN01 | 9.71547 | 7.35837 | 9.71529 | 1.15099 | 1260.3 | 0 | 0.5838 | 0.5838 | 0.507215 | 0.507215 | 0 | La | Yes | La
RUYQIN02 | 9.7478 | 7.37011 | 9.74761 | 1.14404 | 1269.93 | 0 | 0.5842 | 0.5842 | 0.510647 | 0.510647 | 0 | La | Yes | La
RUYQIN03 | 9.69288 | 7.37414 | 9.69288 | 1.14102 | 1276.97 | 0 | 0.586 | 0.586 | 0.513575 | 0.513575 | 0 | La | No
RUYQOT | 9.68542 | 7.26317 | 9.68542 | 1.1664 | 1233.47 | 0 | 0.575 | 0.575 | 0.49297 | 0.49297 | 0 | La | Yes | La
RUYTIQ | 9.62315 | 7.47258 | 9.62297 | 1.13645 | 1281.92 | 0 | 0.5872 | 0.5872 | 0.516695 | 0.516695 | 0 | La | No
RUYTUC | 9.67783 | 7.26872 | 9.67783 | 1.16505 | 1236.27 | 0 | 0.5776 | 0.5776 | 0.495773 | 0.495773 | 0 | La | Yes | La
RUYVAK | 9.67948 | 7.48497 | 9.67948 | 1.15401 | 1258.81 | 0 | 0.5806 | 0.5806 | 0.503115 | 0.503115 | 0 | Ce | Yes | Ce
RUYVEO | 12.21297 | 10.12216 | 12.21297 | 0.962787 | 1518.32 | 0 | 0.6354 | 0.6354 | 0.659959 | 0.659959 | 0 | La | Yes | La
RUYVIS | 15.8929 | 13.20205 | 15.79897 | 0.679059 | 2262.54 | 0 | 0.7374 | 0.7374 | 1.08592 | 1.08592 | 0 | Eu | No
RUYZUH | 5.57075 | 3.47029 | 5.07859 | 2.36782 | 440.408 | 0 | 0.4718 | 0.4718 | 0.199255 | 0.199255 | 0 | Mo,Mn | Yes | Mo
RUZCOF | 5.55577 | 4.78031 | 5.52738 | 1.59859 | 915.939 | 0 | 0.603 | 0.603 | 0.377208 | 0.377208 | 0 | Zn | No
RUZDAS | 5.2699 | 4.49334 | 5.2699 | 1.45263 | 791.271 | 0 | 0.5294 | 0.5294 | 0.364442 | 0.364442 | 0 | Mn | Yes | Mn
S2052520616005515_bm5080sup1 | 4.47894 | 3.61798 | 4.46305 | 1.15409 | 1325.16 | 0 | 0.5662 | 0.5662 | 0.490602 | 0.490602 | 0 | Mn | No
S2056989016007027_zl2661sup1 | 6.51796 | 4.57602 | 6.50954 | 1.14323 | 1351.86 | 0 | 0.5984 | 0.5984 | 0.523428 | 0.523428 | 0 | Zn | No
SABFUX | 6.52911 | 4.84223 | 6.42802 | 0.711336 | 3556.55 | 0 | 0.724 | 0.724 | 1.0178 | 1.0178 | 0 | Mn | No
SABKIS | 6.81493 | 5.97974 | 6.81375 | 1.3839 | 1209.68 | 0 | 0.6086 | 0.6086 | 0.439772 | 0.439772 | 0 | Cd,Ba | Yes | Ba
SABVOH | 6.26548 | 5.9824 | 6.25328 | 0.999416 | 1587.46 | 0 | 0.5914 | 0.5914 | 0.591745 | 0.591745 | 0 | Al | No
SABVOH01 | 6.48998 | 6.20475 | 6.48998 | 1.00596 | 1523.5 | 0 | 0.5966 | 0.5966 | 0.593066 | 0.593066 | 0 | Al | No
SABVUN | 7.01984 | 6.76477 | 7.01984 | 0.978971 | 1647.3 | 0 | 0.5868 | 0.5868 | 0.599405 | 0.599405 | 0 | Al | No
SABWAU | 2.8371 | 2.43253 | 2.8371 | 1.46003 | 0 | 0 | 0.3764 | 0.3764 | 0.257804 | 0.257804 | 0 | Al | No
SABWAU01 | 2.82012 | 2.50653 | 2.82012 | 1.46396 | 0 | 0 | 0.3946 | 0.3946 | 0.269543 | 0.269543 | 0 | Al | No
SABWEA | 4.53458 | 2.9633 | 4.40999 | 1.68711 | 0 | 301.29 | 0.44 | 0.44 | 0.260801 | 0.260801 | 0 | Pr,Cu | Yes | Pr,Cu
SABWUQ | 4.45229 | 2.95916 | 4.25831 | 1.79247 | 0 | 238.893 | 0.431 | 0.431 | 0.24045 | 0.24045 | 0 | Dy,Cu | Yes | Dy,Cu
SABXEB | 4.46851 | 2.96544 | 4.43427 | 1.77741 | 0 | 247.787 | 0.4316 | 0.4316 | 0.242825 | 0.242825 | 0 | Cu,Tb | Yes | Cu,Tb
SABXOL | 4.43793 | 2.97824 | 4.42212 | 1.81595 | 0 | 232.884 | 0.4302 | 0.4302 | 0.236901 | 0.236901 | 0 | Cu,Er | Yes | Cu,Er
SABYAY | 4.49231 | 2.91617 | 4.47725 | 1.70915 | 0 | 279.702 | 0.4376 | 0.4376 | 0.256034 | 0.256034 | 0 | Cu,Nd | Yes | Cu,Nd
SABYIG | 4.52957 | 3.00537 | 4.30857 | 1.72973 | 0 | 276.866 | 0.4348 | 0.4348 | 0.251369 | 0.251369 | 0 | Cu,Sm | Yes | Cu,Sm
SABYUS | 4.45202 | 2.89527 | 4.43083 | 1.74443 | 0 | 252.57 | 0.4322 | 0.4322 | 0.24776 | 0.24776 | 0 | Cu,Eu | Yes | Cu,Eu
SABZED | 4.43879 | 2.9662 | 4.43879 | 1.80329 | 0 | 236.619 | 0.431 | 0.431 | 0.239007 | 0.239007 | 0 | Ho,Cu | Yes | Ho,Cu
SABZON | 4.43149 | 2.88604 | 4.41864 | 1.7717 | 0 | 240.934 | 0.4294 | 0.4294 | 0.242366 | 0.242366 | 0 | Cu,Gd | Yes | Cu,Gd
SACDOR | 8.1061 | 7.63768 | 8.07477 | 1.2392 | 1638.54 | 0 | 0.6692 | 0.6692 | 0.540025 | 0.540025 | 0 | Zn | Yes | Zn
SACDUX | 8.2086 | 7.59473 | 8.16471 | 1.22736 | 1665.13 | 0 | 0.6568 | 0.6568 | 0.535131 | 0.535131 | 0 | Zn | Yes | Zn
SADLEQ | 7.11187 | 6.8054 | 7.11187 | 1.50504 | 1002.44 | 0 | 0.5702 | 0.5702 | 0.378862 | 0.378862 | 0 | Nd | Yes | Nd
SADLIU | 6.85652 | 6.48147 | 6.85652 | 1.67165 | 940.146 | 0 | 0.549 | 0.549 | 0.328417 | 0.328417 | 0 | Yb | No
SADMIV | 3.01628 | 2.78558 | 3.01628 | 1.5669 | 0 | 0 | 0.4248 | 0.4248 | 0.271109 | 0.271109 | 0 | Fe | No
SADMUH | 7.87003 | 7.35 | 7.87003 | 0.987944 | 1780.72 | 0 | 0.6412 | 0.6412 | 0.649025 | 0.649025 | 0 | Fe | No
SADVEB | 5.28527 | 4.25585 | 5.28527 | 2.60318 | 377.718 | 0 | 0.4638 | 0.4638 | 0.178167 | 0.178167 | 0 | U | Yes | U
SAHBAF | 3.95463 | 2.96684 | 3.95463 | 1.55745 | 0 | 310.483 | 0.5306 | 0.5306 | 0.340684 | 0.340684 | 0 | Fe | No
SAHBEJ | 4.07549 | 2.99176 | 4.07549 | 1.54514 | 0 | 311.202 | 0.5204 | 0.5204 | 0.336797 | 0.336797 | 0 | Fe | No
SAHNIZ | 7.37624 | 2.80668 | 7.37515 | 1.29941 | 0 | 514.68 | 0.4726 | 0.4726 | 0.363702 | 0.363702 | 0 | Na,Fe | Yes | Na
SAHXAD | 7.24131 | 5.09073 | 7.23502 | 0.88875 | 2885.23 | 0 | 0.6954 | 0.6954 | 0.782447 | 0.782447 | 0 | Zn | Yes | Zn
SAHYAD | 5.20099 | 4.24745 | 5.18975 | 1.20366 | 751.716 | 0 | 0.4892 | 0.4892 | 0.406427 | 0.406427 | 0 | Cd | No
SAHYAD01 | 5.19203 | 4.15651 | 5.19203 | 1.32487 | 533.607 | 0 | 0.4484 | 0.4484 | 0.338447 | 0.338447 | 0 | Cd | No
SAHYAD02 | 5.10825 | 4.11856 | 5.05504 | 1.21472 | 787.154 | 0 | 0.4744 | 0.4744 | 0.390544 | 0.390544 | 0 | Cd | No
SAHYAD03 | 5.12494 | 4.13079 | 5.11799 | 1.21393 | 787.825 | 0 | 0.476 | 0.476 | 0.392114 | 0.392114 | 0 | Cd | No
SAHYIL | 5.10796 | 4.12363 | 5.09232 | 1.21487 | 612.333 | 61.5382 | 0.4846 | 0.4846 | 0.398891 | 0.398891 | 0 | Cd | No
SAJDIT | 7.44507 | 6.67773 | 7.44507 | 1.18884 | 997.26 | 0 | 0.5216 | 0.5216 | 0.438748 | 0.438748 | 0 | Tb | Yes | Tb
SAJHUJ | 6.4139 | 3.72776 | 6.34123 | 1.44908 | 521.226 | 92.3491 | 0.5074 | 0.5074 | 0.350152 | 0.350152 | 0 | Cr,Mn,Fe | No
SAJJOF | 5.98285 | 3.00159 | 5.70071 | 1.09472 | 0 | 910.099 | 0.5128 | 0.5128 | 0.468432 | 0.468432 | 0 | Zn | No
SAJKUM | 6.07687 | 2.54695 | 6.07687 | 1.5278 | 0 | 685.719 | 0.551 | 0.551 | 0.360649 | 0.360649 | 0 | Pr | No
SAJLAT | 5.84245 | 2.73423 | 5.84245 | 1.56224 | 0 | 673.966 | 0.549 | 0.549 | 0.351419 | 0.351419 | 0 | Nd | No
SAJLEX | 5.74335 | 2.74968 | 5.74335 | 1.61155 | 0 | 639.32 | 0.547 | 0.547 | 0.339424 | 0.339424 | 0 | Sm | No
SAJLOH | 3.93705 | 3.25282 | 3.93705 | 1.50144 | 0 | 419.034 | 0.5396 | 0.5396 | 0.359388 | 0.359388 | 0 | Cu | Yes | Cu
SAJRAW | 6.95776 | 5.62966 | 6.95776 | 1.0485 | 2509.71 | 0 | 0.7242 | 0.7242 | 0.690701 | 0.690701 | 0 | Cd | No
SAJRAW10 | 6.98873 | 5.65739 | 6.98873 | 1.03716 | 2563.46 | 0 | 0.7434 | 0.7434 | 0.716765 | 0.716765 | 0 | Cd | No
SAJRAW11 | 6.97897 | 5.6407 | 6.97897 | 1.04077 | 2519 | 0 | 0.728 | 0.728 | 0.699485 | 0.699485 | 0 | Cd | No
SAJRUT | 6.75939 | 5.98836 | 6.75562 | 0.832145 | 2941.42 | 0 | 0.6812 | 0.6812 | 0.818608 | 0.818608 | 0 | Fe | Yes | Fe
SAJSAA | 6.806 | 6.26285 | 6.79743 | 1.09035 | 1381.18 | 0 | 0.546 | 0.546 | 0.500758 | 0.500758 | 0 | Na,Fe | Yes | Na
SAKDAM | 5.75511 | 2.70719 | 5.75511 | 1.62577 | 0 | 624.192 | 0.5468 | 0.5468 | 0.336334 | 0.336334 | 0 | Eu | No
SAKDAM01 | 5.46594 | 2.98755 | 5.46361 | 1.62719 | 0 | 634.701 | 0.5494 | 0.5494 | 0.337636 | 0.337636 | 0 | Eu | No
SAKDEP | 5.60133 | 3.20042 | 5.60133 | 1.15323 | 0 | 595.097 | 0.4682 | 0.4682 | 0.40599 | 0.40599 | 0 | Fe | No
SAKDEQ | 5.81833 | 2.63968 | 5.81833 | 1.65947 | 0 | 601.772 | 0.5412 | 0.5412 | 0.326128 | 0.326128 | 0 | Gd | No
SAKFAO | 5.49411 | 3.00975 | 5.49411 | 1.61116 | 0 | 639.714 | 0.5506 | 0.5506 | 0.341741 | 0.341741 | 0 | Sm | No
SAKNOJ | 15.48179 | 8.59456 | 15.48179 | 0.827341 | 1294.18 | 784.778 | 0.7024 | 0.7024 | 0.848985 | 0.848985 | 0 | Cd,Na | Yes | Cd,Na
SAKRAZ | 5.58245 | 5.12904 | 5.58245 | 1.03675 | 2309.33 | 0 | 0.6546 | 0.6546 | 0.631396 | 0.631396 | 0 | Zn | Yes | Zn
SAKRED | 5.5169 | 5.02553 | 5.5169 | 1.03225 | 2341.14 | 0 | 0.6696 | 0.6696 | 0.648678 | 0.648678 | 0 | Zn | Yes | Zn
SALLAT | 4.08142 | 3.0423 | 4.08142 | 1.48993 | 0 | 238.239 | 0.513 | 0.513 | 0.344312 | 0.344312 | 0 | Cd | No
SALRON | 4.1281 | 3.10428 | 4.1281 | 1.26065 | 0 | 304.741 | 0.4824 | 0.4824 | 0.38266 | 0.38266 | 0 | Mn | No
SALROO | 8.67978 | 6.03579 | 8.67978 | 1.44387 | 809.996 | 0 | 0.528 | 0.528 | 0.365683 | 0.365683 | 0 | Zn | No
SALRUU | 5.91203 | 3.84839 | 5.91203 | 1.89218 | 474.535 | 14.1023 | 0.5394 | 0.5394 | 0.285068 | 0.285068 | 0 | Zn | Yes | Zn
SALXEL | 17.7233 | 14.92578 | 17.7233 | 0.954529 | 1664.76 | 52.1243 | 0.7288 | 0.7288 | 0.763518 | 0.763518 | 0.000419055 | Zr | Yes | Zr
SALXIP | 18.35498 | 16.34268 | 18.35498 | 1.06535 | 1552.35 | 0 | 0.7432 | 0.7432 | 0.697612 | 0.697612 | 0.00112639 | Ce | Yes | Ce
SALZAH | 5.2131 | 3.75496 | 5.20977 | 1.33753 | 1019.54 | 0 | 0.5834 | 0.5834 | 0.436178 | 0.436178 | 0 | Cd | Yes | Cd
SAMLAV | 5.80959 | 3.99095 | 5.75161 | 1.19097 | 1415.4 | 0 | 0.5904 | 0.5904 | 0.495731 | 0.495731 | 0 | Cd | No
SAMVEK | 7.83578 | 6.98017 | 7.83578 | 0.980713 | 1640.69 | 0 | 0.611 | 0.611 | 0.623016 | 0.623016 | 0 | Mn | No
SAMVIO | 7.6401 | 7.16451 | 7.6401 | 1.03687 | 1517.02 | 0 | 0.6052 | 0.6052 | 0.583678 | 0.583678 | 0 | Mn | No
SAMXUC | 6.3742 | 4.86898 | 6.3742 | 2.004 | 293.946 | 0 | 0.4238 | 0.4238 | 0.211477 | 0.211477 | 0 | Sm | No
SAMYAJ | 6.24825 | 4.80314 | 6.24825 | 2.02087 | 287.944 | 0 | 0.4242 | 0.4242 | 0.209909 | 0.209909 | 0 | Eu | No
SAMYEN | 6.31967 | 4.81898 | 6.31967 | 2.05928 | 281.019 | 0 | 0.417 | 0.417 | 0.202498 | 0.202498 | 0 | Gd | No
SAMYIR | 6.27824 | 4.76913 | 6.27824 | 2.08893 | 275.159 | 0 | 0.4126 | 0.4126 | 0.197517 | 0.197517 | 0 | Tb | No
SANGEW | 6.64431 | 4.85626 | 6.63808 | 1.45126 | 895.255 | 0 | 0.529 | 0.529 | 0.36451 | 0.36451 | 0 | Ce | Yes | Ce
SANGIA | 6.6243 | 4.86605 | 6.61817 | 1.50803 | 863.303 | 0 | 0.526 | 0.526 | 0.348801 | 0.348801 | 0 | Pr | Yes | Pr
SANGOG | 6.60497 | 4.87256 | 6.56692 | 1.52915 | 841.195 | 0 | 0.524 | 0.524 | 0.342673 | 0.342673 | 0 | Nd | Yes | Nd
SANGUM | 6.61883 | 4.82903 | 6.58035 | 1.50455 | 870.575 | 0 | 0.5346 | 0.5346 | 0.355323 | 0.355323 | 0 | Sm | Yes | Sm
SANHEX | 6.59961 | 4.84606 | 6.59961 | 1.58966 | 810.28 | 0 | 0.5242 | 0.5242 | 0.329756 | 0.329756 | 0 | Gd | Yes | Gd
SANHIB | 6.11189 | 4.81167 | 6.1084 | 1.59136 | 772.117 | 0 | 0.5088 | 0.5088 | 0.319727 | 0.319727 | 0 | Tb | Yes | Tb
SANHOH | 6.60456 | 4.91636 | 6.49799 | 1.53725 | 856.008 | 0 | 0.5322 | 0.5322 | 0.346204 | 0.346204 | 0 | Dy | Yes | Dy
SANHUN | 6.50583 | 4.8025 | 6.36295 | 1.599 | 799.196 | 0 | 0.517 | 0.517 | 0.323327 | 0.323327 | 0 | Ho | Yes | Ho
SANJAV | 6.50945 | 4.91174 | 6.48422 | 1.32827 | 971.607 | 0 | 0.515 | 0.515 | 0.387722 | 0.387722 | 0 | Y | Yes | Y
SAPBAP | 2.95189 | 2.47298 | 2.95189 | 1.40313 | 0 | 0 | 0.4368 | 0.4368 | 0.311304 | 0.311304 | 0 | Mg | No
SAPHOI | 7.22635 | 3.6325 | 7.22635 | 1.12288 | 1291.42 | 103.547 | 0.6152 | 0.6152 | 0.547876 | 0.547876 | 0 | Ba | Yes | Ba
SAPHUP | 5.84607 | 2.5468 | 5.84069 | 1.69998 | 0 | 189.18 | 0.462 | 0.462 | 0.271769 | 0.271769 | 0 | Mn,Ce | No
SAPJEZ | 6.92299 | 3.26636 | 6.92274 | 1.48778 | 0 | 920.584 | 0.5514 | 0.5514 | 0.370619 | 0.370619 | 0 | Al | No
SAQQAD | 10.6229 | 9.13911 | 10.59086 | 0.899459 | 1891.92 | 0 | 0.6748 | 0.6748 | 0.750228 | 0.750228 | 0 | Tb | Yes | Tb
SAQQEH | 10.62623 | 9.13273 | 10.62623 | 0.914395 | 1885.35 | 0 | 0.6746 | 0.6746 | 0.737756 | 0.737756 | 0 | Ho | Yes | Ho
SAQQIL | 10.65559 | 9.10715 | 10.62918 | 0.918282 | 1868.37 | 0 | 0.6836 | 0.6836 | 0.744434 | 0.744434 | 0 | Er | Yes | Er
SAQQOR | 10.68647 | 9.07282 | 10.64358 | 0.778283 | 2194.57 | 0 | 0.6882 | 0.6882 | 0.884254 | 0.884254 | 0 | Y | Yes | Y
SAQSOU | 6.47651 | 3.98462 | 6.43461 | 1.44924 | 1035.16 | 0 | 0.568 | 0.568 | 0.391929 | 0.391929 | 0 | W,Cu | Yes | Cu
SAQZOB | 5.52453 | 3.15029 | 5.42513 | 1.07284 | 0 | 810.17 | 0.4982 | 0.4982 | 0.464374 | 0.464374 | 0 | Cd | Yes | Cd
SARGID | 11.28011 | 10.79695 | 11.27845 | 1.13003 | 1372.74 | 0 | 0.643 | 0.643 | 0.569013 | 0.569013 | 0 | Fe | Yes | Fe
SARGOJ | 11.21149 | 10.84114 | 11.20988 | 1.13101 | 1373.27 | 0 | 0.6422 | 0.6422 | 0.56781 | 0.56781 | 0 | Fe | Yes | Fe
SARGUP | 11.61678 | 10.99568 | 11.61678 | 1.13145 | 1408.21 | 0 | 0.6444 | 0.6444 | 0.569535 | 0.569535 | 0 | Fe | Yes | Fe
SARHAW | 11.26396 | 10.8267 | 11.26396 | 1.13289 | 1393 | 0 | 0.6352 | 0.6352 | 0.560691 | 0.560691 | 0 | Fe | Yes | Fe
SARHEA | 11.57288 | 10.94497 | 11.57288 | 1.13911 | 1389.14 | 0 | 0.6384 | 0.6384 | 0.560437 | 0.560437 | 0 | Fe | Yes | Fe
SARMEE | 4.34974 | 3.44315 | 4.3363 | 1.72993 | 146.879 | 86.6033 | 0.429 | 0.429 | 0.247987 | 0.247987 | 0 | Eu | Yes | Eu
SARMII | 4.27353 | 3.3718 | 4.25894 | 1.74631 | 233.759 | 0 | 0.4322 | 0.4322 | 0.247493 | 0.247493 | 0 | Gd | Yes | Gd
SARMOO | 5.19552 | 2.43072 | 5.09022 | 1.4554 | 0 | 559.288 | 0.4822 | 0.4822 | 0.331318 | 0.331318 | 0 | Eu | Yes | Eu
SARNOQ | 9.2766 | 6.16862 | 9.2766 | 1.10826 | 1658.6 | 0 | 0.6536 | 0.6536 | 0.589751 | 0.589751 | 0 | Zn | No
SARPIL | 6.09702 | 4.59857 | 6.00864 | 0.925107 | 3474.79 | 0 | 0.7256 | 0.7256 | 0.784342 | 0.784342 | 0 | Ag | Yes | Ag
SARTIR | 8.84902 | 7.39282 | 8.55302 | 0.84182 | 2161.13 | 0 | 0.6546 | 0.6546 | 0.7776 | 0.7776 | 0 | Ni | No
SASKIH | 3.73163 | 2.8065 | 3.72675 | 1.83974 | 0 | 80.0892 | 0.4642 | 0.4642 | 0.252318 | 0.252318 | 0 | V | Yes | V
SATCIB | 6.83956 | 2.8933 | 6.83956 | 1.59573 | 0 | 643.411 | 0.5088 | 0.5088 | 0.318851 | 0.318851 | 0 | W,Cu | Yes | Cu
SATRIP | 5.64735 | 4.63209 | 5.64735 | 1.5207 | 1315.99 | 0 | 0.609 | 0.609 | 0.400475 | 0.400475 | 0 | Nd | Yes | Nd
SATROV | 5.68214 | 4.67755 | 5.6433 | 1.62598 | 1223.46 | 0 | 0.6086 | 0.6086 | 0.374297 | 0.374297 | 0 | Gd | Yes | Gd
SAWJAC | 4.04365 | 3.16605 | 4.04365 | 1.66149 | 0 | 186.863 | 0.4034 | 0.4034 | 0.242794 | 0.242794 | 0 | Fe | Yes | Fe
SAXFII | 3.19795 | 2.52927 | 3.19206 | 1.73837 | 0 | 0 | 0.3792 | 0.3792 | 0.218136 | 0.218136 | 0 | Cd | Yes | Cd
SAXLEK | 9.25038 | 8.58806 | 9.25038 | 1.08002 | 1587.03 | 0 | 0.6988 | 0.6988 | 0.647023 | 0.647023 | 0 | Ag | Yes | Ag
SAXRIS | 6.95604 | 5.1283 | 5.82931 | 1.88243 | 1120.78 | 0 | 0.5242 | 0.5242 | 0.27847 | 0.27847 | 0.000106246 | Mo,Na | Yes | Mo,Na
SAYKIO | 4.81299 | 3.22485 | 4.81299 | 1.81919 | 0 | 303.83 | 0.4764 | 0.4764 | 0.261875 | 0.261875 | 0 | U | Yes | U
SAYTOD | 6.38142 | 4.3971 | 6.36474 | 1.32305 | 1835.65 | 0 | 0.7024 | 0.7024 | 0.530895 | 0.530895 | 0 | Cu | Yes | Cu
SAYTUJ | 5.53716 | 4.24775 | 5.50087 | 1.26647 | 2114.75 | 0 | 0.7138 | 0.7138 | 0.563615 | 0.563615 | 0 | Cu | Yes | Cu
science.1056698 | 16.36523 | 5.22927 | 16.36523 | 0.720658 | 2937.7 | 0 | 0.7092 | 0.7092 | 0.9841 | 0.9841 | 0 | Cu | Yes | Cu
SEFBOV | 5.65834 | 5.15011 | 5.64688 | 1.02534 | 2419.17 | 0 | 0.6702 | 0.6702 | 0.653638 | 0.653638 | 0 | Zn | Yes | Zn
SEFNIB | 3.8128 | 2.96178 | 3.78426 | 1.55374 | 0 | 63.1624 | 0.3558 | 0.3558 | 0.228996 | 0.228996 | 0 | Zn | No
SEFSOM | 7.74471 | 4.63206 | 7.74435 | 1.3092 | 678.465 | 0 | 0.4856 | 0.4856 | 0.370914 | 0.370914 | 0 | Cd | No
SEFTOO | 11.4429 | 3.43753 | 11.4429 | 0.932976 | 1588.29 | 0 | 0.6414 | 0.6414 | 0.687478 | 0.687478 | 0 | Zn | No
SEFTUU | 11.47019 | 3.47366 | 11.47019 | 0.90919 | 1652.25 | 0 | 0.6416 | 0.6416 | 0.705683 | 0.705683 | 0 | Zn | No
SEFVAC | 11.52297 | 3.67055 | 11.52297 | 0.903784 | 1699.54 | 0 | 0.6434 | 0.6434 | 0.711896 | 0.711896 | 0 | Zn | No
SEFVEG | 11.61384 | 3.82499 | 11.61384 | 0.903214 | 1735.67 | 0 | 0.6424 | 0.6424 | 0.711238 | 0.711238 | 0 | Zn | No
SEFVEG02 | 11.61381 | 3.82654 | 11.61381 | 0.901728 | 1738.35 | 0 | 0.642 | 0.642 | 0.711966 | 0.711966 | 0 | Zn | No
SEFVOQ | 11.25008 | 3.57512 | 11.24351 | 0.952405 | 1628.57 | 0 | 0.6512 | 0.6512 | 0.683742 | 0.683742 | 0 | Zn | No
SEFVUW | 11.26795 | 3.60856 | 11.26795 | 0.928704 | 1672.09 | 0 | 0.6514 | 0.6514 | 0.701407 | 0.701407 | 0 | Zn | No
SEFWAD | 11.60905 | 3.66396 | 11.60905 | 0.909829 | 1736.59 | 0 | 0.6436 | 0.6436 | 0.707386 | 0.707386 | 0 | Zn | No
SEFWEH | 11.26494 | 3.61002 | 11.26494 | 0.914157 | 1668.49 | 0 | 0.6436 | 0.6436 | 0.704037 | 0.704037 | 0 | Zn | No
SEFWIL | 11.33313 | 3.69478 | 11.33313 | 0.92841 | 1682.8 | 0 | 0.6504 | 0.6504 | 0.700552 | 0.700552 | 0 | Zn | No
SEFWOR | 11.5954 | 3.6311 | 11.5954 | 0.926162 | 1703.84 | 0 | 0.6492 | 0.6492 | 0.700957 | 0.700957 | 0 | Zn | No
SEGBIR | 10.04679 | 9.57778 | 10.04679 | 1.2245 | 722.858 | 0 | 0.519 | 0.519 | 0.423847 | 0.423847 | 0 | Cu | Yes | Cu
SEGMEW | 4.54304 | 3.58735 | 4.3932 | 1.55869 | 455.747 | 0 | 0.505 | 0.505 | 0.32399 | 0.32399 | 0 | Cd,Ni | Yes | Ni
SEHLAU | 3.41293 | 2.80417 | 3.3875 | 2.10818 | 0 | 0.33745 | 0.3806 | 0.3806 | 0.180535 | 0.180535 | 0 | Zn,Sm | Yes | Zn
SEHLEY | 3.36665 | 2.71265 | 3.33888 | 2.12389 | 0 | 0.0114216 | 0.3734 | 0.3734 | 0.17581 | 0.17581 | 0 | Zn,Eu | Yes | Zn
SEHLIC | 3.34124 | 2.67544 | 3.31402 | 2.15827 | 0 | 0 | 0.3668 | 0.3668 | 0.169951 | 0.169951 | 0 | Tb,Zn | Yes | Zn
SEHMAU | 4.17005 | 3.3234 | 4.07766 | 1.81975 | 260.58 | 3.85447 | 0.467 | 0.467 | 0.256629 | 0.256629 | 0 | Ru,Er | Yes | Er
SEHMIC | 4.11143 | 3.27966 | 3.9951 | 1.86068 | 0 | 241.841 | 0.4658 | 0.4658 | 0.250338 | 0.250338 | 0 | Ru,Yb | Yes | Yb
SEHMUO | 5.30907 | 3.99675 | 5.30907 | 1.52316 | 865.142 | 2.21254 | 0.567 | 0.567 | 0.372253 | 0.372253 | 0 | Ru,Gd | Yes | Gd
SEHNEZ | 5.25288 | 3.93402 | 5.25288 | 1.60089 | 786.607 | 0.566275 | 0.553 | 0.553 | 0.345433 | 0.345433 | 0 | Ru,Yb | Yes | Yb
SEHNID | 5.75155 | 4.35756 | 5.66689 | 1.44623 | 1016.22 | 2.88733 | 0.5848 | 0.5848 | 0.404361 | 0.404361 | 0 | Ru,Eu | Yes | Eu
SEHSII | 5.51627 | 4.61799 | 5.4977 | 1.32529 | 1693.46 | 0 | 0.6396 | 0.6396 | 0.482611 | 0.482611 | 0 | Tb | Yes | Tb
SEHSOO | 5.47299 | 4.61822 | 5.4729 | 1.35698 | 1636.82 | 0 | 0.6394 | 0.6394 | 0.471192 | 0.471192 | 0 | Ho | Yes | Ho
SEHSUU | 5.44704 | 4.60331 | 5.44667 | 1.3755 | 1642.13 | 0 | 0.6246 | 0.6246 | 0.454089 | 0.454089 | 0 | Er | Yes | Er
SEHTAB | 5.41612 | 4.59352 | 5.36104 | 1.41024 | 1581.8 | 0 | 0.6402 | 0.6402 | 0.453966 | 0.453966 | 0 | Yb | Yes | Yb
SEHTEF | 5.47631 | 4.61623 | 5.47631 | 1.08146 | 2099.06 | 0 | 0.6446 | 0.6446 | 0.596049 | 0.596049 | 0 | Y | Yes | Y
SEHVOQ | 4.8676 | 3.87877 | 4.8676 | 1.74504 | 739.04 | 0 | 0.497 | 0.497 | 0.284807 | 0.284807 | 0 | V | Yes | V
SEHXIN | 7.02055 | 6.72566 | 7.02055 | 1.5497 | 1009.4 | 0 | 0.5642 | 0.5642 | 0.364069 | 0.364069 | 0 | Eu | No
SEHZUB | 5.72411 | 4.04304 | 5.72411 | 1.14687 | 966.904 | 0 | 0.5276 | 0.5276 | 0.460036 | 0.460036 | 0 | Co | Yes | Co
SEJBAL | 5.28042 | 3.84303 | 5.01194 | 1.17037 | 869.583 | 0 | 0.5124 | 0.5124 | 0.437809 | 0.437809 | 0 | Ni | Yes | Ni
SEJHAR | 4.83978 | 2.60297 | 4.83978 | 2.73299 | 0 | 168.256 | 0.455 | 0.455 | 0.166484 | 0.166484 | 0 | Ag | Yes | Ag
SEMFEX | 5.91615 | 4.07041 | 5.72647 | 1.27171 | 502.574 | 226.064 | 0.4862 | 0.4862 | 0.38232 | 0.38232 | 0 | Co | No
SEMFIB | 6.30171 | 4.17949 | 5.81814 | 1.31707 | 497.709 | 234.378 | 0.512 | 0.512 | 0.38874 | 0.38874 | 0 | Cd | No
SEMPUX | 5.04918 | 3.74577 | 5.04918 | 1.19122 | 927.933 | 0 | 0.5206 | 0.5206 | 0.43703 | 0.43703 | 0 | Co | No
SENQAE | 3.72532 | 3.51549 | 3.72532 | 2.76591 | 108.2 | 0 | 0.4234 | 0.4234 | 0.153078 | 0.153078 | 0 | Zn,Fe | Yes | Zn,Fe
SENVIR | 15.37344 | 3.88956 | 15.37344 | 0.850165 | 2031.12 | 0 | 0.6596 | 0.6596 | 0.77585 | 0.77585 | 0 | Co | Yes | Co
SENWAL | 8.65122 | 7.37341 | 8.63714 | 0.731865 | 3197.76 | 0 | 0.7808 | 0.7808 | 1.06686 | 1.06686 | 0 | Zn | Yes | Zn
SENWEP | 5.93538 | 3.31524 | 5.93538 | 1.23957 | 1257.15 | 0 | 0.6436 | 0.6436 | 0.519213 | 0.519213 | 0 | Zn | Yes | Zn
SENWIT | 8.52908 | 6.49629 | 8.43809 | 0.783284 | 3206.24 | 0 | 0.7642 | 0.7642 | 0.975636 | 0.975636 | 0 | Zn | Yes | Zn
SENWOZ | 8.93321 | 7.13554 | 8.85614 | 0.743064 | 3206.36 | 0 | 0.7776 | 0.7776 | 1.04648 | 1.04648 | 0 | Zn | Yes | Zn
SEQSIS | 5.53296 | 4.93164 | 5.53296 | 1.1424 | 1079.24 | 0 | 0.546 | 0.546 | 0.477942 | 0.477942 | 0 | Ni | Yes | Ni
SEQSOY | 6.18995 | 5.53555 | 6.17075 | 1.00925 | 1541.63 | 0 | 0.5934 | 0.5934 | 0.587963 | 0.587963 | 0 | Co | Yes | Co
SEQTEP | 7.6925 | 5.22397 | 7.6925 | 0.967552 | 1506.8 | 0 | 0.5822 | 0.5822 | 0.601725 | 0.601725 | 0 | Mn | Yes | Mn
SERCEZ | 10.07441 | 8.56931 | 10.07441 | 0.708098 | 3337.82 | 0 | 0.7424 | 0.7424 | 1.04844 | 1.04844 | 0 | Zn | Yes | Zn
SERJOP | 8.8151 | 8.02852 | 8.80673 | 1.47492 | 980.069 | 0 | 0.5668 | 0.5668 | 0.384292 | 0.384292 | 0 | Er | Yes | Er
SERJUV | 8.81658 | 8.12377 | 8.8037 | 1.17608 | 1225.93 | 0 | 0.577 | 0.577 | 0.490611 | 0.490611 | 0 | Y | Yes | Y
SERKEG | 9.10178 | 8.52081 | 9.10178 | 1.31251 | 953.685 | 0 | 0.55 | 0.55 | 0.419045 | 0.419045 | 0 | Y | No
SERLEI | 11.28347 | 6.23061 | 11.2833 | 0.73908 | 3224.44 | 0 | 0.7306 | 0.7306 | 0.988527 | 0.988527 | 0 | Cu | Yes | Cu
SERWAP | 5.42763 | 4.05857 | 5.33801 | 0.873598 | 2156.27 | 0 | 0.6098 | 0.6098 | 0.698033 | 0.698033 | 0 | Zn,Si | No
SERWET | 5.26286 | 3.5348 | 5.17332 | 1.00337 | 1278.58 | 0 | 0.555 | 0.555 | 0.553137 | 0.553137 | 0 | Zn,Si | No
SERWIX | 5.07507 | 4.00874 | 5.06633 | 0.83188 | 1895.5 | 17.2839 | 0.6032 | 0.6032 | 0.725105 | 0.725105 | 0 | Zn,Si | Yes | Zn
SESDEA | 3.28889 | 2.67675 | 3.2731 | 1.93436 | 0 | 0 | 0.3564 | 0.3564 | 0.184247 | 0.184247 | 0 | Eu | Yes | Eu
SESDEA01 | 3.29226 | 2.68487 | 3.28844 | 1.93015 | 0 | 0 | 0.3566 | 0.3566 | 0.184752 | 0.184752 | 0 | Eu | Yes | Eu
SESLUZ | 5.3028 | 4.79056 | 5.23858 | 2.17471 | 557.081 | 0 | 0.5374 | 0.5374 | 0.247113 | 0.247113 | 0 | Zn | Yes | Zn
SETDUS | 4.71148 | 4.0993 | 4.71148 | 1.05303 | 1331.61 | 0 | 0.6032 | 0.6032 | 0.572822 | 0.572822 | 0 | Cu | Yes | Cu
SETFUT | 3.9907 | 2.59315 | 3.9907 | 1.51085 | 0 | 479.179 | 0.5038 | 0.5038 | 0.333456 | 0.333456 | 0 | Cd | Yes | Cd
SETPEO | 14.47047 | 3.66339 | 14.46844 | 0.794221 | 2193.69 | 0 | 0.7298 | 0.7298 | 0.918888 | 0.918888 | 0 | In | Yes | In
SETQAL | 4.42679 | 4.26632 | 4.42679 | 1.31307 | 831.931 | 0 | 0.5278 | 0.5278 | 0.40196 | 0.40196 | 0 | Fe | No
SETQEP | 4.49444 | 4.34625 | 4.49444 | 1.29869 | 872.699 | 0 | 0.5334 | 0.5334 | 0.410721 | 0.410721 | 0 | Fe | No
SETQIT | 4.41727 | 4.22902 | 4.41727 | 1.31505 | 822.523 | 0 | 0.5234 | 0.5234 | 0.398009 | 0.398009 | 0 | Fe | No
SETQOZ | 7.85539 | 7.34267 | 7.85421 | 0.993925 | 1788.41 | 0 | 0.6354 | 0.6354 | 0.639284 | 0.639284 | 0 | Fe | No
SETQUF | 7.76352 | 7.22608 | 7.76352 | 0.996606 | 1743.32 | 0 | 0.6204 | 0.6204 | 0.622513 | 0.622513 | 0 | Fe | No
SETRAM | 8.05582 | 7.60574 | 8.05085 | 0.990751 | 1807.25 | 0 | 0.6356 | 0.6356 | 0.641533 | 0.641533 | 0 | Fe | No
SETSIV | 10.19056 | 8.58608 | 10.19056 | 0.702208 | 3273.03 | 0 | 0.7264 | 0.7264 | 1.03445 | 1.03445 | 0 | Zn,Cr | Yes | Cr
SETSOB | 6.38657 | 4.98443 | 6.37723 | 0.814512 | 3275.69 | 0 | 0.6874 | 0.6874 | 0.843941 | 0.843941 | 0 | Zn,Cr | No
SETSUH | 12.36294 | 8.82747 | 12.35258 | 0.624621 | 3262.24 | 0 | 0.779 | 0.779 | 1.24716 | 1.24716 | 0 | Zn,Cr | Yes | Zn,Cr
SETTAO | 13.88196 | 10.03543 | 13.88196 | 0.534109 | 3850.88 | 0 | 0.786 | 0.786 | 1.47161 | 1.47161 | 0 | Zn,Cr | Yes | Zn,Cr
SETWOF | 4.09182 | 2.56398 | 4.09182 | 1.91088 | 0 | 136.8 | 0.4628 | 0.4628 | 0.242193 | 0.242193 | 0 | Mo,Co | Yes | Mo,Co
SETWUL | 3.71353 | 2.9815 | 3.7011 | 2.05864 | 0 | 49.3167 | 0.432 | 0.432 | 0.209847 | 0.209847 | 0 | Mo,Co | Yes | Mo,Co
SETXAS | 3.80992 | 3.02112 | 3.70447 | 2.01139 | 0 | 106.86 | 0.4678 | 0.4678 | 0.232576 | 0.232576 | 0 | Mo,Zn | Yes | Mo,Zn
SETXEW | 4.58511 | 3.92335 | 4.57028 | 2.3001 | 230.179 | 0 | 0.417 | 0.417 | 0.181296 | 0.181296 | 0 | Mo,Zn | Yes | Mo,Zn
SETXIA | 9.22567 | 2.93401 | 4.70696 | 1.31966 | 0 | 560.616 | 0.5214 | 0.5214 | 0.395101 | 0.395101 | 0 | Cu | Yes | Cu
SEVLEM | 9.1752 | 7.37433 | 9.1752 | 0.963135 | 2141.17 | 0 | 0.6686 | 0.6686 | 0.694191 | 0.694191 | 0 | Cd | Yes | Cd
SEVWEV | 3.1447 | 2.52683 | 3.07156 | 1.94884 | 0 | 0 | 0.4256 | 0.4256 | 0.218386 | 0.218386 | 0 | Nd | Yes | Nd
SEWCED | 12.17369 | 9.5104 | 12.17369 | 0.810307 | 2172.08 | 0 | 0.6728 | 0.6728 | 0.830303 | 0.830303 | 0 | Cd | Yes | Cd
SEYDUW | 4.09478 | 3.2522 | 4.09478 | 1.64876 | 0 | 221.422 | 0.4714 | 0.4714 | 0.285911 | 0.285911 | 0 | Y | Yes | Y
SEYFAE | 4.13987 | 3.30607 | 4.13987 | 2.02738 | 0 | 214.793 | 0.471 | 0.471 | 0.23232 | 0.23232 | 0 | Er | Yes | Er
SEYFEI | 4.05966 | 3.18681 | 4.05966 | 2.14126 | 0 | 152.866 | 0.4646 | 0.4646 | 0.216976 | 0.216976 | 0 | Lu | Yes | Lu
SEYNAM | 4.61019 | 3.49627 | 4.57613 | 1.21074 | 557.017 | 0 | 0.4702 | 0.4702 | 0.388357 | 0.388357 | 0 | Cu | Yes | Cu
SEYQIW | 5.89707 | 5.20358 | 5.89707 | 1.03265 | 2736.42 | 0 | 0.6948 | 0.6948 | 0.672829 | 0.672829 | 0 | Zn | No
SEZPIY | 4.97649 | 3.71436 | 4.80086 | 1.82817 | 634.973 | 0 | 0.5496 | 0.5496 | 0.300629 | 0.300629 | 0 | Zn | No
SEZPOE | 4.80607 | 4.08896 | 4.78655 | 1.66902 | 787.374 | 0 | 0.5938 | 0.5938 | 0.355777 | 0.355777 | 0 | Zn | No
SIBDEO | 4.05172 | 3.23248 | 4.05172 | 1.39183 | 0 | 121.503 | 0.4274 | 0.4274 | 0.307077 | 0.307077 | 0 | Cd | Yes | Cd
SIBLAQ | 3.7637 | 3.02186 | 3.7637 | 1.49639 | 0 | 244.608 | 0.526 | 0.526 | 0.351513 | 0.351513 | 0 | Al | No
SIBMIB | 3.58684 | 2.48118 | 3.39949 | 2.03136 | 0 | 13.4148 | 0.3882 | 0.3882 | 0.191103 | 0.191103 | 0 | Cd | Yes | Cd
SICCAK | 5.45447 | 3.14537 | 5.43364 | 1.27061 | 0 | 491.205 | 0.4498 | 0.4498 | 0.354002 | 0.354002 | 0 | Co | No
SICDAL | 2.83865 | 2.57119 | 2.83865 | 1.71176 | 0 | 0 | 0.3988 | 0.3988 | 0.232977 | 0.232977 | 0 | Ga | No
SICZOV | 18.76086 | 11.86635 | 18.76086 | 0.419881 | 4222.76 | 0 | 0.8408 | 0.8408 | 2.00247 | 2.00247 | 0 | In | Yes | In
SIDCAL | 9.18075 | 7.95829 | 9.18075 | 1.0779 | 1434.24 | 0 | 0.5948 | 0.5948 | 0.551815 | 0.551815 | 0 | Cd | No
SIFVAG | 5.52904 | 3.49181 | 5.49354 | 1.16245 | 579.808 | 0 | 0.4796 | 0.4796 | 0.412577 | 0.412577 | 0 | Na,Ag | Yes | Na,Ag
SIHLUQ | 6.79694 | 3.06642 | 6.79694 | 1.50048 | 0 | 872.123 | 0.5456 | 0.5456 | 0.363617 | 0.363617 | 0 | Al | No
SIKGAW | 4.92676 | 4.21433 | 4.92676 | 0.888887 | 2684.58 | 0 | 0.6492 | 0.6492 | 0.730352 | 0.730352 | 0 | Cu | No
SIKJOM | 4.32762 | 2.99344 | 4.29007 | 1.20467 | 0 | 417.299 | 0.5312 | 0.5312 | 0.44095 | 0.44095 | 0 | Cu | Yes | Cu
SIKYER | 6.53029 | 4.26393 | 6.50771 | 1.2109 | 1725.09 | 0 | 0.6104 | 0.6104 | 0.504089 | 0.504089 | 0 | Eu | Yes | Eu
SINLAE | 6.69716 | 5.18096 | 6.69716 | 1.19378 | 745.285 | 0 | 0.5462 | 0.5462 | 0.457538 | 0.457538 | 0 | Co | Yes | Co
SINQAH | 4.03021 | 3.21832 | 4.02236 | 2.09821 | 0 | 118.423 | 0.4642 | 0.4642 | 0.221237 | 0.221237 | 0 | Zn | No
SINQEL | 5.80887 | 4.60559 | 5.80549 | 1.29073 | 1617.07 | 0 | 0.6484 | 0.6484 | 0.502351 | 0.502351 | 0 | Zn | No
SINVAM | 4.31766 | 3.04283 | 4.31766 | 2.07819 | 0 | 176.55 | 0.4626 | 0.4626 | 0.222598 | 0.222598 | 0 | Fe | No
SINXET | 4.94582 | 3.8237 | 4.93896 | 1.72217 | 428.763 | 0 | 0.4962 | 0.4962 | 0.288124 | 0.288124 | 0 | Eu | No
SINZIA | 4.91536 | 2.60564 | 4.56994 | 1.25849 | 0 | 141.996 | 0.4288 | 0.4288 | 0.340725 | 0.340725 | 0 | Co | No
SIPCID | 5.31594 | 4.0774 | 5.2787 | 1.47588 | 500.065 | 0 | 0.506 | 0.506 | 0.342845 | 0.342845 | 0 | Na | No
SIPVOD | 3.92493 | 3.29925 | 3.90008 | 2.21172 | 0 | 24.5584 | 0.3766 | 0.3766 | 0.170274 | 0.170274 | 0 | U | Yes | U
SIPWUK | 3.80122 | 3.02694 | 3.78391 | 1.68555 | 0 | 125.699 | 0.4438 | 0.4438 | 0.263297 | 0.263297 | 0 | Ca,Cu | Yes | Ca,Cu
SIQCOM | 4.78607 | 3.41332 | 4.77151 | 1.37032 | 704.599 | 0.0752192 | 0.535 | 0.535 | 0.39042 | 0.39042 | 0 | Cd,Cs | Yes | Cs
SIQCUS | 4.79944 | 3.35813 | 4.79944 | 1.37086 | 697.081 | 0 | 0.547 | 0.547 | 0.39902 | 0.39902 | 0 | Cd,Cs | Yes | Cd,Cs
SIQFED | 4.03685 | 3.30285 | 4.03344 | 2.45342 | 0 | 130.613 | 0.4164 | 0.4164 | 0.169722 | 0.169722 | 0 | Zr | No
SIQFIH | 4.05766 | 3.29888 | 4.03501 | 2.45502 | 0 | 143.214 | 0.42 | 0.42 | 0.171078 | 0.171078 | 0 | Zr | No
SIQQEO | 5.38066 | 4.73377 | 5.38066 | 1.02212 | 1705.42 | 0 | 0.596 | 0.596 | 0.583103 | 0.583103 | 0 | Sr | Yes | Sr
SIRBIG06 | 4.1335 | 2.41665 | 4.1335 | 1.19674 | 0 | 373.142 | 0.5306 | 0.5306 | 0.44337 | 0.44337 | 0 | Mg | No
SIRBIG07 | 4.7082 | 2.80039 | 4.7082 | 1.11789 | 0 | 627.085 | 0.557 | 0.557 | 0.498261 | 0.498261 | 0 | Mg | No
SIRZUQ | 6.19917 | 3.14657 | 6.19917 | 1.64949 | 0 | 174.958 | 0.4238 | 0.4238 | 0.256928 | 0.256928 | 0 | Cd | Yes | Cd
SISFEH | 4.41588 | 3.6646 | 4.35167 | 1.61069 | 368.062 | 0 | 0.4254 | 0.4254 | 0.26411 | 0.26411 | 0 | Sr,Ni | Yes | Ni
SISPUH | 5.99511 | 5.1936 | 5.99511 | 1.69632 | 741.025 | 0 | 0.5152 | 0.5152 | 0.303716 | 0.303716 | 0 | Gd | Yes | Gd
SISQAO | 5.99338 | 5.23289 | 5.99338 | 1.66873 | 751.683 | 0 | 0.5178 | 0.5178 | 0.310297 | 0.310297 | 0 | Eu | Yes | Eu
SISQES | 5.97003 | 5.21528 | 5.97003 | 1.65966 | 743.931 | 0 | 0.5184 | 0.5184 | 0.312353 | 0.312353 | 0 | Sm | Yes | Sm
SISQIW | 6.00511 | 5.20372 | 6.00511 | 1.61583 | 765.482 | 0 | 0.521 | 0.521 | 0.322434 | 0.322434 | 0 | Nd | Yes | Nd
SITFUY | 18.15702 | 9.20943 | 18.15702 | 1.0054 | 1839.41 | 0 | 0.7562 | 0.7562 | 0.752141 | 0.752141 | 0.000198926 | Cu | Yes | Cu
SITTUM | 6.67296 | 3.57209 | 6.58264 | 1.4371 | 435.791 | 0 | 0.4524 | 0.4524 | 0.3148 | 0.3148 | 0 | Zn | Yes | Zn
SIVGAH | 5.64759 | 3.74556 | 5.63124 | 1.14128 | 1485.89 | 0 | 0.6038 | 0.6038 | 0.529056 | 0.529056 | 0 | Zn | No
SIVGIP | 5.24448 | 3.98805 | 5.17797 | 1.10666 | 1522.76 | 0 | 0.6024 | 0.6024 | 0.544339 | 0.544339 | 0 | Zn | Yes | Zn
SIVGOV | 5.24396 | 4.0676 | 5.24396 | 1.11955 | 1469.11 | 0 | 0.6106 | 0.6106 | 0.545397 | 0.545397 | 0 | Zn | Yes | Zn
SIVGUB | 8.31266 | 6.47199 | 8.20556 | 0.679186 | 3597.46 | 0 | 0.7546 | 0.7546 | 1.11104 | 1.11104 | 0 | Zn | Yes | Zn
SIVJIS | 6.47513 | 4.62269 | 6.40533 | 1.38853 | 890.797 | 0 | 0.5274 | 0.5274 | 0.379827 | 0.379827 | 0 | Cd | No
SIVKAK | 4.30972 | 3.83052 | 4.30972 | 1.95562 | 85.4925 | 0 | 0.4122 | 0.4122 | 0.210777 | 0.210777 | 0 | Ag,Mn | Yes | Ag,Mn
SIVQAR | 8.43693 | 5.95196 | 8.03277 | 1.35381 | 1164.9 | 0 | 0.616 | 0.616 | 0.455013 | 0.455013 | 0 | Cd | Yes | Cd
SIVSOH | 5.26253 | 2.4934 | 5.26253 | 1.03652 | 0 | 400.553 | 0.5006 | 0.5006 | 0.482961 | 0.482961 | 0 | Fe | No
SIVVAW | 5.08743 | 3.23479 | 5.07493 | 1.60763 | 0 | 374.512 | 0.4514 | 0.4514 | 0.280786 | 0.280786 | 0 | Cd | No
SIVWUR | 4.87776 | 4.03318 | 4.87776 | 1.72206 | 268.715 | 0 | 0.3598 | 0.3598 | 0.208936 | 0.208936 | 0 | Cd | No
SIWPUL11 | 3.73937 | 3.20845 | 3.73937 | 1.4711 | 0 | 22.7869 | 0.4754 | 0.4754 | 0.32316 | 0.32316 | 0 | Mn | No
SIWSUO | 4.95346 | 3.52092 | 4.93971 | 1.30798 | 740.933 | 0 | 0.499 | 0.499 | 0.381505 | 0.381505 | 0 | Co | Yes | Co
SIWTEZ | 6.78942 | 4.98966 | 6.77665 | 1.39975 | 750.605 | 0 | 0.4732 | 0.4732 | 0.33806 | 0.33806 | 0 | Co | Yes | Co
SIWTOJ | 4.72876 | 3.487 | 4.72876 | 1.43464 | 837.352 | 0 | 0.525 | 0.525 | 0.365944 | 0.365944 | 0 | Cd | Yes | Cd
SIWZOP | 3.50117 | 3.2101 | 3.48713 | 1.31981 | 0 | 22.2604 | 0.4692 | 0.4692 | 0.355507 | 0.355507 | 0 | Mg | No
SIWZOP01 | 3.50826 | 3.23008 | 3.50408 | 1.31602 | 0 | 29.9199 | 0.473 | 0.473 | 0.359418 | 0.359418 | 0 | Mg | No
SIWZOP02 | 3.5184 | 3.24337 | 3.5184 | 1.31057 | 0 | 36.3826 | 0.476 | 0.476 | 0.3632 | 0.3632 | 0 | Mg | No
SIYXIH | 3.59608 | 2.59584 | 3.58983 | 1.56587 | 0 | 82.7261 | 0.4722 | 0.4722 | 0.301558 | 0.301558 | 0 | Fe | No
SIYXIH10 | 3.56925 | 2.56217 | 3.56925 | 1.55164 | 0 | 78.4237 | 0.473 | 0.473 | 0.304838 | 0.304838 | 0 | Fe | No
SIZGEO | 4.71719 | 3.11365 | 4.26779 | 1.80677 | 0 | 576.483 | 0.5266 | 0.5266 | 0.291459 | 0.291459 | 0 | Cd | No
SIZGIS | 4.75692 | 3.2057 | 4.74915 | 1.28748 | 0 | 1099.07 | 0.5834 | 0.5834 | 0.453132 | 0.453132 | 0 | Cd | No
SIZJUH | 6.46611 | 5.64692 | 6.46611 | 1.69172 | 385.016 | 39.1003 | 0.474 | 0.474 | 0.280188 | 0.280188 | 0 | Mo,Na | Yes | Mo,Na
SIZNIA | 3.61491 | 2.52879 | 3.60925 | 1.28097 | 0 | 43.4554 | 0.4664 | 0.4664 | 0.3641 | 0.3641 | 0 | Cu | Yes | Cu
SIZPAT | 4.43551 | 2.83349 | 4.43551 | 1.7003 | 0 | 120.414 | 0.4006 | 0.4006 | 0.235605 | 0.235605 | 0 | Pr,Ni | No
SIZPEX | 4.13148 | 2.5343 | 4.13148 | 1.87965 | 0 | 64.4504 | 0.3628 | 0.3628 | 0.193015 | 0.193015 | 0 | Ni,Ce | No
SIZPUN | 19.22538 | 6.71018 | 19.22499 | 0.693763 | 3103.37 | 0 | 0.757 | 0.757 | 1.09115 | 1.09115 | 0 | Zn | Yes | Zn
SOBTUY | 5.30158 | 4.93345 | 5.25562 | 1.24028 | 1388.85 | 0 | 0.5708 | 0.5708 | 0.460217 | 0.460217 | 0 | Cd,Pd | Yes | Cd,Pd
SOBZEQ | 7.06044 | 5.44324 | 7.04565 | 0.861876 | 2911.69 | 0 | 0.7062 | 0.7062 | 0.819376 | 0.819376 | 0 | Ca,Cd | Yes | Ca
SOBZOY | 5.37738 | 4.41402 | 5.37738 | 1.12835 | 1388.22 | 0 | 0.582 | 0.582 | 0.515796 | 0.515796 | 0 | Cd,Ni | Yes | Ni
SOCKOM | 6.11033 | 3.35104 | 6.11033 | 1.25548 | 811.323 | 0 | 0.537 | 0.537 | 0.427725 | 0.427725 | 0 | Cd | Yes | Cd
SOCLAZ | 3.66826 | 3.40979 | 3.66826 | 1.5968 | 83.257 | 0 | 0.3902 | 0.3902 | 0.244364 | 0.244364 | 0 | Cd | No
SOCNAB | 4.14604 | 3.07733 | 4.10726 | 1.10961 | 0 | 404.061 | 0.5144 | 0.5144 | 0.463588 | 0.463588 | 0 | Zn | Yes | Zn
SOCPOQ | 7.14775 | 3.38394 | 7.14008 | 1.12643 | 1142.79 | 0 | 0.5304 | 0.5304 | 0.470867 | 0.470867 | 0 | Cd | No
SOCWIS | 4.26724 | 2.43223 | 4.26391 | 2.30844 | 0 | 146.242 | 0.368 | 0.368 | 0.159415 | 0.159415 | 0 | Fe | Yes | Fe
SOCWOX | 3.64888 | 2.89515 | 3.64888 | 1.71098 | 0 | 99.6183 | 0.4742 | 0.4742 | 0.277151 | 0.277151 | 0 | Zn | Yes | Zn
SOCWOY | 4.33948 | 2.42713 | 4.33815 | 2.27155 | 0 | 152.721 | 0.3876 | 0.3876 | 0.170632 | 0.170632 | 0 | Fe,Co | Yes | Co
SODNAA | 4.92821 | 3.76656 | 4.9265 | 1.39799 | 720.756 | 0 | 0.501 | 0.501 | 0.358372 | 0.358372 | 0 | Ag | Yes | Ag
SODQOT | 6.38354 | 5.71555 | 6.35379 | 1.16333 | 1863.88 | 0 | 0.653 | 0.653 | 0.561321 | 0.561321 | 0 | Cu | Yes | Cu
SODXUG | 4.72864 | 4.01613 | 4.71178 | 1.34536 | 673.244 | 0 | 0.4682 | 0.4682 | 0.34801 | 0.34801 | 0 | Co | Yes | Co
SODZIV | 6.23207 | 5.25681 | 6.23207 | 1.2688 | 909.256 | 0 | 0.5338 | 0.5338 | 0.420714 | 0.420714 | 0 | Cd | Yes | Cd
SOGWIV | 4.05004 | 3.07749 | 4.02825 | 1.58004 | 0 | 429.536 | 0.5166 | 0.5166 | 0.326954 | 0.326954 | 0 | Cd | No
SOGXAP | 3.8423 | 2.54271 | 3.8423 | 2.03799 | 0 | 79.3625 | 0.407 | 0.407 | 0.199707 | 0.199707 | 0 | Ce | Yes | Ce
SOHBUO | 4.82292 | 4.04207 | 4.82292 | 1.2506 | 658.177 | 0 | 0.481 | 0.481 | 0.384614 | 0.384614 | 0 | Ag | Yes | Ag
SOHGUS | 9.69532 | 8.17838 | 9.6883 | 0.723839 | 2544.41 | 0 | 0.707 | 0.707 | 0.976737 | 0.976737 | 0 | Co | No
SOHMEI | 8.65383 | 8.02301 | 8.62464 | 1.19399 | 1746.06 | 0 | 0.6688 | 0.6688 | 0.560138 | 0.560138 | 0 | Zn | No
SOHMIM | 8.13654 | 7.41946 | 8.10265 | 1.23579 | 1636.78 | 0 | 0.6656 | 0.6656 | 0.538601 | 0.538601 | 0 | Zn | No
SOHMOS | 6.80627 | 6.22783 | 6.7969 | 1.81758 | 348.061 | 0 | 0.4536 | 0.4536 | 0.249562 | 0.249562 | 0 | Zn | No
SOHMUY | 8.20693 | 7.56134 | 7.97833 | 1.2172 | 1688.66 | 0 | 0.6606 | 0.6606 | 0.542722 | 0.542722 | 0 | Zn | No
SOHNAF | 8.77466 | 8.24178 | 8.76382 | 1.17605 | 1761.97 | 0 | 0.686 | 0.686 | 0.583311 | 0.583311 | 0 | Zn | No
SOHNEJ | 8.72478 | 7.97366 | 8.7184 | 1.18471 | 1763.69 | 0 | 0.6672 | 0.6672 | 0.563178 | 0.563178 | 0 | Zn | No
SOHNIN | 8.46136 | 7.91648 | 8.46136 | 1.21276 | 1706.15 | 0 | 0.6704 | 0.6704 | 0.552789 | 0.552789 | 0 | Zn | No
SOJDEB | 4.05829 | 3.12347 | 4.04963 | 1.15595 | 0 | 644.936 | 0.49 | 0.49 | 0.423895 | 0.423895 | 0 | Cr | No
SOJGOO | 6.25393 | 4.92061 | 6.24311 | 1.24524 | 933.744 | 0 | 0.513 | 0.513 | 0.411967 | 0.411967 | 0 | Ce | Yes | Ce
SOJKAF | 3.1204 | 2.56957 | 3.10496 | 1.71849 | 0 | 0 | 0.376 | 0.376 | 0.218796 | 0.218796 | 0 | Cd | No
SOJKOT01 | 3.47216 | 3.17302 | 3.47216 | 1.60583 | 0 | 12.9777 | 0.4446 | 0.4446 | 0.276866 | 0.276866 | 0 | Co | No
SOJKOT02 | 3.48201 | 3.18874 | 3.47634 | 1.60292 | 0 | 17.3035 | 0.4452 | 0.4452 | 0.277742 | 0.277742 | 0 | Co | No
SOJKOT03 | 3.48714 | 3.20549 | 3.48363 | 1.59604 | 0 | 19.2699 | 0.4506 | 0.4506 | 0.282323 | 0.282323 | 0 | Co | No
SOJSUH | 8.78676 | 6.77563 | 8.78676 | 0.847279 | 2434.34 | 0 | 0.6744 | 0.6744 | 0.79596 | 0.79596 | 0 | Gd | Yes | Gd
SOJTOC | 4.09266 | 2.94986 | 4.05135 | 1.34552 | 0 | 263.89 | 0.4056 | 0.4056 | 0.301445 | 0.301445 | 0 | Zn,K | Yes | Zn,K
SOKKOT | 6.1792 | 5.66918 | 6.17838 | 1.21138 | 703.947 | 66.6897 | 0.5432 | 0.5432 | 0.448412 | 0.448412 | 0 | In | No
SOKKUZ | 6.70484 | 6.32665 | 6.70484 | 1.05966 | 2157.74 | 0 | 0.6502 | 0.6502 | 0.613593 | 0.613593 | 0 | In | No
SOKWAS | 6.00629 | 4.14523 | 5.99555 | 1.89659 | 914.246 | 0 | 0.6016 | 0.6016 | 0.317201 | 0.317201 | 0 | U | Yes | U
SOKWAS01 | 5.31439 | 4.17423 | 5.31439 | 1.94035 | 914.299 | 0 | 0.5988 | 0.5988 | 0.308604 | 0.308604 | 0 | U | Yes | U
SOKWUM | 5.85854 | 4.29712 | 5.84922 | 1.62759 | 1503.54 | 0 | 0.6492 | 0.6492 | 0.398872 | 0.398872 | 0 | Ni,U | Yes | U
SOKXIB | 11.6126 | 7.16546 | 11.6126 | 0.857146 | 2310.74 | 0 | 0.706 | 0.706 | 0.823663 | 0.823663 | 0 | Cu,Co | Yes | Cu,Co
SOKXOH | 22.96741 | 14.74434 | 21.68942 | 0.423627 | 4395.43 | 0 | 0.8094 | 0.8094 | 1.91064 | 1.91064 | 0 | Cu,Co | Yes | Cu,Co
SOMCON | 8.11347 | 7.39172 | 8.11088 | 1.23046 | 1645.79 | 0 | 0.6712 | 0.6712 | 0.545487 | 0.545487 | 0 | Zn | No
SOMFAC | 6.70637 | 6.34214 | 6.70637 | 1.04875 | 2179.2 | 0 | 0.6702 | 0.6702 | 0.639049 | 0.639049 | 0 | In | No
SOMFEG | 6.71551 | 6.34258 | 6.71551 | 1.05531 | 2164.44 | 0 | 0.6512 | 0.6512 | 0.61707 | 0.61707 | 0 | In | No
SOMFIK | 6.73279 | 6.35537 | 6.73279 | 1.03071 | 2199.08 | 0 | 0.6584 | 0.6584 | 0.63878 | 0.63878 | 0 | In | No
SOMSIY | 6.00203 | 5.70916 | 6.00203 | 1.30077 | 1182.64 | 0 | 0.5758 | 0.5758 | 0.442662 | 0.442662 | 0 | Ga | No
SONTAR | 6.97799 | 5.28288 | 6.97799 | 1.00094 | 2332.14 | 0 | 0.674 | 0.674 | 0.673365 | 0.673365 | 0 | Pr | Yes | Pr
SONTEV | 5.43437 | 4.24948 | 5.43437 | 1.4845 | 794.252 | 0 | 0.5352 | 0.5352 | 0.360526 | 0.360526 | 0 | Eu | No
SONTIZ | 6.62072 | 5.41763 | 6.62072 | 1.09079 | 2126.83 | 0 | 0.6638 | 0.6638 | 0.608548 | 0.608548 | 0 | Tb | Yes | Tb
SONTOF | 6.50923 | 5.39354 | 6.50923 | 1.11456 | 2047.56 | 0 | 0.6604 | 0.6604 | 0.592523 | 0.592523 | 0 | Dy | Yes | Dy
SONTUL | 11.07564 | 6.55104 | 11.07564 | 0.882976 | 2450.45 | 0 | 0.717 | 0.717 | 0.812027 | 0.812027 | 0 | Cu | Yes | Cu
SONVAT | 13.18133 | 6.56576 | 13.18133 | 0.88151 | 2424.45 | 0 | 0.7168 | 0.7168 | 0.81315 | 0.81315 | 0 | Cu | Yes | Cu
SONVEX | 13.20026 | 6.62162 | 13.20026 | 0.879921 | 2416.26 | 0 | 0.7172 | 0.7172 | 0.815073 | 0.815073 | 0 | Cu | Yes | Cu
SONVIB | 13.19327 | 6.63983 | 13.19327 | 0.881013 | 2398.7 | 0 | 0.7204 | 0.7204 | 0.817695 | 0.817695 | 0 | Cu | Yes | Cu
SOPLAM | 7.99336 | 6.43639 | 7.96868 | 0.786263 | 2808.75 | 0 | 0.6702 | 0.6702 | 0.852386 | 0.852386 | 0 | Zn | Yes | Zn
SOPLEQ | 8.78838 | 7.50509 | 8.78838 | 0.73171 | 3030.3 | 0 | 0.6802 | 0.6802 | 0.929603 | 0.929603 | 0 | Zn | No
SOPLIU | 8.00418 | 6.00384 | 7.95536 | 0.793634 | 2638.07 | 0 | 0.6836 | 0.6836 | 0.861354 | 0.861354 | 0 | Zn | Yes | Zn
SOPLOA | 8.29809 | 6.85068 | 8.29809 | 0.790491 | 2605.68 | 0 | 0.6598 | 0.6598 | 0.834671 | 0.834671 | 0 | Zn | Yes | Zn
SOPPOD | 2.85187 | 2.58084 | 2.85187 | 2.08302 | 0 | 0 | 0.334 | 0.334 | 0.160344 | 0.160344 | 0 | Tb,K | Yes | K
SOQHIR01 | 5.29124 | 3.26263 | 5.25532 | 1.49431 | 0 | 702.532 | 0.5198 | 0.5198 | 0.347852 | 0.347852 | 0 | Tb | No
SOQJOZ | 3.96651 | 2.53369 | 3.96651 | 1.87854 | 0 | 101.347 | 0.4106 | 0.4106 | 0.218574 | 0.218574 | 0 | Mg,Al | Yes | Mg
SORQAT | 4.4873 | 3.3179 | 4.4873 | 1.95445 | 149.037 | 63.5931 | 0.3762 | 0.3762 | 0.192484 | 0.192484 | 0 | Nd | Yes | Nd
SORXAA | 4.50589 | 3.34598 | 4.50589 | 1.9208 | 155.606 | 76.081 | 0.3866 | 0.3866 | 0.20127 | 0.20127 | 0 | Pr | Yes | Pr
SOSFAJ | 4.59734 | 3.39541 | 4.5342 | 1.90171 | 152.532 | 64.9789 | 0.3594 | 0.3594 | 0.188988 | 0.188988 | 0 | La | No
SOSSEA | 4.66034 | 3.46037 | 4.63504 | 1.16769 | 834.933 | 0 | 0.5088 | 0.5088 | 0.435731 | 0.435731 | 0 | Cd | No
SOTBIM | 5.21188 | 2.9066 | 5.19393 | 1.48535 | 0 | 414.86 | 0.4698 | 0.4698 | 0.316289 | 0.316289 | 0 | Be | Yes | Be
SOTTUR | 4.85387 | 3.54585 | 4.85387 | 1.5081 | 461.447 | 0 | 0.4606 | 0.4606 | 0.305417 | 0.305417 | 0 | Sr | Yes | Sr
SOTWOP | 6.21348 | 5.18247 | 6.21348 | 1.16378 | 1945.21 | 0 | 0.6514 | 0.6514 | 0.559726 | 0.559726 | 0 | Eu | Yes | Eu
SOTWUV | 6.18672 | 5.12197 | 6.18672 | 1.20466 | 1874.85 | 0 | 0.6516 | 0.6516 | 0.540898 | 0.540898 | 0 | Tb | Yes | Tb
SOTXAC | 6.12649 | 5.14189 | 6.12133 | 1.25484 | 1794.63 | 0 | 0.645 | 0.645 | 0.514011 | 0.514011 | 0 | Er | Yes | Er
SOTXEG | 5.04075 | 3.40746 | 5.04075 | 1.50786 | 418.326 | 0 | 0.472 | 0.472 | 0.313026 | 0.313026 | 0 | Yb | No
SOVHAM | 4.88485 | 4.19849 | 4.88485 | 1.17469 | 1199.86 | 0 | 0.5526 | 0.5526 | 0.470422 | 0.470422 | 0 | Cd,Ni | Yes | Ni
SOVHIU | 5.10052 | 4.091 | 5.08809 | 1.5478 | 685.56 | 0 | 0.4806 | 0.4806 | 0.310506 | 0.310506 | 0 | Cd,Ni | Yes | Ni
SOVHOA | 4.19176 | 3.82361 | 4.19176 | 1.2075 | 1100.17 | 0 | 0.5406 | 0.5406 | 0.4477 | 0.4477 | 0 | Cd,Ni | Yes | Ni
SOVLEW | 16.78989 | 6.64048 | 16.78989 | 0.755158 | 2896.07 | 0 | 0.742 | 0.742 | 0.982576 | 0.982576 | 0 | Cu | Yes | Cu
SOXDAM | 7.87287 | 4.28499 | 7.87287 | 1.75813 | 608.188 | 0 | 0.4738 | 0.4738 | 0.26949 | 0.26949 | 0 | Tb,Zn | Yes | Zn
SOXDEQ | 7.82825 | 4.19616 | 7.82511 | 1.75226 | 575.152 | 0 | 0.4478 | 0.4478 | 0.255556 | 0.255556 | 0 | Tb,Co | Yes | Co
SOXHUI | 3.17946 | 2.67031 | 3.17946 | 1.45429 | 0 | 0 | 0.27 | 0.27 | 0.185657 | 0.185657 | 0 | Li | No
SOXZIP | 4.84498 | 3.39045 | 4.84498 | 1.74398 | 414.188 | 0 | 0.47 | 0.47 | 0.269498 | 0.269498 | 0 | Ba,Co | Yes | Ba
SOYFUJ | 4.60508 | 3.53241 | 4.56134 | 1.47456 | 623.177 | 0 | 0.5152 | 0.5152 | 0.349392 | 0.349392 | 0 | Ag | Yes | Ag
SOYWOT | 13.17245 | 6.57882 | 13.17245 | 0.881994 | 2434.99 | 0 | 0.7166 | 0.7166 | 0.812478 | 0.812478 | 0 | Cu | Yes | Cu
SOYWUZ | 13.18202 | 6.56101 | 13.18202 | 0.874244 | 2480.14 | 0 | 0.7172 | 0.7172 | 0.820366 | 0.820366 | 0 | Cu | Yes | Cu
SOYYEL | 4.14906 | 3.0252 | 4.14906 | 2.08619 | 0 | 108.277 | 0.4644 | 0.4644 | 0.222607 | 0.222607 | 0 | Fe | Yes | Fe
SOZBIS | 7.02326 | 5.68654 | 7.02326 | 1.02671 | 2598.37 | 0 | 0.7458 | 0.7458 | 0.7264 | 0.7264 | 0 | Cd | No
SOZGIZ | 8.59808 | 3.83664 | 8.57584 | 1.027 | 1735.31 | 0 | 0.6252 | 0.6252 | 0.608761 | 0.608761 | 0 | Tm | Yes | Tm
SOZGOF | 8.62412 | 3.75854 | 8.61676 | 1.03974 | 1703.98 | 0 | 0.6218 | 0.6218 | 0.598036 | 0.598036 | 0 | Yb | Yes | Yb
SOZPUU | 5.35123 | 2.85135 | 5.3323 | 1.39051 | 0 | 182.788 | 0.3182 | 0.3182 | 0.228836 | 0.228836 | 0 | K | No
SOZRUW | 8.81736 | 4.01112 | 8.59398 | 0.978332 | 1834.4 | 0 | 0.6308 | 0.6308 | 0.644771 | 0.644771 | 0 | Sm | Yes | Sm
SOZSAD | 8.8027 | 3.99777 | 8.80075 | 0.979603 | 1840.31 | 0 | 0.6322 | 0.6322 | 0.645363 | 0.645363 | 0 | Eu | Yes | Eu
SOZSEH | 8.87095 | 4.01926 | 8.85196 | 0.99882 | 1781.67 | 0 | 0.63 | 0.63 | 0.630744 | 0.630744 | 0 | Gd | Yes | Gd
SOZSIL | 8.7376 | 3.97317 | 8.68094 | 0.99936 | 1795.03 | 0 | 0.631 | 0.631 | 0.631404 | 0.631404 | 0 | Tb | Yes | Tb
SOZSOR | 8.74499 | 3.992 | 8.31175 | 1.01024 | 1767.53 | 0 | 0.6274 | 0.6274 | 0.621043 | 0.621043 | 0 | Dy | Yes | Dy
SOZSUX | 8.70746 | 3.96873 | 8.68609 | 1.0202 | 1748.63 | 0 | 0.6284 | 0.6284 | 0.615958 | 0.615958 | 0 | Er | Yes | Er
SROXAL01 | 5.2745 | 3.39347 | 5.26737 | 2.11965 | 191.529 | 0 | 0.354 | 0.354 | 0.167008 | 0.167008 | 0 | Sr | Yes | Sr
SUBMIN | 9.97573 | 6.14945 | 9.9755 | 0.833875 | 1978.89 | 0 | 0.635 | 0.635 | 0.761505 | 0.761505 | 0 | Cd | No
SUCLOT | 5.75412 | 5.30597 | 5.75185 | 0.900285 | 1841.33 | 0 | 0.6148 | 0.6148 | 0.682895 | 0.682895 | 0 | Ca | Yes | Ca
SUFBAY | 6.49481 | 4.4278 | 6.49481 | 0.863231 | 2279.51 | 0 | 0.608 | 0.608 | 0.704331 | 0.704331 | 0 | Cd | No
SUFHIM | 10.78647 | 9.46825 | 10.78641 | 1.0639 | 1249.03 | 0 | 0.569 | 0.569 | 0.534826 | 0.534826 | 0 | Na,Zn | Yes | Na,Zn
SUFJIO | 6.28851 | 3.57969 | 6.27024 | 1.16864 | 1271.94 | 3.2565 | 0.6096 | 0.6096 | 0.52163 | 0.52163 | 0 | Zn | Yes | Zn
SUFJOU | 6.30332 | 3.54841 | 6.29414 | 1.24899 | 1140.61 | 0 | 0.571 | 0.571 | 0.457169 | 0.457169 | 0 | Zn | Yes | Zn
SUFROA | 5.45181 | 5.00801 | 5.45026 | 0.91452 | 1603.69 | 0 | 0.6234 | 0.6234 | 0.681669 | 0.681669 | 0 | Cu | No
SUGDIJ | 12.99556 | 11.59411 | 12.53696 | 0.409914 | 4816.02 | 0 | 0.8394 | 0.8394 | 2.04775 | 2.04775 | 0 | Zn | No
SUGSEU | 11.89133 | 7.65592 | 10.99435 | 0.834492 | 2427.93 | 0 | 0.7306 | 0.7306 | 0.875503 | 0.875503 | 0 | Zn | Yes | Zn
SUGVUM | 5.79435 | 4.06776 | 5.78784 | 1.1064 | 1156.05 | 0 | 0.5442 | 0.5442 | 0.491863 | 0.491863 | 0 | Cu | Yes | Cu
SUHBAA | 11.92534 | 10.15941 | 10.7957 | 0.715863 | 2757.16 | 0 | 0.807 | 0.807 | 1.12731 | 1.12731 | 0.000279383 | Zn | Yes | Zn
SUHHOT | 3.34085 | 2.62208 | 3.34085 | 2.18322 | 0 | 0 | 0.3694 | 0.3694 | 0.1692 | 0.1692 | 0 | La | Yes | La
SUHMEP | 8.35438 | 6.74513 | 8.35438 | 1.25512 | 1298.27 | 0 | 0.6082 | 0.6082 | 0.484574 | 0.484574 | 0 | Co | No
SUJNUH | 7.55155 | 6.59808 | 7.55155 | 1.24948 | 789.474 | 0 | 0.5334 | 0.5334 | 0.426897 | 0.426897 | 0 | Cu | Yes | Cu
SUJQOE | 4.04841 | 2.83947 | 4.00192 | 1.20423 | 0 | 417.671 | 0.488 | 0.488 | 0.405239 | 0.405239 | 0 | Zn | No
SUJREV | 4.09412 | 3.04808 | 3.93219 | 1.22146 | 0 | 416.767 | 0.4792 | 0.4792 | 0.392318 | 0.392318 | 0 | Zn | No
SUJRIZ | 3.83402 | 2.51827 | 3.80401 | 1.33799 | 0 | 291.939 | 0.4354 | 0.4354 | 0.325414 | 0.325414 | 0 | Zn | No
SUKKOZ | 4.90478 | 3.3887 | 4.90478 | 2.82716 | 165.865 | 0 | 0.3192 | 0.3192 | 0.112905 | 0.112905 | 0 | Pt,K | Yes | Pt,K
SUKKUF | 5.04 | 3.85862 | 5.04 | 2.47267 | 248.059 | 0 | 0.3764 | 0.3764 | 0.152224 | 0.152224 | 0 | Pt,K | Yes | K
SUKKUG | 11.3345 | 4.2895 | 11.3345 | 1.1764 | 1554.98 | 0 | 0.6228 | 0.6228 | 0.529413 | 0.529413 | 0 | Cu | Yes | Cu
SUKMAO | 11.30925 | 3.93846 | 11.30925 | 1.19101 | 1564.96 | 0 | 0.623 | 0.623 | 0.523084 | 0.523084 | 0 | Cu | Yes | Cu
SUKNOC | 12.16925 | 11.40732 | 12.16925 | 0.725109 | 2500.21 | 0 | 0.7 | 0.7 | 0.965373 | 0.965373 | 0 | Cd,K | Yes | Cd
SUKNUI | 11.25061 | 10.30174 | 11.25061 | 0.775347 | 2393.32 | 0 | 0.6848 | 0.6848 | 0.883217 | 0.883217 | 0 | Cd,Na | Yes | Cd
SUKREX | 5.76528 | 3.44001 | 5.76528 | 2.05587 | 375.407 | 0 | 0.4332 | 0.4332 | 0.210714 | 0.210714 | 0 | La | Yes | La
SUKRIB | 5.67492 | 3.40868 | 5.64201 | 2.09272 | 373.192 | 0 | 0.4274 | 0.4274 | 0.204232 | 0.204232 | 0 | Ce | Yes | Ce
SUKYIH | 9.64677 | 7.09331 | 9.64677 | 0.59954 | 3957 | 0 | 0.7742 | 0.7742 | 1.29132 | 1.29132 | 0 | Cu | Yes | Cu
SUKYON | 10.7978 | 7.28862 | 10.07334 | 0.52652 | 5416.81 | 1.14178 | 0.7786 | 0.7786 | 1.47877 | 1.47877 | 0 | Cu | Yes | Cu
SULKIU | 5.12422 | 3.08346 | 4.51173 | 1.26023 | 0 | 751.732 | 0.5146 | 0.5146 | 0.408337 | 0.408337 | 0 | Zn | Yes | Zn
SUNHEP | 5.14819 | 2.79499 | 5.12861 | 1.41868 | 0 | 705.798 | 0.5512 | 0.5512 | 0.388531 | 0.388531 | 0 | Yb | Yes | Yb
SUNHIT | 5.0304 | 2.73406 | 4.53432 | 1.34905 | 0 | 709.029 | 0.5452 | 0.5452 | 0.404136 | 0.404136 | 0 | Sm | Yes | Sm
SUNHOZ | 5.04432 | 2.75672 | 4.76799 | 1.18985 | 0 | 794.075 | 0.5354 | 0.5354 | 0.449973 | 0.449973 | 0 | Y | Yes | Y
SUNHUF | 6.56646 | 4.08998 | 6.54784 | 1.26553 | 1174.18 | 0 | 0.5694 | 0.5694 | 0.449931 | 0.449931 | 0 | Nd | No
SUNJER | 4.80272 | 3.79637 | 4.63139 | 1.43298 | 1185.45 | 0 | 0.5816 | 0.5816 | 0.405867 | 0.405867 | 0 | Yb | Yes | Yb
SUNJIV | 4.89155 | 3.90131 | 4.73471 | 1.36084 | 1289.29 | 0 | 0.5968 | 0.5968 | 0.438553 | 0.438553 | 0 | Dy | Yes | Dy
SUNJOB | 4.89048 | 3.89627 | 4.72752 | 1.37509 | 1268.65 | 0 | 0.5894 | 0.5894 | 0.428626 | 0.428626 | 0 | Ho | Yes | Ho
SUNJOB01 | 4.89634 | 3.8976 | 4.73512 | 1.37366 | 1254.84 | 0 | 0.596 | 0.596 | 0.433877 | 0.433877 | 0 | Ho | Yes | Ho
SUNLAP | 15.71173 | 14.36824 | 15.70209 | 0.304225 | 5456.29 | 0 | 0.8758 | 0.8758 | 2.87879 | 2.87879 | 0 | Cu | Yes | Cu
SUNLET | 14.87522 | 10.10535 | 14.86073 | 0.621573 | 2609.18 | 0 | 0.734 | 0.734 | 1.18088 | 1.18088 | 0 | Cu | Yes | Cu
SUPLOF | 9.82615 | 5.81764 | 9.823 | 0.800346 | 2690.36 | 0 | 0.6784 | 0.6784 | 0.847633 | 0.847633 | 0 | Zn | No
SUPQAW | 12.03938 | 6.80096 | 12.03938 | 0.533609 | 4568.06 | 0 | 0.7952 | 0.7952 | 1.49023 | 1.49023 | 0 | Cu | Yes | Cu
SUQHUJ | 7.25953 | 5.23411 | 7.25953 | 1.08539 | 2488.77 | 0 | 0.709 | 0.709 | 0.653219 | 0.653219 | 0 | In | Yes | In
SUQJEV | 6.37976 | 3.41068 | 6.37976 | 1.61288 | 779.698 | 0 | 0.5318 | 0.5318 | 0.329721 | 0.329721 | 0 | In | Yes | In
SURDOA | 4.38797 | 3.72635 | 4.38797 | 1.29817 | 545.82 | 0 | 0.448 | 0.448 | 0.345101 | 0.345101 | 0 | Co | No
SURHEU | 8.75392 | 3.85708 | 8.75392 | 1.61914 | 1029.58 | 0 | 0.569 | 0.569 | 0.351421 | 0.351421 | 0.000123522 | Zr | No
SURHEU01 | 8.7439 | 3.85039 | 8.7439 | 1.61905 | 1027.86 | 0 | 0.5698 | 0.5698 | 0.351935 | 0.351935 | 0.000123529 | Zr | No
SURHEU02 | 8.70584 | 3.84457 | 8.70584 | 1.62392 | 1013.89 | 0 | 0.566 | 0.566 | 0.348539 | 0.348539 | 0.000123158 | Zr | No
SURKUN | 8.75193 | 3.87567 | 8.75193 | 1.61914 | 1034.02 | 0 | 0.5708 | 0.5708 | 0.352533 | 0.352533 | 0.000123522 | Zr | No
SURKUN01 | 8.71483 | 3.85255 | 8.71483 | 1.61835 | 1032.9 | 0 | 0.581 | 0.581 | 0.359009 | 0.359009 | 0.000123583 | Zr | No
SURLEY | 8.70904 | 3.84622 | 8.70904 | 1.62137 | 1029.82 | 0 | 0.5792 | 0.5792 | 0.35723 | 0.35723 | 0.000123353 | Zr | No
SUSMIE01 | 3.95995 | 2.90462 | 3.90339 | 1.58671 | 0 | 149.453 | 0.4094 | 0.4094 | 0.258018 | 0.258018 | 0 | Ni | No
SUSRUV | 7.5604 | 3.02876 | 7.55252 | 1.19859 | 0 | 1006.33 | 0.5328 | 0.5328 | 0.444521 | 0.444521 | 0 | Zn | Yes | Zn
SUSZIQ | 6.2853 | 5.33445 | 6.2853 | 1.91818 | 365.087 | 0 | 0.4294 | 0.4294 | 0.223858 | 0.223858 | 0 | Al | No
SUSZOW | 6.37118 | 5.41681 | 6.36973 | 1.91863 | 376.031 | 0 | 0.4268 | 0.4268 | 0.22245 | 0.22245 | 0 | Al | No
SUTJIC | 5.35062 | 3.21758 | 5.35062 | 1.19271 | 0 | 341.232 | 0.445 | 0.445 | 0.373101 | 0.373101 | 0 | Ni | Yes | Ni
SUVFEU | 3.49004 | 2.51123 | 3.47494 | 1.54549 | 0 | 20.6983 | 0.4824 | 0.4824 | 0.312133 | 0.312133 | 0 | V | Yes | V
SUVNEE | 15.6562 | 6.95834 | 15.6562 | 0.815704 | 1942.26 | 385.692 | 0.6944 | 0.6944 | 0.851289 | 0.851289 | 0 | Ni | Yes | Ni
SUVZOA | 4.91499 | 2.47432 | 4.88987 | 1.62191 | 0 | 329.845 | 0.4362 | 0.4362 | 0.268942 | 0.268942 | 0 | Zn,V | Yes | Zn,V
SUVZUG | 5.03983 | 3.1326 | 5.03983 | 1.62871 | 0 | 375.709 | 0.465 | 0.465 | 0.285502 | 0.285502 | 0 | Zn,V | Yes | Zn,V
SUWBET | 4.90044 | 3.63709 | 4.9004 | 1.39724 | 915.152 | 0 | 0.5378 | 0.5378 | 0.384902 | 0.384902 | 0 | Ag | Yes | Ag
SUWQEI | 9.47366 | 7.57886 | 8.89706 | 0.818244 | 1909.88 | 0 | 0.6376 | 0.6376 | 0.779229 | 0.779229 | 0 | Cu | Yes | Cu
SUWZOB | 6.70783 | 4.95135 | 6.56571 | 1.10406 | 1261.37 | 0 | 0.575 | 0.575 | 0.520806 | 0.520806 | 0 | Zn | Yes | Zn
SUXGUP | 6.64864 | 4.01399 | 6.50779 | 2.47221 | 164.51 | 0 | 0.3784 | 0.3784 | 0.153062 | 0.153062 | 0 | Zn | No
SUXNIJ | 5.64724 | 4.5438 | 5.64724 | 1.44554 | 1357.92 | 0 | 0.566 | 0.566 | 0.39155 | 0.39155 | 0 | V | Yes | V
SUXSEL | 6.35762 | 4.67645 | 6.35762 | 1.30067 | 1233.25 | 0 | 0.5602 | 0.5602 | 0.4307 | 0.4307 | 0 | Cd | Yes | Cd
SUXYAM | 4.45009 | 2.58344 | 4.42304 | 1.44787 | 0 | 252.311 | 0.4846 | 0.4846 | 0.3347 | 0.3347 | 0 | Nd | No
SUXYEQ | 4.31084 | 2.50274 | 4.31084 | 1.53831 | 0 | 199.525 | 0.475 | 0.475 | 0.308779 | 0.308779 | 0 | Dy | No
SUXYIU | 4.29196 | 2.48999 | 4.28879 | 1.55181 | 0 | 192.618 | 0.4722 | 0.4722 | 0.30429 | 0.30429 | 0 | Ho | No
SUXYOA | 4.22707 | 2.45409 | 4.22505 | 1.57714 | 0 | 177.68 | 0.4674 | 0.4674 | 0.296359 | 0.296359 | 0 | Er | No
TACFIN | 4.11781 | 3.54093 | 4.10826 | 2.15064 | 260.772 | 0 | 0.499 | 0.499 | 0.232024 | 0.232024 | 0 | Zn,Co | No
TACFIN01 | 4.01428 | 3.59259 | 3.98738 | 2.27761 | 180.439 | 0 | 0.4656 | 0.4656 | 0.204425 | 0.204425 | 0 | Zn,Co | Yes | Zn,Co
TACFIN02 | 3.87987 | 3.33199 | 3.86933 | 2.53869 | 132.725 | 0 | 0.4738 | 0.4738 | 0.186632 | 0.186632 | 0 | Zn | Yes | Zn
TACJIS | 4.83288 | 3.1608 | 4.83288 | 1.22564 | 0 | 662.29 | 0.5448 | 0.5448 | 0.444503 | 0.444503 | 0 | Cd | Yes | Cd
TACPAP | 6.18933 | 6.06319 | 6.18525 | 1.70548 | 367.968 | 0 | 0.428 | 0.428 | 0.250956 | 0.250956 | 0 | Zn | No
TACPET | 6.03338 | 5.92233 | 6.03037 | 1.73347 | 355.803 | 0 | 0.4186 | 0.4186 | 0.241481 | 0.241481 | 0 | Zn | No
TACPIX | 6.11363 | 6.00668 | 6.11363 | 1.71163 | 368.246 | 0 | 0.4286 | 0.4286 | 0.250405 | 0.250405 | 0 | Zn | No
TACQUK | 5.31454 | 2.6763 | 5.24674 | 2.0922 | 0 | 353.374 | 0.3938 | 0.3938 | 0.188223 | 0.188223 | 0 | Ga,V,K | Yes | V,K
TACWOM | 6.848 | 5.25293 | 6.59533 | 0.694132 | 3637.09 | 0 | 0.711 | 0.711 | 1.0243 | 1.0243 | 0 | Ni | Yes | Ni
TACWUS | 6.83932 | 5.17767 | 6.83932 | 0.667047 | 3737.18 | 0 | 0.6944 | 0.6944 | 1.04101 | 1.04101 | 0 | Mn | Yes | Mn
TACYAX | 5.05515 | 2.69572 | 5.05515 | 1.22535 | 0 | 462.815 | 0.494 | 0.494 | 0.40315 | 0.40315 | 0 | Cu | Yes | Cu
TADCAE | 4.68506 | 3.03191 | 4.68506 | 1.61627 | 0 | 191.048 | 0.4632 | 0.4632 | 0.286585 | 0.286585 | 0 | Zn | Yes | Zn
TADCOS | 5.56445 | 4.67968 | 5.55486 | 1.27739 | 1665.87 | 0 | 0.6456 | 0.6456 | 0.505404 | 0.505404 | 0 | Zn | No
TADWEC | 12.9835 | 12.22348 | 12.9835 | 0.782876 | 2055.94 | 0 | 0.6462 | 0.6462 | 0.825418 | 0.825418 | 0 | Zn | Yes | Zn
TADWIG | 12.20204 | 12.01283 | 12.20204 | 0.782648 | 2138.55 | 0 | 0.6702 | 0.6702 | 0.856323 | 0.856323 | 0 | Zn | Yes | Zn
TADWOM | 9.57231 | 6.35673 | 9.57231 | 0.87901 | 2150.57 | 0 | 0.6552 | 0.6552 | 0.745384 | 0.745384 | 0 | Zn,Ti | Yes | Zn,Ti
TADYEE | 6.41454 | 5.84385 | 6.41454 | 1.06115 | 1290.51 | 0 | 0.545 | 0.545 | 0.513592 | 0.513592 | 0 | Mo,Ni | No
TADYII | 4.96323 | 4.04573 | 4.95818 | 1.11527 | 1438.44 | 0 | 0.5578 | 0.5578 | 0.500149 | 0.500149 | 0 | W,Ni | No
TAFBEJ | 5.01203 | 2.61861 | 5.01203 | 1.6412 | 0 | 124.994 | 0.4182 | 0.4182 | 0.254814 | 0.254814 | 0 | Cd | Yes | Cd
TAFBIN | 4.89948 | 3.22692 | 4.89948 | 1.6684 | 0 | 270.763 | 0.4126 | 0.4126 | 0.247303 | 0.247303 | 0 | Cd | No
TAFPOG | 4.50085 | 2.84285 | 4.46717 | 1.62237 | 0 | 368.069 | 0.487 | 0.487 | 0.300178 | 0.300178 | 0 | Al | No
TAGBUZ | 4.64533 | 3.41141 | 4.64533 | 1.22769 | 489.118 | 0 | 0.4834 | 0.4834 | 0.393746 | 0.393746 | 0 | Ag | Yes | Ag
TAGCIP | 3.30015 | 2.59776 | 3.28958 | 3.86501 | 0 | 0 | 0.3438 | 0.3438 | 0.0889519 | 0.0889519 | 0 | Pu | No
TAGSEB | 5.65756 | 4.12237 | 5.64659 | 1.3278 | 715.647 | 0 | 0.4958 | 0.4958 | 0.373401 | 0.373401 | 0 | Cu,V | Yes | Cu,V
TAGTED | 7.12719 | 5.34262 | 7.10815 | 0.804618 | 3077.29 | 0 | 0.6892 | 0.6892 | 0.856555 | 0.856555 | 0 | Mg | Yes | Mg
TAGTIH | 7.18408 | 5.4183 | 7.18408 | 0.735724 | 3742.25 | 0 | 0.7098 | 0.7098 | 0.964764 | 0.964764 | 0 | Mg | Yes | Mg
TAGTUT | 8.9985 | 5.11189 | 8.9985 | 0.769828 | 2552.36 | 0 | 0.6538 | 0.6538 | 0.849281 | 0.849281 | 0 | Mg | Yes | Mg
TAGVAB | 7.19373 | 5.47476 | 7.19162 | 0.743514 | 3328.7 | 0 | 0.678 | 0.678 | 0.911886 | 0.911886 | 0 | Mg | Yes | Mg
TAHNEY | 10.9331 | 7.2387 | 10.84031 | 1.02563 | 2264.33 | 0.0460334 | 0.7992 | 0.7992 | 0.779225 | 0.779225 | 0 | W,Cu | Yes | Cu
TAHYUZ | 4.56041 | 2.93335 | 4.55647 | 1.76079 | 0 | 126.718 | 0.3476 | 0.3476 | 0.197411 | 0.197411 | 0 | Co | Yes | Co
TAJQEC | 5.00436 | 2.9023 | 4.99835 | 1.43268 | 0 | 493.15 | 0.5244 | 0.5244 | 0.366026 | 0.366026 | 0 | V | Yes | V
TAJTOQ | 3.86191 | 2.88549 | 3.68526 | 1.35217 | 0 | 63.1113 | 0.4918 | 0.4918 | 0.363711 | 0.363711 | 0 | Sc | No
TAJTOQ01 | 3.80682 | 2.74199 | 3.80429 | 1.36597 | 0 | 52.8108 | 0.477 | 0.477 | 0.349204 | 0.349204 | 0 | Sc | No
TAJVAE | 4.25769 | 2.59395 | 3.16978 | 1.36175 | 0 | 213.143 | 0.4706 | 0.4706 | 0.345584 | 0.345584 | 0 | Sc | No
TAJVIM | 3.84984 | 2.7265 | 3.32788 | 1.35854 | 0 | 109.103 | 0.4768 | 0.4768 | 0.350964 | 0.350964 | 0 | Sc | No
TAJVOS | 3.99913 | 2.61525 | 3.86002 | 1.36677 | 0 | 190.733 | 0.4684 | 0.4684 | 0.342705 | 0.342705 | 0 | Sc | No
TAJVOS01 | 4.04473 | 2.58334 | 3.99295 | 1.36677 | 0 | 201.326 | 0.4664 | 0.4664 | 0.341242 | 0.341242 | 0 | Sc | No
TAJWAF | 3.82198 | 2.8007 | 3.72683 | 1.34969 | 0 | 53.0167 | 0.483 | 0.483 | 0.357861 | 0.357861 | 0 | Sc | No
TAJWAF01 | 3.92572 | 2.70526 | 3.33304 | 1.34969 | 0 | 173.969 | 0.475 | 0.475 | 0.351933 | 0.351933 | 0 | Sc | No
TAJWAF02 | 3.91878 | 2.72585 | 3.34938 | 1.34969 | 0 | 164.88 | 0.479 | 0.479 | 0.354897 | 0.354897 | 0 | Sc | No
TAJXIO | 3.69262 | 3.45097 | 3.69262 | 2.33323 | 41.2184 | 0 | 0.319 | 0.319 | 0.136721 | 0.136721 | 0 | Ag | Yes | Ag
TAJXIO01 | 3.69381 | 3.48019 | 3.69381 | 2.30789 | 44.3085 | 0 | 0.3224 | 0.3224 | 0.139695 | 0.139695 | 0 | Ag | Yes | Ag
TAJXIO02 | 3.66669 | 3.45698 | 3.66669 | 2.31975 | 41.7367 | 0 | 0.3178 | 0.3178 | 0.136997 | 0.136997 | 0 | Ag | Yes | Ag
TAJXIO03 | 3.62936 | 3.42106 | 3.62936 | 2.33614 | 37.6767 | 0 | 0.3106 | 0.3106 | 0.132954 | 0.132954 | 0 | Ag | Yes | Ag
TAJXIO04 | 3.63081 | 3.41863 | 3.61802 | 2.33825 | 37.2728 | 0 | 0.3114 | 0.3114 | 0.133177 | 0.133177 | 0 | Ag | Yes | Ag
TAJXIO05 | 3.65731 | 3.32158 | 3.65435 | 2.33501 | 29.1439 | 0 | 0.3294 | 0.3294 | 0.14107 | 0.14107 | 0 | Ag | Yes | Ag
TAJXIO06 | 3.64535 | 3.29678 | 3.60844 | 2.33891 | 0 | 27.3511 | 0.3298 | 0.3298 | 0.141006 | 0.141006 | 0 | Ag | Yes | Ag
TAJXIO07 | 3.63497 | 3.28431 | 3.63403 | 2.34367 | 0 | 24.9784 | 0.3268 | 0.3268 | 0.13944 | 0.13944 | 0 | Ag | Yes | Ag
TAKGOE | 10.5248 | 9.55919 | 10.5248 | 1.53175 | 804.446 | 0 | 0.5862 | 0.5862 | 0.3827 | 0.3827 | 0 | Cu,La | Yes | Cu
TAKGUK | 10.52986 | 9.57688 | 10.52986 | 1.52454 | 811.103 | 0 | 0.5926 | 0.5926 | 0.388707 | 0.388707 | 0 | Cu,Ce | Yes | Cu
TAKHAR | 10.31674 | 9.51664 | 10.31674 | 1.55109 | 795.781 | 0 | 0.5892 | 0.5892 | 0.379861 | 0.379861 | 0 | Cu,Eu | Yes | Cu,Eu
TAKHEV | 10.20812 | 9.46941 | 10.20812 | 1.57295 | 782.951 | 0 | 0.5872 | 0.5872 | 0.373312 | 0.373312 | 0 | Cu,Tb | Yes | Cu,Tb
TAKTIL | 7.09237 | 6.9712 | 7.09237 | 1.23349 | 1279.52 | 0 | 0.5866 | 0.5866 | 0.47556 | 0.47556 | 0 | Ga | No
TAKTOR | 7.05969 | 6.99995 | 7.05969 | 1.17586 | 1344.1 | 0 | 0.5726 | 0.5726 | 0.486963 | 0.486963 | 0 | Fe | No
TAKVAF | 7.05263 | 6.93916 | 7.05263 | 1.17979 | 1333.69 | 0 | 0.5826 | 0.5826 | 0.493819 | 0.493819 | 0 | Fe | No
TAKYEL | 7.08068 | 3.12698 | 7.08068 | 1.56884 | 0 | 365.082 | 0.49 | 0.49 | 0.312333 | 0.312333 | 0 | Eu,Co | Yes | Co
TAKYOV | 7.07022 | 3.04881 | 7.07022 | 1.61174 | 0 | 356.955 | 0.4874 | 0.4874 | 0.302407 | 0.302407 | 0 | Dy,Co | Yes | Co
TAKZEN | 4.16727 | 2.45571 | 4.16319 | 1.53718 | 0 | 299.326 | 0.476 | 0.476 | 0.309659 | 0.309659 | 0 | Zn | Yes | Zn
TALJUM | 5.82492 | 2.57519 | 5.82492 | 1.28861 | 0 | 859.446 | 0.5138 | 0.5138 | 0.398724 | 0.398724 | 0 | Cu | Yes | Cu
TAMHUM | 11.15594 | 7.259 | 10.84071 | 0.82433 | 2467.12 | 0 | 0.7282 | 0.7282 | 0.883384 | 0.883384 | 0 | Ag | Yes | Ag
TAMJAU | 8.92381 | 6.94851 | 8.92381 | 1.37984 | 827.271 | 0 | 0.549 | 0.549 | 0.397872 | 0.397872 | 0 | Ag | Yes | Ag
TAMJEY | 9.35755 | 7.41632 | 9.35755 | 1.16758 | 1403.47 | 0 | 0.615 | 0.615 | 0.52673 | 0.52673 | 0 | Ag | Yes | Ag
TAMZUE | 4.64123 | 3.89872 | 4.64123 | 1.60316 | 297.176 | 23.0996 | 0.4566 | 0.4566 | 0.284813 | 0.284813 | 0 | Gd,Co | No
TANBAN | 4.68355 | 3.94427 | 4.68195 | 1.53411 | 330.936 | 26.1892 | 0.4644 | 0.4644 | 0.302717 | 0.302717 | 0 | La,Co | No
TANBER | 4.69623 | 3.9752 | 4.69623 | 1.55724 | 334.798 | 26.1828 | 0.462 | 0.462 | 0.296679 | 0.296679 | 0 | Sm,Co | No
TANBIV | 4.67591 | 3.93255 | 4.67558 | 1.57743 | 318.09 | 24.9272 | 0.4588 | 0.4588 | 0.290853 | 0.290853 | 0 | Eu,Co | No
TANBOZ | 6.76714 | 4.26504 | 6.76714 | 1.06143 | 2500.25 | 0 | 0.7164 | 0.7164 | 0.674939 | 0.674939 | 0 | Cu | Yes | Cu
TANFEV | 3.98514 | 2.61526 | 3.98514 | 2.3923 | 0 | 144.606 | 0.4664 | 0.4664 | 0.194959 | 0.194959 | 0 | Mo,Co | No
TANLAX | 3.96455 | 2.5322 | 3.60837 | 2.18662 | 0 | 54.0396 | 0.3534 | 0.3534 | 0.161619 | 0.161619 | 0 | Tb | Yes | Tb
TANMIH | 5.18859 | 3.46319 | 5.18859 | 1.38533 | 536.106 | 0 | 0.453 | 0.453 | 0.326999 | 0.326999 | 0 | Co | Yes | Co
TANNUT | 3.94901 | 2.80773 | 3.94901 | 1.47598 | 0 | 170.682 | 0.4472 | 0.4472 | 0.302986 | 0.302986 | 0 | Zn | Yes | Zn
TAPHOJ | 3.98582 | 2.55144 | 3.98582 | 1.43274 | 0 | 60.017 | 0.396 | 0.396 | 0.276393 | 0.276393 | 0 | Zn | No
TAPKAY | 4.32619 | 2.46148 | 4.32619 | 2.00081 | 0 | 148.898 | 0.4128 | 0.4128 | 0.206317 | 0.206317 | 0 | Cu | Yes | Cu
TAPLED | 7.07448 | 3.50364 | 7.07448 | 0.974588 | 1235.18 | 0 | 0.5756 | 0.5756 | 0.590608 | 0.590608 | 0 | Cu | Yes | Cu
TAPXIT01 | 5.69893 | 5.36843 | 5.69893 | 1.57809 | 316.029 | 0 | 0.4096 | 0.4096 | 0.259554 | 0.259554 | 0 | Yb,Na | Yes | Na
TAQGEZ | 8.38886 | 8.25863 | 8.38886 | 0.927218 | 2092.05 | 0 | 0.7086 | 0.7086 | 0.764222 | 0.764222 | 0 | Cd | No
TAQGOK | 4.98254 | 4.66211 | 4.92513 | 1.2855 | 286.249 | 0 | 0.4142 | 0.4142 | 0.32221 | 0.32221 | 0 | Cr,Co | Yes | Cr
TAQGUQ | 4.82822 | 2.67666 | 4.82021 | 1.29603 | 0 | 143.182 | 0.4112 | 0.4112 | 0.317276 | 0.317276 | 0 | Cr,Co | Yes | Cr
TAQYER | 2.96446 | 2.56782 | 2.96446 | 2.38883 | 0 | 0 | 0.2572 | 0.2572 | 0.107668 | 0.107668 | 0 | V,Mn | Yes | V,Mn
TARVOX | 4.82249 | 4.38256 | 4.82249 | 1.56156 | 459.371 | 0 | 0.4084 | 0.4084 | 0.261533 | 0.261533 | 0 | Co | Yes | Co
TARVUD | 5.52201 | 5.05683 | 5.52201 | 1.5754 | 522.32 | 0 | 0.431 | 0.431 | 0.273582 | 0.273582 | 0 | Ni | Yes | Ni
TARWAK | 5.7222 | 5.11854 | 5.62643 | 1.61442 | 522.933 | 0 | 0.433 | 0.433 | 0.268207 | 0.268207 | 0 | Cu | Yes | Cu
TARWEO | 5.90162 | 5.41792 | 5.90162 | 1.76228 | 485.476 | 0 | 0.4612 | 0.4612 | 0.261707 | 0.261707 | 0 | Cd | Yes | Cd
TASFAU | 11.93851 | 7.45098 | 11.93851 | 0.561345 | 4393 | 0 | 0.7892 | 0.7892 | 1.40591 | 1.40591 | 0 | Zn | Yes | Zn
TASJUT | 4.28411 | 3.85282 | 4.28411 | 1.51154 | 402.228 | 0 | 0.4342 | 0.4342 | 0.287257 | 0.287257 | 0 | Ag | Yes | Ag
TASVUG | 7.60995 | 6.84404 | 7.60152 | 1.19319 | 1569.57 | 0 | 0.6146 | 0.6146 | 0.515088 | 0.515088 | 0 | Tb | Yes | Tb
TASWAN | 7.61281 | 6.7795 | 7.61281 | 1.23616 | 1503.6 | 0 | 0.6202 | 0.6202 | 0.501716 | 0.501716 | 0 | Tb | Yes | Tb
TASWER | 7.18775 | 6.56186 | 7.17833 | 1.27687 | 1442.19 | 0 | 0.6088 | 0.6088 | 0.47679 | 0.47679 | 0 | Gd | Yes | Gd
TASWIV | 7.31506 | 6.71653 | 7.31506 | 1.25001 | 1483.05 | 0 | 0.6122 | 0.6122 | 0.489757 | 0.489757 | 0 | Eu | Yes | Eu
TASWOB | 7.28953 | 6.56977 | 7.27292 | 1.26788 | 1448.15 | 0 | 0.6064 | 0.6064 | 0.478278 | 0.478278 | 0 | Tb | Yes | Tb
TASXIW | 7.39302 | 4.84143 | 7.39302 | 1.10616 | 1894.67 | 0 | 0.6304 | 0.6304 | 0.569897 | 0.569897 | 0 | Zn | Yes | Zn
TASYUJ | 12.08735 | 10.73897 | 12.08735 | 0.620401 | 2740.45 | 150.908 | 0.725 | 0.725 | 1.1686 | 1.1686 | 0 | Cu | Yes | Cu
TASZAQ | 12.48204 | 11.20672 | 12.48204 | 0.609743 | 2375.98 | 372.029 | 0.73 | 0.73 | 1.19723 | 1.19723 | 0 | Zn | Yes | Zn
TASZEU | 12.15024 | 10.9248 | 12.15024 | 0.559582 | 3609.76 | 0 | 0.7508 | 0.7508 | 1.34172 | 1.34172 | 0 | Cu,Fe | Yes | Cu
TATFOL | 3.86509 | 3.12277 | 3.86037 | 1.12318 | 0 | 245.912 | 0.4878 | 0.4878 | 0.434301 | 0.434301 | 0 | Ni | No
TATPOV | 8.94506 | 6.39643 | 8.9366 | 0.932619 | 2192.51 | 0 | 0.6812 | 0.6812 | 0.730416 | 0.730416 | 0 | Zn | Yes | Zn
TATSAK | 6.11386 | 4.64051 | 6.10962 | 1.23527 | 1370.29 | 0 | 0.5696 | 0.5696 | 0.461113 | 0.461113 | 0 | Co | Yes | Co
TATSIS | 4.50814 | 2.43302 | 4.40586 | 1.48587 | 0 | 299.249 | 0.4176 | 0.4176 | 0.281048 | 0.281048 | 0 | Co | No
TATSIS01 | 4.4461 | 2.40976 | 4.16413 | 1.49997 | 0 | 267.265 | 0.4014 | 0.4014 | 0.267605 | 0.267605 | 0 | Co | No
TATYOF | 3.21314 | 2.93055 | 3.19474 | 3.53826 | 0 | 0 | 0.1584 | 0.1584 | 0.0447678 | 0.0447678 | 0 | Ca,K | Yes | Ca,K
TATYUL | 3.81571 | 3.02267 | 3.81522 | 1.65837 | 0 | 106.366 | 0.2814 | 0.2814 | 0.169685 | 0.169685 | 0 | Ca,K | Yes | K
TAVCIF | 4.70191 | 2.64563 | 4.67221 | 1.27266 | 0 | 263.071 | 0.4566 | 0.4566 | 0.358776 | 0.358776 | 0 | Zn | Yes | Zn
TAVQEN | 4.08626 | 2.97808 | 4.08626 | 1.83753 | 0 | 149.81 | 0.451 | 0.451 | 0.245439 | 0.245439 | 0 | Al | No
TAVSER | 4.68059 | 3.40871 | 4.58275 | 1.83044 | 557.959 | 0 | 0.4762 | 0.4762 | 0.260156 | 0.260156 | 0 | Y | No
TAWHOO | 4.38999 | 3.64477 | 4.35876 | 1.86492 | 372.886 | 0 | 0.4262 | 0.4262 | 0.228535 | 0.228535 | 0 | Al | No
TAWSUI | 5.20958 | 3.98928 | 5.17642 | 1.56152 | 1108.44 | 0 | 0.6298 | 0.6298 | 0.403324 | 0.403324 | 0 | Zn | No
TAWTAP | 4.72389 | 3.94843 | 4.7043 | 1.63068 | 930.97 | 0 | 0.6006 | 0.6006 | 0.368312 | 0.368312 | 0 | Zn | No
TAWYUO | 7.27421 | 6.44823 | 7.26586 | 0.918654 | 1535.08 | 0 | 0.5716 | 0.5716 | 0.622215 | 0.622215 | 0 | Zn | Yes | Zn
TAXHUX | 3.51407 | 3.06361 | 3.50906 | 1.66232 | 0 | 10.7122 | 0.4476 | 0.4476 | 0.269262 | 0.269262 | 0 | Zn | No
TAYNEN | 5.31191 | 3.45332 | 5.31191 | 1.3024 | 581.756 | 0 | 0.4834 | 0.4834 | 0.371161 | 0.371161 | 0 | Cd | No
TAZLAJ | 11.18983 | 6.92715 | 11.18534 | 1.0698 | 2105.17 | 0 | 0.7314 | 0.7314 | 0.683682 | 0.683682 | 0 | Cd,Tb | Yes | Cd,Tb
TAZLEN | 11.08754 | 7.14784 | 11.07704 | 1.04748 | 2166.83 | 0 | 0.7294 | 0.7294 | 0.696338 | 0.696338 | 0 | Cd,Nd | Yes | Cd,Nd
TAZLIR | 11.03662 | 6.77118 | 11.03522 | 0.972357 | 2309.52 | 0 | 0.737 | 0.737 | 0.757952 | 0.757952 | 0 | Cd,Sm | Yes | Cd,Sm
TAZLOX | 11.11165 | 6.76913 | 11.10718 | 0.977004 | 2270.96 | 0 | 0.7358 | 0.7358 | 0.753118 | 0.753118 | 0 | Cd,Eu | Yes | Cd,Eu
TAZLUD | 11.12433 | 6.7889 | 11.12433 | 0.98349 | 2274.84 | 0 | 0.7358 | 0.7358 | 0.748152 | 0.748152 | 0 | Cd,Gd | Yes | Cd,Gd
TAZSAP02 | 4.8997 | 3.82043 | 4.80699 | 1.96517 | 433.06 | 0 | 0.4368 | 0.4368 | 0.222271 | 0.222271 | 0 | Pr | Yes | Pr
TAZYAV | 6.36917 | 5.18527 | 6.3624 | 0.882052 | 3308.15 | 0 | 0.7278 | 0.7278 | 0.825122 | 0.825122 | 0 | Ag,Fe | No
TEBCEK | 3.71564 | 2.86477 | 3.71564 | 1.54308 | 0 | 24.4736 | 0.3464 | 0.3464 | 0.224486 | 0.224486 | 0 | Co | No
TEBFUD | 3.69312 | 2.67049 | 3.69312 | 2.11286 | 0 | 38.5781 | 0.4012 | 0.4012 | 0.189885 | 0.189885 | 0 | Dy | Yes | Dy
TEBSAW | 5.155 | 3.94411 | 5.14164 | 1.22508 | 1001.4 | 0 | 0.5714 | 0.5714 | 0.466417 | 0.466417 | 0 | Zn | Yes | Zn
TEBWII | 7.57164 | 3.30977 | 7.57164 | 0.966019 | 0 | 1169.57 | 0.5662 | 0.5662 | 0.586117 | 0.586117 | 0 | Cu | Yes | Cu
TECTUS | 5.16992 | 3.60905 | 5.14467 | 1.12529 | 1065.39 | 0 | 0.54 | 0.54 | 0.479875 | 0.479875 | 0 | Ca | Yes | Ca
TECVEE | 6.29319 | 4.18887 | 6.28108 | 1.16711 | 973.681 | 0 | 0.5084 | 0.5084 | 0.435605 | 0.435605 | 0 | Ca | Yes | Ca
TEDSIG | 5.45758 | 3.35688 | 5.2645 | 1.15314 | 852.324 | 0 | 0.537 | 0.537 | 0.465684 | 0.465684 | 0 | Zn | No
TEDXOR | 4.80997 | 3.90285 | 4.79195 | 1.24859 | 565.776 | 0 | 0.4748 | 0.4748 | 0.380268 | 0.380268 | 0 | Co | Yes | Co
TEFWIL | 18.12979 | 5.71178 | 18.12979 | 1.1222 | 1415.26 | 0 | 0.6436 | 0.6436 | 0.573515 | 0.573515 | 0 | In | No
TEFWOR | 8.09113 | 4.61719 | 8.09113 | 1.43313 | 916.666 | 0 | 0.5436 | 0.5436 | 0.379311 | 0.379311 | 0 | In | No
TEHRUU | 4.78045 | 3.65221 | 4.45538 | 1.55312 | 563.951 | 133.534 | 0.5568 | 0.5568 | 0.358503 | 0.358503 | 0 | Ru,Nd | Yes | Nd
TEHWEK | 5.04484 | 3.57491 | 5.04484 | 1.22875 | 1186.85 | 0 | 0.6306 | 0.6306 | 0.513203 | 0.513203 | 0 | Cd | No
TEJBAN | 4.03108 | 3.48324 | 4.03108 | 1.38569 | 279.502 | 0 | 0.442 | 0.442 | 0.318974 | 0.318974 | 0 | Eu | No
TEJBOB | 7.12468 | 6.03948 | 7.12468 | 1.31037 | 810.735 | 0 | 0.4896 | 0.4896 | 0.373634 | 0.373634 | 0 | Ag | Yes | Ag
TEJGAS | 4.74057 | 3.77757 | 4.73232 | 1.91081 | 519.151 | 0 | 0.479 | 0.479 | 0.250679 | 0.250679 | 0 | Eu | Yes | Eu
TEJGEW | 4.65952 | 3.80073 | 4.61652 | 1.92155 | 527.802 | 0 | 0.4756 | 0.4756 | 0.247508 | 0.247508 | 0 | Gd | Yes | Gd
TEJGIA | 4.64155 | 3.86357 | 4.62359 | 1.88003 | 550.681 | 0 | 0.4662 | 0.4662 | 0.247975 | 0.247975 | 0 | Sm | Yes | Sm
TEJGIA01 | 4.64544 | 3.84764 | 4.60599 | 1.88324 | 552.567 | 0 | 0.4686 | 0.4686 | 0.248826 | 0.248826 | 0 | Sm | Yes | Sm
TEJLOL | 6.35231 | 4.97084 | 6.35231 | 1.25899 | 1395.75 | 0 | 0.6298 | 0.6298 | 0.500244 | 0.500244 | 0 | Cd | Yes | Cd
TEJQAC | 3.76144 | 3.19439 | 3.75514 | 1.53008 | 0 | 24.6463 | 0.379 | 0.379 | 0.2477 | 0.2477 | 0 | Cu | Yes | Cu
TEMPAE | 9.74723 | 4.32378 | 9.74723 | 0.807529 | 2621.22 | 0 | 0.6822 | 0.6822 | 0.844799 | 0.844799 | 0 | Zn | No
TEMPEI | 15.71457 | 10.86579 | 15.71457 | 0.592467 | 3234.44 | 0 | 0.745 | 0.745 | 1.25745 | 1.25745 | 0 | Cu | Yes | Cu
TENLIJ | 5.37557 | 4.41973 | 5.36241 | 1.14422 | 1143.45 | 0 | 0.5684 | 0.5684 | 0.496758 | 0.496758 | 0 | Zn | No
TENQOS | 6.34819 | 4.3477 | 6.32525 | 1.05624 | 2057.11 | 0 | 0.6388 | 0.6388 | 0.604787 | 0.604787 | 0 | Cu | Yes | Cu
TEPJAB | 6.67857 | 6.1782 | 6.67857 | 1.3299 | 1020.89 | 0 | 0.5186 | 0.5186 | 0.389953 | 0.389953 | 0 | Al | Yes | Al
TEQLIM | 10.57747 | 9.21067 | 10.57747 | 0.779734 | 2532.19 | 102.404 | 0.7166 | 0.7166 | 0.919031 | 0.919031 | 0 | Zn | Yes | Zn
TEQPAI | 6.00734 | 3.70386 | 5.68806 | 1.19067 | 1203.18 | 0 | 0.596 | 0.596 | 0.500558 | 0.500558 | 0 | Zn | Yes | Zn
TEQPEM | 17.25569 | 8.09715 | 17.25569 | 0.556792 | 3594.84 | 0 | 0.8118 | 0.8118 | 1.45799 | 1.45799 | 0 | Zn | No
TEQVAO | 4.70544 | 3.52951 | 4.70544 | 1.19795 | 589.87 | 0 | 0.5124 | 0.5124 | 0.42773 | 0.42773 | 0 | Mg,Zn | Yes | Mg
TEQVOC | 5.38838 | 3.99776 | 5.38838 | 1.49315 | 377.946 | 0 | 0.462 | 0.462 | 0.309413 | 0.309413 | 0 | Ba,Zn | Yes | Ba,Zn
TEQWER | 4.21138 | 3.62218 | 4.19081 | 1.63762 | 527.392 | 0 | 0.5414 | 0.5414 | 0.330601 | 0.330601 | 0 | Cu | Yes | Cu
TEQWER01 | 4.21874 | 3.59841 | 4.17878 | 1.6409 | 538.504 | 0 | 0.5372 | 0.5372 | 0.327381 | 0.327381 | 0 | Cu | Yes | Cu
TERFED | 4.51281 | 3.91001 | 4.51281 | 1.28172 | 859.911 | 0 | 0.5092 | 0.5092 | 0.397278 | 0.397278 | 0 | Zn | Yes | Zn
TERFUT | 8.54041 | 6.58905 | 8.49644 | 0.900361 | 2248.26 | 0 | 0.6654 | 0.6654 | 0.739037 | 0.739037 | 0 | Rh,Zn | Yes | Zn,Rh
TERNUA | 7.01847 | 4.73004 | 6.9462 | 1.44294 | 988.361 | 0 | 0.5566 | 0.5566 | 0.385739 | 0.385739 | 0 | Eu | Yes | Eu
TESGOO | 4.76391 | 3.62987 | 4.72184 | 1.92126 | 381.758 | 0 | 0.4574 | 0.4574 | 0.238073 | 0.238073 | 0 | Zn | No
TESGUU | 4.82436 | 3.58268 | 4.81961 | 1.92111 | 374.421 | 0 | 0.4562 | 0.4562 | 0.237467 | 0.237467 | 0 | Zn | No
TESHAB | 5.24315 | 3.84947 | 5.24293 | 1.8144 | 506.452 | 0 | 0.4908 | 0.4908 | 0.270503 | 0.270503 | 0 | Zn | No
TETVIZ | 5.51517 | 3.41736 | 5.00993 | 2.38206 | 485.251 | 0 | 0.4816 | 0.4816 | 0.202178 | 0.202178 | 0 | Mo,Co | Yes | Mo,Co
TETWEW | 6.01008 | 3.97081 | 5.72262 | 2.0273 | 841.198 | 0 | 0.5372 | 0.5372 | 0.264983 | 0.264983 | 0 | Mo,Na,Zn | Yes | Mo,Na
TETWOG | 3.76455 | 3.07417 | 3.76306 | 1.56701 | 0 | 198.784 | 0.426 | 0.426 | 0.271856 | 0.271856 | 0 | Co | Yes | Co
TETWUM | 4.92925 | 2.81869 | 4.91729 | 1.70578 | 0 | 215.228 | 0.4144 | 0.4144 | 0.242939 | 0.242939 | 0 | Cd | Yes | Cd
TETZEX | 9.38994 | 9.11674 | 9.38994 | 1.90854 | 652.292 | 0 | 0.5738 | 0.5738 | 0.300649 | 0.300649 | 0 | Ga | No
TETZEZ | 10.62365 | 6.73057 | 10.03707 | 0.736025 | 2583.34 | 0 | 0.6844 | 0.6844 | 0.92986 | 0.92986 | 0 | Zn | Yes | Zn
TETZID | 5.13889 | 3.8044 | 5.11428 | 1.3464 | 557.976 | 47.9043 | 0.4882 | 0.4882 | 0.362598 | 0.362598 | 0 | Cd | No
TEVHEJ | 16.64004 | 7.73442 | 14.83466 | 0.917293 | 1911.25 | 0 | 0.6898 | 0.6898 | 0.751995 | 0.751995 | 0 | Ni | Yes | Ni
TEVZEA | 4.59329 | 3.52297 | 4.53885 | 1.97043 | 319.434 | 0 | 0.444 | 0.444 | 0.225331 | 0.225331 | 0 | Zn | No
TEVZIE | 4.89772 | 3.64059 | 4.89772 | 1.88802 | 420.579 | 0 | 0.468 | 0.468 | 0.247879 | 0.247879 | 0 | Zn | No
TEVZOK | 4.56897 | 3.54471 | 4.54551 | 1.97903 | 319.407 | 0 | 0.4392 | 0.4392 | 0.221927 | 0.221927 | 0 | Zn | No
TEVZUQ | 4.84681 | 3.6521 | 4.84681 | 1.89478 | 410.888 | 0 | 0.4634 | 0.4634 | 0.244567 | 0.244567 | 0 | Zn | No
TEWFOS | 5.12439 | 3.80032 | 5.11789 | 1.20574 | 723.339 | 0 | 0.4772 | 0.4772 | 0.395775 | 0.395775 | 0 | Cu | Yes | Cu
TEWFUY | 5.12402 | 3.76853 | 5.12402 | 1.20256 | 753.612 | 0 | 0.4818 | 0.4818 | 0.400645 | 0.400645 | 0 | Cu | Yes | Cu
TEWGEJ | 5.1192 | 3.89364 | 5.10203 | 1.1805 | 864.259 | 0 | 0.4966 | 0.4966 | 0.420671 | 0.420671 | 0 | Cu | Yes | Cu
TEWGEJ01 | 4.12717 | 3.22353 | 4.12717 | 1.3058 | 0 | 266.285 | 0.429 | 0.429 | 0.328534 | 0.328534 | 0 | Cu | No
TEXTOH | 7.36714 | 6.73872 | 7.36371 | 1.14671 | 890.209 | 143.677 | 0.5422 | 0.5422 | 0.472831 | 0.472831 | 0 | Eu | No
TEYHIP | 7.18204 | 6.12269 | 7.18077 | 0.866215 | 2104.13 | 0 | 0.6256 | 0.6256 | 0.722222 | 0.722222 | 0 | Cd | No
TEYLIU | 3.92448 | 2.98813 | 3.92448 | 1.96259 | 0 | 111.677 | 0.3684 | 0.3684 | 0.187711 | 0.187711 | 0 | Ce,Co | Yes | Ce
TEZKAM | 6.18548 | 4.52304 | 6.11894 | 1.1169 | 1117.59 | 0 | 0.5306 | 0.5306 | 0.475064 | 0.475064 | 0 | Zn | Yes | Zn
TICPOL | 4.32147 | 2.84557 | 4.3214 | 1.37072 | 0 | 206.529 | 0.4724 | 0.4724 | 0.344636 | 0.344636 | 0 | Co | No
TIDKAS | 5.39311 | 4.19786 | 5.39311 | 1.06903 | 862.419 | 0 | 0.508 | 0.508 | 0.475197 | 0.475197 | 0 | Ag | Yes | Ag
TIDLEZ | 7.0595 | 6.90616 | 7.0592 | 1.03857 | 2110.66 | 0 | 0.6778 | 0.6778 | 0.652626 | 0.652626 | 0 | Cd | No
TIDLID | 4.2096 | 4.02928 | 4.2096 | 1.31378 | 823.864 | 138.667 | 0.5798 | 0.5798 | 0.44132 | 0.44132 | 0 | Cd | No
TIDMEA | 6.05011 | 4.95275 | 5.94474 | 1.747 | 852.276 | 0 | 0.5394 | 0.5394 | 0.308759 | 0.308759 | 0 | Pr | Yes | Pr
TIDQIG | 4.09301 | 3.34162 | 4.08996 | 2.4567 | 138.888 | 0 | 0.42 | 0.42 | 0.170961 | 0.170961 | 0 | Zr | No
TIDSEE | 4.75281 | 3.34208 | 4.75281 | 3.08968 | 72.9881 | 0 | 0.3764 | 0.3764 | 0.121825 | 0.121825 | 0 | Ag | Yes | Ag
TIFBOA | 4.67398 | 3.53239 | 4.41116 | 1.37462 | 481.587 | 0 | 0.4932 | 0.4932 | 0.358791 | 0.358791 | 0 | Mo,Mn | Yes | Mn
TIFDOB | 5.9292 | 2.69337 | 5.76725 | 1.19963 | 0 | 684.576 | 0.494 | 0.494 | 0.411795 | 0.411795 | 0 | Mn | No
TIFHAT | 8.78262 | 5.31323 | 8.77635 | 0.904587 | 1959.21 | 0 | 0.6524 | 0.6524 | 0.721213 | 0.721213 | 0 | Nd | No
TIFHEX | 8.69858 | 5.24575 | 7.68809 | 0.922778 | 1903.18 | 0 | 0.6546 | 0.6546 | 0.70938 | 0.70938 | 0 | Sm | No
TIFZIR | 5.07264 | 3.5666 | 4.83614 | 1.48604 | 1044.24 | 0 | 0.6264 | 0.6264 | 0.421523 | 0.421523 | 0 | Zn | No
TIGQOR | 6.65565 | 3.03325 | 6.64798 | 1.54592 | 0 | 753.681 | 0.5468 | 0.5468 | 0.353704 | 0.353704 | 0 | Mg,Al | No
TIGQUX | 6.58866 | 2.95324 | 6.58859 | 1.53446 | 0 | 762.313 | 0.5476 | 0.5476 | 0.356867 | 0.356867 | 0 | Mg,Al | No
TIGSOT | 4.31733 | 3.92478 | 4.29293 | 1.79014 | 395.847 | 0 | 0.4326 | 0.4326 | 0.241658 | 0.241658 | 0 | Zn | Yes | Zn
TIGVUC | 4.87344 | 3.46442 | 4.87344 | 1.07454 | 791.651 | 4.73609 | 0.5344 | 0.5344 | 0.497328 | 0.497328 | 0 | Zn | Yes | Zn
TIJPOT | 4.06689 | 3.45193 | 4.06689 | 1.44348 | 489.567 | 0 | 0.526 | 0.526 | 0.364397 | 0.364397 | 0 | Cu | Yes | Cu
TIKMEH | 5.55473 | 4.01932 | 4.70025 | 1.57489 | 281.979 | 320.992 | 0.4674 | 0.4674 | 0.296782 | 0.296782 | 0 | Cd | Yes | Cd
TIKMUW | 4.97756 | 3.1317 | 4.97756 | 1.56665 | 0 | 414.868 | 0.4916 | 0.4916 | 0.31379 | 0.31379 | 0 | Pr | Yes | Pr
TIKXER | 3.09349 | 2.55371 | 3.08016 | 2.26283 | 0 | 0 | 0.3132 | 0.3132 | 0.138411 | 0.138411 | 0 | Cu,Eu | Yes | Cu
TIKXIV | 2.97392 | 2.44951 | 2.97392 | 2.46764 | 0 | 0 | 0.313 | 0.313 | 0.126842 | 0.126842 | 0 | Cu,Nd | Yes | Cu
TILBIB | 11.40513 | 8.26354 | 11.20664 | 1.70628 | 1044.57 | 0 | 0.6732 | 0.6732 | 0.394542 | 0.394542 | 0 | Sb,Pr | Yes | Pr,Sb
TILBIB01 | 11.44433 | 8.3457 | 11.44433 | 1.69878 | 1046.43 | 0 | 0.675 | 0.675 | 0.397344 | 0.397344 | 0 | Sb,Pr | Yes | Pr,Sb
TILBOH | 10.18314 | 7.628 | 10.13419 | 1.75002 | 1118.67 | 0 | 0.655 | 0.655 | 0.374281 | 0.374281 | 0 | Sb,Pr | Yes | Pr,Sb
TILDIC | 4.17022 | 3.27836 | 4.14506 | 2.02301 | 0 | 174.296 | 0.4234 | 0.4234 | 0.209292 | 0.209292 | 0 | Tb | Yes | Tb
TILHAY | 3.73565 | 3.13243 | 3.30127 | 1.47411 | 0 | 71.2462 | 0.461 | 0.461 | 0.31273 | 0.31273 | 0 | Cd,Na | No
TILHAZ | 7.88517 | 4.63235 | 7.88517 | 1.00373 | 1846.38 | 0.561634 | 0.6258 | 0.6258 | 0.623475 | 0.623475 | 0 | Co | Yes | Co
TILHEC | 3.75288 | 3.12554 | 3.74545 | 1.34381 | 0 | 147.152 | 0.4516 | 0.4516 | 0.33606 | 0.33606 | 0 | Na,Co | Yes | Co
TILPUA | 9.51386 | 5.3168 | 9.51386 | 1.88137 | 876.221 | 0 | 0.494 | 0.494 | 0.262574 | 0.262574 | 0 | Al | No
TILVOZ | 6.92662 | 5.60326 | 6.92662 | 1.05598 | 2509.85 | 0 | 0.7402 | 0.7402 | 0.700958 | 0.700958 | 0 | Cd | No
TILVUF | 5.76983 | 4.47642 | 5.76568 | 1.10794 | 2534.4 | 0 | 0.7218 | 0.7218 | 0.651478 | 0.651478 | 0 | Cd | No
TILWAM | 5.60602 | 4.41216 | 5.60244 | 1.12946 | 2486.52 | 0 | 0.7174 | 0.7174 | 0.635172 | 0.635172 | 0 | Cd | Yes | Cd
TILWEQ | 6.50092 | 5.08477 | 6.48929 | 1.07548 | 2475.15 | 0 | 0.732 | 0.732 | 0.680628 | 0.680628 | 0 | Cd | Yes | Cd
TIMMEI | 4.14172 | 3.70815 | 4.13635 | 1.81907 | 245.904 | 0 | 0.3944 | 0.3944 | 0.216814 | 0.216814 | 0 | Ag | Yes | Ag
TIMMIM | 4.78334 | 2.83048 | 4.7763 | 1.4581 | 0 | 308.678 | 0.4514 | 0.4514 | 0.30958 | 0.30958 | 0 | Ag | Yes | Ag
TINFIH | 5.27741 | 4.42681 | 5.20512 | 2.46359 | 733.208 | 0 | 0.6116 | 0.6116 | 0.248256 | 0.248256 | 0 | U | Yes | U
TIPZOJ | 4.94343 | 3.60013 | 4.89104 | 2.53459 | 338.559 | 0 | 0.4532 | 0.4532 | 0.178806 | 0.178806 | 0 | Ag | Yes | Ag
TIPZUP | 4.42426 | 3.78879 | 4.41806 | 2.68502 | 101.228 | 0 | 0.3626 | 0.3626 | 0.135046 | 0.135046 | 0 | Ag | Yes | Ag
TIQFIJ | 4.57248 | 2.98341 | 4.57248 | 2.30825 | 0 | 341.51 | 0.4542 | 0.4542 | 0.196773 | 0.196773 | 0 | Ga | No
TIQGEG | 3.99152 | 3.05406 | 3.97959 | 2.17194 | 0 | 87.9977 | 0.4328 | 0.4328 | 0.199268 | 0.199268 | 0 | Cu | Yes | Cu
TIQGEG01 | 3.98024 | 3.07037 | 3.8259 | 2.18618 | 0 | 83.7672 | 0.4318 | 0.4318 | 0.197514 | 0.197514 | 0 | Cu | Yes | Cu
TIQGIK | 3.10962 | 2.56477 | 3.10962 | 2.44635 | 0 | 0 | 0.3666 | 0.3666 | 0.149856 | 0.149856 | 0 | Cu | Yes | Cu
TIQGOQ | 4.96613 | 3.45527 | 4.96613 | 1.61722 | 265.965 | 0 | 0.3844 | 0.3844 | 0.237692 | 0.237692 | 0 | Na,Sm | No
TIQGUW | 4.96978 | 3.43779 | 4.70211 | 1.57704 | 291.579 | 0 | 0.3926 | 0.3926 | 0.248947 | 0.248947 | 0 | Na,Eu | Yes | Na
TIQHAD | 4.94141 | 3.41905 | 4.94141 | 1.59594 | 260.936 | 0 | 0.3934 | 0.3934 | 0.246501 | 0.246501 | 0 | Gd,Na | No
TIQHEH | 4.93102 | 3.44222 | 4.63541 | 1.5902 | 290.452 | 0 | 0.3816 | 0.3816 | 0.23997 | 0.23997 | 0 | Tb,Na | No
TIQHIL | 4.95366 | 3.41712 | 4.75042 | 1.6098 | 261.803 | 0 | 0.389 | 0.389 | 0.241646 | 0.241646 | 0 | Dy,Na | No
TIRHIL | 9.31104 | 7.31301 | 9.26469 | 0.758181 | 3136.45 | 0 | 0.7986 | 0.7986 | 1.05331 | 1.05331 | 0 | Ag,Cr | No
TIRKEM | 5.36618 | 3.48834 | 5.34699 | 1.18994 | 933.894 | 0 | 0.4996 | 0.4996 | 0.419854 | 0.419854 | 0 | Ce | No
TIRLIQ | 5.16708 | 4.02438 | 5.14791 | 1.34501 | 615.737 | 0 | 0.4914 | 0.4914 | 0.365349 | 0.365349 | 0 | Zn | Yes | Zn
TIRQOB | 6.9378 | 5.1125 | 6.91934 | 1.1916 | 1256.68 | 0 | 0.5672 | 0.5672 | 0.475998 | 0.475998 | 0 | Zn | Yes | Zn
TIRRIW | 6.09614 | 5.02444 | 6.09614 | 1.07096 | 1427.73 | 0 | 0.5558 | 0.5558 | 0.518974 | 0.518974 | 0 | Co | No
TISGUY | 5.93335 | 3.50712 | 5.93065 | 1.25359 | 540.871 | 0 | 0.466 | 0.466 | 0.371732 | 0.371732 | 0 | Ni | Yes | Ni
TISHAF | 10.6324 | 4.41521 | 10.62231 | 0.802555 | 2662.99 | 0 | 0.6594 | 0.6594 | 0.821626 | 0.821626 | 0 | Fe | Yes | Fe
TISJOW | 5.34187 | 2.66918 | 5.33691 | 1.40296 | 0 | 180.867 | 0.3892 | 0.3892 | 0.277414 | 0.277414 | 0 | Co | No
TISKOW | 6.20107 | 2.95571 | 6.15642 | 1.55821 | 0 | 544.352 | 0.5116 | 0.5116 | 0.328326 | 0.328326 | 0 | Zn | Yes | Zn
TISLIR | 3.87098 | 3.35985 | 3.83504 | 2.06145 | 94.7469 | 0 | 0.4438 | 0.4438 | 0.215285 | 0.215285 | 0 | Cd | Yes | Cd
TISNEQ | 3.60062 | 2.76215 | 3.59278 | 1.34609 | 0 | 28.8451 | 0.425 | 0.425 | 0.31573 | 0.31573 | 0 | Zn | No
TISPAO | 11.19601 | 4.56022 | 11.19601 | 1.01627 | 1457.5 | 338.997 | 0.6604 | 0.6604 | 0.649826 | 0.649826 | 0 | Cu | No
TISWEZ | 4.23888 | 2.74193 | 3.89905 | 2.3595 | 0 | 44.3522 | 0.3576 | 0.3576 | 0.151558 | 0.151558 | 0 | Gd | No
TIVFAG | 3.16189 | 2.65429 | 3.16189 | 2.41228 | 0 | 0 | 0.3702 | 0.3702 | 0.153465 | 0.153465 | 0 | Cu | Yes | Cu
TIVFEK | 3.16738 | 2.61456 | 3.16666 | 2.43494 | 0 | 0 | 0.3712 | 0.3712 | 0.152447 | 0.152447 | 0 | Cu | Yes | Cu
TIVFIO | 3.10272 | 2.53539 | 3.10272 | 2.46082 | 0 | 0 | 0.3638 | 0.3638 | 0.147837 | 0.147837 | 0 | Cu | Yes | Cu
TIVXOM | 5.78959 | 4.20151 | 5.78959 | 1.67755 | 286.547 | 0 | 0.428 | 0.428 | 0.255134 | 0.255134 | 0 | Ag | Yes | Ag
TIVYAZ | 7.74101 | 6.53754 | 7.72929 | 0.889175 | 2291.01 | 0 | 0.6704 | 0.6704 | 0.753957 | 0.753957 | 0 | Co | Yes | Co
TIVYAZ01 | 8.9528 | 6.92043 | 8.9528 | 0.77854 | 2748.28 | 0 | 0.7276 | 0.7276 | 0.934569 | 0.934569 | 0 | Co | Yes | Co
TIXCIO | 8.51649 | 4.04507 | 8.50623 | 0.818285 | 2711.18 | 0 | 0.665 | 0.665 | 0.812676 | 0.812676 | 0 | Cd | No
TIXMET | 7.38507 | 6.83905 | 7.38507 | 1.43185 | 1251.69 | 0 | 0.6648 | 0.6648 | 0.464295 | 0.464295 | 0 | Zn | No
TIXMIX | 5.48641 | 4.37851 | 5.43408 | 1.55041 | 917.982 | 0 | 0.5816 | 0.5816 | 0.375127 | 0.375127 | 0 | Zn,Co | No
TIXVON | 5.07339 | 3.91911 | 5.00348 | 0.938456 | 1661.14 | 0 | 0.5776 | 0.5776 | 0.615479 | 0.615479 | 0 | Mg | Yes | Mg
TIYZEG | 4.29836 | 2.87757 | 4.29317 | 1.98693 | 0 | 251.122 | 0.4832 | 0.4832 | 0.243189 | 0.243189 | 0 | Cu,Ag | Yes | Ag
TIYZIK | 4.06151 | 2.69489 | 4.06151 | 1.91597 | 0 | 209.095 | 0.474 | 0.474 | 0.247395 | 0.247395 | 0 | Cu,Ag | Yes | Cu,Ag
TIZFUF | 6.30882 | 2.90552 | 4.25192 | 3.83648 | 0 | 136.442 | 0.3496 | 0.3496 | 0.0911251 | 0.0911251 | 0 | W,Cu,K | Yes | W,Cu,K
TIZVED | 4.71763 | 3.70524 | 4.71763 | 0.910386 | 1545 | 0 | 0.6034 | 0.6034 | 0.662796 | 0.662796 | 0 | Cu | No
TIZVED01 | 4.71525 | 3.70487 | 4.71525 | 0.910386 | 1545.03 | 0 | 0.6034 | 0.6034 | 0.662796 | 0.662796 | 0 | Cu | No
TIZVIH | 4.59121 | 3.66545 | 4.59121 | 0.929855 | 1397.61 | 0 | 0.607 | 0.607 | 0.65279 | 0.65279 | 0 | Cu | No
TIZVIH01 | 4.59128 | 3.66545 | 4.5882 | 0.929855 | 1398.11 | 0 | 0.6068 | 0.6068 | 0.652575 | 0.652575 | 0 | Cu | No
TOBJUR | 10.64745 | 9.47902 | 10.64745 | 1.06964 | 1525.85 | 0 | 0.6686 | 0.6686 | 0.625069 | 0.625069 | 0 | Eu | Yes | Eu
TOBKAY | 10.72174 | 9.5428 | 10.71607 | 1.08933 | 1496.5 | 0 | 0.666 | 0.666 | 0.611383 | 0.611383 | 0 | Gd | Yes | Gd
TOBKEC | 10.11718 | 8.98959 | 10.11479 | 1.13998 | 1437.98 | 0 | 0.6544 | 0.6544 | 0.574044 | 0.574044 | 0 | Dy | Yes | Dy
TODVOZ | 3.38022 | 2.61753 | 3.38022 | 1.79455 | 0 | 0.547419 | 0.354 | 0.354 | 0.197264 | 0.197264 | 0 | Cd | Yes | Cd
TOFLAD | 5.55121 | 2.82234 | 5.5376 | 1.3052 | 0 | 527.369 | 0.48 | 0.48 | 0.36776 | 0.36776 | 0 | Cd | Yes | Cd
TOFLIL | 6.43035 | 3.58774 | 6.40263 | 1.17796 | 1065.47 | 0 | 0.5356 | 0.5356 | 0.454684 | 0.454684 | 0 | Zn | Yes | Zn
TOFQEM | 4.70069 | 3.85298 | 4.60227 | 1.25512 | 1012.99 | 0 | 0.5644 | 0.5644 | 0.449677 | 0.449677 | 0 | Cd | Yes | Cd
TOFTIT | 20.17115 | 6.28286 | 20.17115 | 0.598403 | 3773.78 | 0 | 0.7822 | 0.7822 | 1.30715 | 1.30715 | 0 | Cu | Yes | Cu
TOHDAX | 7.20792 | 4.54762 | 7.18428 | 2.94358 | 157.188 | 0 | 0.3644 | 0.3644 | 0.123795 | 0.123795 | 0 | Zn | No
TOHDEB | 7.22857 | 4.58038 | 7.22827 | 2.56605 | 169.274 | 0 | 0.3352 | 0.3352 | 0.130629 | 0.130629 | 0 | Zn | No
TOHDIF | 7.9584 | 4.37442 | 7.95588 | 1.6586 | 358.948 | 0 | 0.3912 | 0.3912 | 0.235862 | 0.235862 | 0 | Zn | Yes | Zn
TOHJIL | 5.54681 | 3.74513 | 5.54681 | 2.48482 | 555.227 | 0 | 0.5704 | 0.5704 | 0.229553 | 0.229553 | 0 | U | Yes | U
TOHMIO | 6.54925 | 4.9068 | 5.95185 | 1.44483 | 1144.67 | 0 | 0.552 | 0.552 | 0.382052 | 0.382052 | 0 | Eu | Yes | Eu
TOHPUC | 4.09389 | 2.51178 | 4.07981 | 1.53752 | 0 | 151.34 | 0.4206 | 0.4206 | 0.273558 | 0.273558 | 0 | Ni,V | Yes | Ni,V
TOHQEO | 5.89344 | 4.18847 | 5.89146 | 0.984353 | 1712.48 | 0 | 0.5842 | 0.5842 | 0.593486 | 0.593486 | 0 | Co | No
TOHSAL | 9.79069 | 6.17903 | 9.78331 | 0.576207 | 4750.96 | 0 | 0.7668 | 0.7668 | 1.33077 | 1.33077 | 0 | Cu | Yes | Cu
TOHYOF | 4.95921 | 3.31181 | 4.94339 | 1.25515 | 1145.35 | 0 | 0.5604 | 0.5604 | 0.446482 | 0.446482 | 0 | Cd | No
TOHYUL | 7.14824 | 6.33455 | 7.14824 | 1.33984 | 1136.17 | 0 | 0.5742 | 0.5742 | 0.428558 | 0.428558 | 0 | Cd | Yes | Cd
TOHYUM | 6.18172 | 4.54627 | 6.18172 | 1.23378 | 1247.95 | 0 | 0.5958 | 0.5958 | 0.482905 | 0.482905 | 0 | Zn | Yes | Zn
TOHZAS | 5.4125 | 3.87823 | 5.4125 | 1.2118 | 1672.35 | 0 | 0.626 | 0.626 | 0.516588 | 0.516588 | 0 | Cd | Yes | Cd
TOJLOT | 9.35136 | 7.4656 | 9.35136 | 0.787935 | 2161.83 | 0 | 0.6612 | 0.6612 | 0.839156 | 0.839156 | 0 | Cu | No
TOJVIZ | 3.39674 | 2.66676 | 3.39674 | 1.51735 | 0 | 0.756919 | 0.3788 | 0.3788 | 0.249646 | 0.249646 | 0 | Co | No
TOJXOH | 4.99328 | 3.23568 | 4.99328 | 2.13773 | 0 | 264.814 | 0.4854 | 0.4854 | 0.227063 | 0.227063 | 0 | Ni,Hg | Yes | Ni
TOKDON | 5.68269 | 4.05076 | 5.58356 | 1.1925 | 1875.04 | 0 | 0.6214 | 0.6214 | 0.52109 | 0.52109 | 0 | Cd | Yes | Cd
TOKKOV | 5.02498 | 3.26586 | 4.31205 | 1.69711 | 0 | 466.154 | 0.5054 | 0.5054 | 0.2978 | 0.2978 | 0 | Ag,Si | Yes | Ag
TOKLEM | 5.5043 | 4.02182 | 5.5043 | 1.55856 | 861.273 | 0 | 0.542 | 0.542 | 0.347756 | 0.347756 | 0 | Ag,Si | Yes | Ag
TOKLIQ | 5.64394 | 4.10563 | 5.64394 | 1.54661 | 683.092 | 130.789 | 0.5414 | 0.5414 | 0.350055 | 0.350055 | 0 | Ag,Si | Yes | Ag
TOLGOR | 5.98694 | 4.00719 | 5.95033 | 1.17836 | 1194.02 | 0 | 0.5528 | 0.5528 | 0.469125 | 0.469125 | 0 | Cd | Yes | Cd
TOLYOJ | 5.56011 | 4.7997 | 5.54043 | 0.908517 | 1754.91 | 0 | 0.5744 | 0.5744 | 0.632239 | 0.632239 | 0 | Na | Yes | Na
TONBOO | 4.69422 | 3.90104 | 4.69422 | 1.33698 | 457.21 | 0 | 0.4482 | 0.4482 | 0.335234 | 0.335234 | 0 | Co | Yes | Co
TONBUU | 5.46099 | 3.46825 | 5.45558 | 1.25434 | 899.882 | 0 | 0.511 | 0.511 | 0.407386 | 0.407386 | 0 | Ni | No
TONKIR | 7.63081 | 4.05551 | 7.6223 | 1.379 | 1164.49 | 0 | 0.563 | 0.563 | 0.408268 | 0.408268 | 0 | Co | No
TONLOY | 7.42094 | 6.92579 | 7.42094 | 1.50963 | 524.661 | 0 | 0.4632 | 0.4632 | 0.30683 | 0.30683 | 0 | Cd | Yes | Cd
TONLOZ | 5.96623 | 4.0883 | 5.95565 | 1.23552 | 1258.93 | 0 | 0.5706 | 0.5706 | 0.461828 | 0.461828 | 0 | Ca,Cd | Yes | Ca
TONMAM | 5.2062 | 2.93825 | 5.2062 | 1.70605 | 0 | 400.996 | 0.4062 | 0.4062 | 0.238094 | 0.238094 | 0 | Ba | Yes | Ba
TONMEQ | 5.19363 | 2.88882 | 5.19363 | 1.71551 | 0 | 382.043 | 0.4052 | 0.4052 | 0.236198 | 0.236198 | 0 | Ba | Yes | Ba
TONQOD | 8.4438 | 5.40906 | 5.91266 | 0.731873 | 4075.73 | 0 | 0.7088 | 0.7088 | 0.968474 | 0.968474 | 0 | Zn | Yes | Zn
TONTIB | 8.17686 | 3.88128 | 8.17686 | 0.785515 | 2681.7 | 0 | 0.6434 | 0.6434 | 0.819081 | 0.819081 | 0 | Fe | No
TONTOH | 8.07783 | 3.80615 | 8.07783 | 0.808912 | 2549.12 | 0 | 0.628 | 0.628 | 0.776351 | 0.776351 | 0 | Co | No
TONTUN | 8.01411 | 3.79872 | 8.01411 | 0.818446 | 2514.12 | 0 | 0.6292 | 0.6292 | 0.768774 | 0.768774 | 0 | Ni | No
TONVAV | 8.13737 | 3.84778 | 8.13737 | 0.811081 | 2581.06 | 0 | 0.6356 | 0.6356 | 0.783646 | 0.783646 | 0 | Zn | No
TONWUO | 4.69191 | 4.1146 | 4.69191 | 1.30005 | 453.412 | 0 | 0.4408 | 0.4408 | 0.339064 | 0.339064 | 0 | Zn | No
TONWUO01 | 5.10073 | 4.40085 | 5.10073 | 1.20939 | 623.288 | 0 | 0.4534 | 0.4534 | 0.374898 | 0.374898 | 0 | Zn | No
TOPKIT | 8.32819 | 5.0756 | 8.31268 | 0.957644 | 2525.15 | 0 | 0.6634 | 0.6634 | 0.692742 | 0.692742 | 0 | Cu | Yes | Cu
TOQCIL | 4.36189 | 3.12888 | 4.35758 | 2.43143 | 0 | 257.39 | 0.507 | 0.507 | 0.208519 | 0.208519 | 0 | Zn | Yes | Zn
TORJAN | 5.41891 | 3.81819 | 5.4137 | 1.12525 | 1381.04 | 0 | 0.5844 | 0.5844 | 0.519353 | 0.519353 | 0 | Tb | Yes | Tb
TORJER | 5.04936 | 3.67231 | 5.03861 | 1.16476 | 1233.53 | 0 | 0.5708 | 0.5708 | 0.490058 | 0.490058 | 0 | Tb | Yes | Tb
TORJIV | 5.15558 | 3.73306 | 5.14713 | 1.14909 | 1265.17 | 0 | 0.5738 | 0.5738 | 0.499351 | 0.499351 | 0 | Tb | Yes | Tb
TORJOB | 5.4126 | 3.81862 | 5.4126 | 1.10851 | 1411.34 | 0 | 0.5858 | 0.5858 | 0.528458 | 0.528458 | 0 | Eu | Yes | Eu
TORJUH | 5.30819 | 3.79107 | 5.29306 | 1.12185 | 1349.38 | 0 | 0.5828 | 0.5828 | 0.519498 | 0.519498 | 0 | Eu | Yes | Eu
TORKAO | 5.01927 | 3.67935 | 4.85274 | 1.1494 | 1248.83 | 0 | 0.5704 | 0.5704 | 0.496261 | 0.496261 | 0 | Eu | Yes | Eu
TORKES | 5.31982 | 3.78089 | 5.2376 | 1.14355 | 1310.14 | 0 | 0.5788 | 0.5788 | 0.506141 | 0.506141 | 0 | Tb | Yes | Tb
TORPUN | 8.7872 | 8.28484 | 8.78484 | 1.1627 | 1141.46 | 0 | 0.5712 | 0.5712 | 0.49127 | 0.49127 | 0 | Tb | No
TORXAB | 5.19491 | 4.25541 | 5.19491 | 1.88967 | 262.092 | 0 | 0.436 | 0.436 | 0.230728 | 0.230728 | 0 | Cu | No
TORXEE | 7.86941 | 5.48239 | 7.69217 | 1.35028 | 1514.21 | 0 | 0.6322 | 0.6322 | 0.468199 | 0.468199 | 0 | Co | No
TORXIJ | 3.97644 | 2.44486 | 3.97644 | 2.01204 | 0 | 147.212 | 0.425 | 0.425 | 0.211229 | 0.211229 | 0 | Cu | Yes | Cu
TOTVEF | 6.00697 | 5.10202 | 6.00697 | 2.05406 | 185.473 | 0 | 0.3726 | 0.3726 | 0.181397 | 0.181397 | 0 | Zn | No
TOTVUV | 3.89085 | 3.14087 | 3.89085 | 2.64196 | 0 | 55.6025 | 0.3742 | 0.3742 | 0.141637 | 0.141637 | 0 | Cd | Yes | Cd
TOTWAC | 4.27065 | 3.26465 | 4.27065 | 1.4628 | 0 | 188.49 | 0.4546 | 0.4546 | 0.310774 | 0.310774 | 0 | Zn | Yes | Zn
TOVGUI | 8.97455 | 5.42464 | 5.73115 | 1.18662 | 1064.83 | 439.367 | 0.62 | 0.62 | 0.522493 | 0.522493 | 0 | Fe,Co | Yes | Fe,Co
TOVHAP | 7.9051 | 4.4125 | 5.72996 | 1.55667 | 778.722 | 287.415 | 0.5754 | 0.5754 | 0.369636 | 0.369636 | 0 | Fe,Co | Yes | Fe,Co
TOVHET | 10.32872 | 5.24629 | 6.09815 | 0.967713 | 1473.67 | 646.851 | 0.653 | 0.653 | 0.674787 | 0.674787 | 0 | Ni,Fe | Yes | Ni,Fe
TOVHIX | 14.49875 | 8.10471 | 14.48753 | 1.24273 | 1106.75 | 0 | 0.6086 | 0.6086 | 0.489728 | 0.489728 | 0 | Fe,Co | Yes | Fe,Co
TOVHUJ | 8.92456 | 5.42795 | 8.42869 | 0.747114 | 3427.22 | 0 | 0.6974 | 0.6974 | 0.933458 | 0.933458 | 0 | Fe | Yes | Fe
TOVJAP | 4.47668 | 3.46305 | 4.46299 | 1.95257 | 170.551 | 46.3727 | 0.4092 | 0.4092 | 0.209569 | 0.209569 | 0 | V,Fe | Yes | V
TOVJAR | 12.4053 | 8.52361 | 12.28582 | 0.516295 | 4005.36 | 0 | 0.809 | 0.809 | 1.56693 | 1.56693 | 0 | Fe,Co | Yes | Fe,Co
TOVJEV | 13.68087 | 10.37066 | 13.68087 | 0.399582 | 4736.79 | 0 | 0.837 | 0.837 | 2.09469 | 2.09469 | 0 | Fe | Yes | Fe
TOVJIZ | 12.65101 | 8.2906 | 12.63941 | 0.451159 | 4503.64 | 0 | 0.8026 | 0.8026 | 1.77897 | 1.77897 | 0 | Fe | Yes | Fe
TOVJOF | 12.42499 | 8.36781 | 12.422 | 0.470537 | 4335.39 | 0 | 0.8052 | 0.8052 | 1.71124 | 1.71124 | 0 | Fe | Yes | Fe
TOVJUL | 7.14215 | 5.30329 | 7.13909 | 0.862488 | 2401.98 | 0 | 0.6594 | 0.6594 | 0.764532 | 0.764532 | 0 | Si,Fe | Yes | Fe
TOVKAS | 8.7056 | 5.42502 | 8.69497 | 0.893132 | 1957.13 | 0 | 0.6054 | 0.6054 | 0.677839 | 0.677839 | 0 | Ni,Fe | Yes | Ni,Fe
TOVKEW | 13.15242 | 8.94797 | 13.15242 | 0.566631 | 3617.24 | 0 | 0.7342 | 0.7342 | 1.29573 | 1.29573 | 0 | Fe | Yes | Fe
TOVKIA | 11.37766 | 5.00759 | 10.17753 | 0.697273 | 3392.15 | 0 | 0.715 | 0.715 | 1.02542 | 1.02542 | 0 | Fe | Yes | Fe
TOVKOG | 22.84213 | 13.1462 | 21.49189 | 0.3316 | 4716.49 | 0 | 0.8634 | 0.8634 | 2.60374 | 2.60374 | 0 | Fe | Yes | Fe
TOVWIM | 8.38379 | 2.60203 | 8.37128 | 1.22876 | 0 | 915.709 | 0.5334 | 0.5334 | 0.434096 | 0.434096 | 0 | Zn | Yes | Zn
TOWLIC | 6.99656 | 4.17509 | 6.73263 | 1.1525 | 2158.04 | 0 | 0.672 | 0.672 | 0.58308 | 0.58308 | 0 | Fe,Co | Yes | Fe,Co
TOWMEZ | 6.5888 | 3.15491 | 4.54687 | 2.30648 | 0 | 372.987 | 0.4604 | 0.4604 | 0.199611 | 0.199611 | 0 | Fe | Yes | Fe
TOWMID | 7.18193 | 2.75719 | 7.17544 | 2.11281 | 0 | 373.383 | 0.4314 | 0.4314 | 0.204183 | 0.204183 | 0 | Fe,Co | Yes | Fe,Co
TOWMOJ | 8.31298 | 5.61395 | 6.81696 | 1.17443 | 1901.42 | 0 | 0.6618 | 0.6618 | 0.563508 | 0.563508 | 0 | Fe,Co | Yes | Fe,Co
TOWNAW | 6.32785 | 3.28393 | 4.81084 | 1.12669 | 0 | 721.758 | 0.5396 | 0.5396 | 0.478926 | 0.478926 | 0 | Fe | Yes | Fe
TOWNEA | 8.82467 | 7.77952 | 8.82467 | 0.718839 | 3059.02 | 0 | 0.7032 | 0.7032 | 0.978244 | 0.978244 | 0 | Fe | Yes | Fe
TOWNOK | 6.93499 | 4.73179 | 6.92745 | 1.00825 | 1910.13 | 0 | 0.619 | 0.619 | 0.613938 | 0.613938 | 0 | Fe | Yes | Fe
TOWNUQ | 8.86609 | 7.97255 | 8.86609 | 0.87729 | 1844.92 | 0 | 0.6006 | 0.6006 | 0.684609 | 0.684609 | 0 | Fe | Yes | Fe
TOWPEC | 10.15584 | 5.70866 | 7.95557 | 0.889254 | 1671.76 | 667.736 | 0.6774 | 0.6774 | 0.761762 | 0.761762 | 0 | Fe | Yes | Fe
TOWXEK | 6.06928 | 5.16457 | 6.05534 | 0.997154 | 1440.79 | 3.83321 | 0.5782 | 0.5782 | 0.57985 | 0.57985 | 0 | Zn | Yes | Zn
TOXHAR | 4.88487 | 4.27765 | 4.88487 | 1.14926 | 880.723 | 0 | 0.4974 | 0.4974 | 0.4328 | 0.4328 | 0 | Zn | Yes | Zn
TOXHEV | 5.62501 | 5.12266 | 5.62332 | 1.0421 | 1375.28 | 0 | 0.5534 | 0.5534 | 0.531046 | 0.531046 | 0 | Zn,Fe | Yes | Zn
TOXMUQ | 6.89787 | 6.74832 | 6.89787 | 1.06186 | 1502.83 | 0 | 0.5884 | 0.5884 | 0.55412 | 0.55412 | 0 | Al | No
TOXNAX | 3.79964 | 2.83465 | 3.79964 | 1.35171 | 0 | 114.064 | 0.4092 | 0.4092 | 0.302728 | 0.302728 | 0 | Al | No
TOXNEB | 7.00092 | 6.86576 | 7.00092 | 1.06886 | 1467.83 | 0 | 0.5846 | 0.5846 | 0.546936 | 0.546936 | 0 | Al | No
TOXNIF | 6.95996 | 6.82273 | 6.95996 | 1.06718 | 1458.03 | 0 | 0.5754 | 0.5754 | 0.539176 | 0.539176 | 0 | Al | No
TOZFOF | 13.77283 | 9.32974 | 13.77283 | 0.843356 | 2543.09 | 0 | 0.7158 | 0.7158 | 0.848752 | 0.848752 | 0 | Ru,Co | Yes | Ru,Co
TOZHAR | 4.71595 | 3.81365 | 4.64425 | 1.35498 | 1295.81 | 0 | 0.6366 | 0.6366 | 0.469823 | 0.469823 | 0 | Ag | Yes | Ag
TUBCEA | 5.6085 | 3.84866 | 5.6085 | 1.73795 | 511.045 | 0 | 0.4598 | 0.4598 | 0.264564 | 0.264564 | 0 | Cd | Yes | Cd
TUBJAD | 4.85188 | 4.35004 | 4.85188 | 1.22218 | 600.149 | 0 | 0.4892 | 0.4892 | 0.400268 | 0.400268 | 0 | Cu | Yes | Cu
TUBLIN | 5.27232 | 3.84215 | 5.27232 | 1.23985 | 774.675 | 0 | 0.4788 | 0.4788 | 0.386175 | 0.386175 | 0 | Cd | No
TUBWEU | 8.27847 | 7.74213 | 8.27847 | 1.37978 | 776.235 | 0 | 0.5186 | 0.5186 | 0.375856 | 0.375856 | 0 | Sn | No
TUCJAD | 5.76369 | 4.27387 | 5.76369 | 1.22067 | 1164.17 | 0 | 0.5556 | 0.5556 | 0.455161 | 0.455161 | 0 | Mn | Yes | Mn
TUDQOZ | 4.7672 | 3.81876 | 4.49087 | 1.57647 | 184.259 | 145.616 | 0.4148 | 0.4148 | 0.263119 | 0.263119 | 0 | Cd | No
TUFSUK | 3.77011 | 2.69961 | 3.76836 | 2.09647 | 0 | 55.3552 | 0.4228 | 0.4228 | 0.201672 | 0.201672 | 0 | Tb | Yes | Tb
TUFTAR | 3.78507 | 2.73276 | 3.78507 | 2.02615 | 0 | 65.5747 | 0.4318 | 0.4318 | 0.213113 | 0.213113 | 0 | Eu | Yes | Eu
TUGFAE | 3.32165 | 2.58273 | 3.32165 | 1.55495 | 0 | 0 | 0.3798 | 0.3798 | 0.244252 | 0.244252 | 0 | Ni | No
TUGSOE | 4.48088 | 3.08461 | 4.44136 | 1.38669 | 0 | 193.485 | 0.4184 | 0.4184 | 0.301725 | 0.301725 | 0 | Cd | No
TUGSUK | 8.53185 | 3.20614 | 8.5002 | 1.11558 | 0 | 1020.09 | 0.5516 | 0.5516 | 0.49445 | 0.49445 | 0 | Cu | Yes | Cu
TUGTAR | 4.77865 | 3.86046 | 4.77243 | 1.14723 | 957.446 | 0 | 0.5416 | 0.5416 | 0.472093 | 0.472093 | 0 | Cu | Yes | Cu
TUJFUB | 5.43444 | 3.29132 | 5.38764 | 1.71232 | 0 | 437.692 | 0.4478 | 0.4478 | 0.261517 | 0.261517 | 0 | Cu | Yes | Cu
TUJGAI | 5.32704 | 3.96008 | 5.26461 | 1.93315 | 473.272 | 0 | 0.4616 | 0.4616 | 0.238781 | 0.238781 | 0 | Cu | Yes | Cu
TUJGIQ | 5.65806 | 4.28444 | 5.64037 | 1.20241 | 810.578 | 0 | 0.5012 | 0.5012 | 0.41683 | 0.41683 | 0 | Cu | Yes | Cu
TUKCOT | 5.03348 | 3.75359 | 4.98119 | 1.1597 | 1167.35 | 0 | 0.5642 | 0.5642 | 0.486504 | 0.486504 | 0 | Cd | Yes | Cd
TUKCUZ | 4.88707 | 2.40262 | 4.88707 | 1.38763 | 0 | 359.371 | 0.4628 | 0.4628 | 0.333519 | 0.333519 | 0 | Cd | No
TUKDAG | 3.37824 | 2.66134 | 3.37824 | 1.47107 | 0 | 0.352079 | 0.4176 | 0.4176 | 0.283874 | 0.283874 | 0 | Cd | No
TUKYIJ | 6.43776 | 2.80445 | 6.41451 | 1.35599 | 0 | 247.614 | 0.453 | 0.453 | 0.334073 | 0.334073 | 0 | Ag | Yes | Ag
TULLIW | 3.33696 | 2.60789 | 3.18415 | 2.34076 | 0 | 0 | 0.3756 | 0.3756 | 0.160461 | 0.160461 | 0 | Cd | Yes | Cd
TULNIZ | 3.79019 | 3.04272 | 3.77541 | 1.30452 | 0 | 120.397 | 0.4438 | 0.4438 | 0.340202 | 0.340202 | 0 | Co | Yes | Co
TUMDAI | 4.50033 | 3.69451 | 4.50033 | 1.24564 | 859.815 | 0 | 0.5156 | 0.5156 | 0.413924 | 0.413924 | 0 | Zn | No
TUMGOX | 3.4731 | 2.61221 | 3.4731 | 1.87019 | 0 | 17.8915 | 0.4894 | 0.4894 | 0.261685 | 0.261685 | 0 | Ce | Yes | Ce
TUMGUD | 3.43067 | 2.59919 | 3.38691 | 2.00065 | 0 | 9.2134 | 0.4804 | 0.4804 | 0.240121 | 0.240121 | 0 | Eu | Yes | Eu
TUMQID | 4.78803 | 3.71858 | 4.78803 | 1.19719 | 912.297 | 0 | 0.5342 | 0.5342 | 0.446213 | 0.446213 | 0 | Cu | Yes | Cu
TUMQOJ | 4.83352 | 3.39459 | 4.83073 | 1.1864 | 949.248 | 0 | 0.5328 | 0.5328 | 0.449088 | 0.449088 | 0 | Zn | No
TUMRAW | 4.33484 | 3.3089 | 4.32725 | 1.28672 | 0 | 641.843 | 0.4936 | 0.4936 | 0.38361 | 0.38361 | 0 | Cu | No
TUMREA | 4.44212 | 3.35998 | 4.43668 | 1.27418 | 740.65 | 0 | 0.5032 | 0.5032 | 0.39492 | 0.39492 | 0 | Zn | No
TUMRIE | 4.83008 | 3.62775 | 4.83008 | 1.3408 | 841.902 | 0 | 0.5312 | 0.5312 | 0.396182 | 0.396182 | 0 | Cd | Yes | Cd
TUMROK | 4.44242 | 3.69598 | 4.44242 | 1.23691 | 863.126 | 0 | 0.5056 | 0.5056 | 0.40876 | 0.40876 | 0 | Co | No
TUMRUQ | 4.43288 | 3.27602 | 4.41951 | 1.24946 | 0 | 663.018 | 0.521 | 0.521 | 0.41698 | 0.41698 | 0 | Cu | No
TUMTOK | 5.11398 | 2.75629 | 5.10293 | 1.81391 | 0 | 428.973 | 0.5412 | 0.5412 | 0.298361 | 0.298361 | 0 | Zn | Yes | Zn
TUMTOK01 | 5.22754 | 2.62529 | 5.22378 | 1.85151 | 0 | 372.493 | 0.5202 | 0.5202 | 0.28096 | 0.28096 | 0 | Zn | No
TUNDAJ | 4.05204 | 2.5133 | 4.05204 | 1.53077 | 0 | 73.1435 | 0.4868 | 0.4868 | 0.318011 | 0.318011 | 0 | Ag | No
TUNJET | 6.14578 | 4.61369 | 6.05606 | 1.50948 | 761.861 | 0 | 0.5096 | 0.5096 | 0.3376 | 0.3376 | 0 | Co | Yes | Co
TUPDOZ | 4.88368 | 4.4419 | 4.87874 | 1.30126 | 621.881 | 0 | 0.487 | 0.487 | 0.374254 | 0.374254 | 0 | Cu | Yes | Cu
TUPGIU | 4.86654 | 3.68424 | 4.60956 | 0.816785 | 1725.78 | 0 | 0.5472 | 0.5472 | 0.669943 | 0.669943 | 0 | Na | Yes | Na
TUQWIL | 5.32706 | 3.3808 | 5.32706 | 1.42065 | 979.613 | 0 | 0.6154 | 0.6154 | 0.433181 | 0.433181 | 0 | Zn | No
TUQWIL01 | 5.38124 | 3.40475 | 5.38124 | 1.42901 | 1023.97 | 0 | 0.6194 | 0.6194 | 0.433446 | 0.433446 | 0 | Zn | No
TURBUE | 11.84396 | 5.52264 | 10.5666 | 3.09865 | 236.594 | 191.927 | 0.5488 | 0.5488 | 0.177109 | 0.177109 | 0 | Gd,Ni | Yes | Gd,Ni
TURDIV | 6.92653 | 4.99633 | 6.92653 | 1.00914 | 1358.39 | 0 | 0.5476 | 0.5476 | 0.542641 | 0.542641 | 0 | Co | No
TURDOB | 6.98892 | 4.35902 | 6.87374 | 1.03033 | 1304.78 | 0 | 0.5432 | 0.5432 | 0.52721 | 0.52721 | 0 | Co | No
TURDUH | 6.62446 | 4.36886 | 6.61015 | 1.02982 | 1320.21 | 0 | 0.5506 | 0.5506 | 0.534658 | 0.534658 | 0 | Co | No
TURFAP | 6.01435 | 4.39558 | 5.97493 | 1.05478 | 1209.89 | 0 | 0.5208 | 0.5208 | 0.493754 | 0.493754 | 0 | Co | No
TURFET | 6.77386 | 4.80527 | 6.75967 | 1.02251 | 1357.69 | 0 | 0.5348 | 0.5348 | 0.523025 | 0.523025 | 0 | Co | No
TUTHIA | 7.74765 | 6.0396 | 7.74488 | 1.02371 | 1437.78 | 0 | 0.5658 | 0.5658 | 0.552697 | 0.552697 | 0 | Mn | Yes | Mn
TUTHOG | 7.58539 | 5.94334 | 7.58539 | 1.03555 | 1437.45 | 0 | 0.5586 | 0.5586 | 0.539422 | 0.539422 | 0 | Mn | Yes | Mn
TUTJAU | 6.55313 | 5.09154 | 6.45158 | 1.05742 | 1393.05 | 0 | 0.5626 | 0.5626 | 0.532052 | 0.532052 | 0 | Mn | Yes | Mn
TUTZOX | 3.66364 | 3.0178 | 3.65517 | 1.75971 | 0 | 40.6153 | 0.395 | 0.395 | 0.224469 | 0.224469 | 0 | La | Yes | La
TUTZUD | 3.76381 | 2.96576 | 3.76122 | 1.99914 | 0 | 15.1493 | 0.3678 | 0.3678 | 0.183979 | 0.183979 | 0 | Er | Yes | Er
TUVDIX | 7.2691 | 3.21232 | 7.26262 | 1.4641 | 0 | 469.401 | 0.5046 | 0.5046 | 0.344649 | 0.344649 | 0 | Pr,Mn | Yes | Mn
TUVDOD | 7.24385 | 3.14901 | 7.23939 | 1.53287 | 0 | 441.377 | 0.5018 | 0.5018 | 0.327359 | 0.327359 | 0 | Gd,Mn | Yes | Mn
TUVDUJ | 7.2946 | 3.15351 | 7.2946 | 1.55416 | 0 | 442.616 | 0.5052 | 0.5052 | 0.325063 | 0.325063 | 0 | Mn,Er | Yes | Mn
TUWFUN | 8.62108 | 7.43537 | 8.53874 | 2.06451 | 554.462 | 26.152 | 0.5416 | 0.5416 | 0.262339 | 0.262339 | 0 | Ga | Yes | Ga
TUWPIL | 4.51899 | 3.3401 | 4.51631 | 1.27827 | 444.544 | 0 | 0.4984 | 0.4984 | 0.389903 | 0.389903 | 0 | Cd | Yes | Cd
TUYFIE | 5.48587 | 4.03732 | 5.48587 | 1.18223 | 1108.64 | 0 | 0.5692 | 0.5692 | 0.481463 | 0.481463 | 0 | Zn | Yes | Zn
TUYHOL | 5.84321 | 4.88702 | 5.4789 | 3.20354 | 310.576 | 0 | 0.468 | 0.468 | 0.146088 | 0.146088 | 0 | W,Si,Ce | Yes | W,Si,Ce
TUYHUR | 9.01467 | 4.33972 | 9.01467 | 1.00323 | 2251.06 | 0 | 0.7092 | 0.7092 | 0.706918 | 0.706918 | 0 | Ce | Yes | Ce
TUYJAZ | 9.06373 | 3.5335 | 9.05923 | 1.06444 | 1773.89 | 0 | 0.6828 | 0.6828 | 0.641464 | 0.641464 | 0 | La | Yes | La
TUYJED | 8.921 | 4.25748 | 8.91848 | 1.03154 | 2205.14 | 0 | 0.7106 | 0.7106 | 0.688873 | 0.688873 | 0 | Nd | Yes | Nd
TUYJII | 4.15574 | 3.24372 | 4.15574 | 1.33393 | 0 | 365.234 | 0.4638 | 0.4638 | 0.347695 | 0.347695 | 0 | Cd | No
TUYLIJ | 4.51754 | 3.71437 | 4.51754 | 1.86429 | 441.171 | 0 | 0.4454 | 0.4454 | 0.238911 | 0.238911 | 0 | Al | No
TUYNEI | 4.98882 | 3.8643 | 4.98882 | 1.23289 | 938.66 | 0 | 0.5728 | 0.5728 | 0.4646 | 0.4646 | 0 | Cu | Yes | Cu
TUZNOS | 9.10066 | 3.05347 | 9.10066 | 1.20356 | 0 | 854.941 | 0.5326 | 0.5326 | 0.44252 | 0.44252 | 0 | Zn | Yes | Zn
TUZVUH | 8.88409 | 8.01315 | 8.88409 | 1.36955 | 784.684 | 0 | 0.5192 | 0.5192 | 0.379103 | 0.379103 | 0 | Cu,Eu | Yes | Eu
UBACOR | 5.7806 | 3.33609 | 5.7806 | 1.34848 | 720.832 | 0 | 0.4794 | 0.4794 | 0.355511 | 0.355511 | 0 | Zn | Yes | Zn
UBACUX | 7.27569 | 3.40268 | 7.27569 | 1.19506 | 1108.19 | 0 | 0.5504 | 0.5504 | 0.460564 | 0.460564 | 0 | Zn | Yes | Zn
UBAVUR | 6.8894 | 3.08352 | 6.8894 | 1.41698 | 0 | 363.263 | 0.441 | 0.441 | 0.311225 | 0.311225 | 0 | W,Fe | No
UBAVUR01 | 6.67608 | 2.94158 | 6.66964 | 1.46416 | 0 | 357.17 | 0.4274 | 0.4274 | 0.291909 | 0.291909 | 0 | W,Fe | No
UBAVUR02 | 6.46419 | 2.85378 | 6.4626 | 1.50574 | 0 | 339.666 | 0.4154 | 0.4154 | 0.275877 | 0.275877 | 0 | W,Fe | No
UBECEM | 4.8768 | 4.71272 | 4.8768 | 2.40571 | 615.106 | 0 | 0.5964 | 0.5964 | 0.24791 | 0.24791 | 0 | U | Yes | U
UBIBUF | 11.65323 | 7.63405 | 11.12586 | 0.757644 | 3087.55 | 0 | 0.745 | 0.745 | 0.983311 | 0.983311 | 0 | Zn | Yes | Zn
UBIPAY | 4.38835 | 3.9606 | 4.38835 | 1.21218 | 850.605 | 0 | 0.4942 | 0.4942 | 0.407694 | 0.407694 | 0 | Mn | Yes | Mn
UBOGAV | 5.07523 | 3.09037 | 5.07523 | 2.28893 | 0 | 340.515 | 0.474 | 0.474 | 0.207084 | 0.207084 | 0 | Cu,U | Yes | Cu,U
UBULIO | 24.23226 | 22.89921 | 24.21499 | 0.438068 | 4150.4 | 0 | 0.8258 | 0.8258 | 1.8851 | 1.8851 | 0 | Zn | Yes | Zn
UBULUA | 8.25861 | 7.55924 | 8.25861 | 1.22262 | 1688 | 0 | 0.67 | 0.67 | 0.548005 | 0.548005 | 0 | Zn | Yes | Zn
UBUMAH | 7.09336 | 6.41082 | 6.96082 | 0.845931 | 3085.88 | 0 | 0.7132 | 0.7132 | 0.843094 | 0.843094 | 0 | Zn | Yes | Zn
UBUROY | 6.6651 | 5.3887 | 6.6651 | 1.08106 | 2374.8 | 0 | 0.7436 | 0.7436 | 0.687844 | 0.687844 | 0 | Cu,Zn | Yes | Cu,Zn
UCABAE | 5.42772 | 4.56824 | 5.1729 | 1.09568 | 604.208 | 466.528 | 0.544 | 0.544 | 0.496495 | 0.496495 | 0 | Cd | No
UCAJUF | 14.57882 | 8.27004 | 14.57002 | 0.828014 | 2011.86 | 0 | 0.6674 | 0.6674 | 0.806025 | 0.806025 | 0 | Zn | Yes | Zn
UCALIW | 3.91574 | 2.7427 | 3.82831 | 1.26237 | 0 | 144.04 | 0.487 | 0.487 | 0.385783 | 0.385783 | 0 | Cd | Yes | Cd
UCAXEC | 4.65972 | 3.79898 | 4.65972 | 1.24715 | 620.428 | 0.268664 | 0.4924 | 0.4924 | 0.394821 | 0.394821 | 0 | Mn | Yes | Mn
UCEGAM | 4.6913 | 3.56585 | 4.6913 | 1.64579 | 755.971 | 0 | 0.5386 | 0.5386 | 0.32726 | 0.32726 | 0 | Mo,Cs,Eu | Yes | Cs,Eu
UCEGEQ | 4.6624 | 3.53865 | 4.56509 | 1.68077 | 720.033 | 0 | 0.5348 | 0.5348 | 0.318188 | 0.318188 | 0 | Mo,Tb,Cs | Yes | Tb,Cs
UCEXAC | 6.32023 | 4.85158 | 6.32023 | 1.4352 | 965.467 | 0 | 0.5604 | 0.5604 | 0.390469 | 0.390469 | 0 | Tb | Yes | Tb
UCEXEG | 6.31608 | 4.83612 | 6.30774 | 1.45624 | 953.967 | 0 | 0.5674 | 0.5674 | 0.389633 | 0.389633 | 0 | Dy | Yes | Dy
UCEXIK | 6.33067 | 4.85437 | 6.2578 | 1.46159 | 951.831 | 0 | 0.5718 | 0.5718 | 0.391219 | 0.391219 | 0 | Ho | Yes | Ho
UCEXOQ | 6.32321 | 4.82644 | 6.31444 | 1.48289 | 934.555 | 0 | 0.5694 | 0.5694 | 0.383979 | 0.383979 | 0 | Er | Yes | Er
UCOCUM | 13.17014 | 6.56871 | 13.16847 | 0.882705 | 2396.81 | 0 | 0.7142 | 0.7142 | 0.809104 | 0.809104 | 0 | Cu | Yes | Cu
UCOHUR | 8.1734 | 7.22847 | 8.12249 | 1.21949 | 1717.98 | 0 | 0.6692 | 0.6692 | 0.548752 | 0.548752 | 0 | Zn | No
UCOJAZ | 8.09472 | 7.35206 | 8.09472 | 1.24694 | 1614.99 | 0 | 0.6576 | 0.6576 | 0.527372 | 0.527372 | 0 | Zn | Yes | Zn
UCOJED | 7.99802 | 7.49345 | 7.99418 | 1.22768 | 1647.21 | 0 | 0.665 | 0.665 | 0.541674 | 0.541674 | 0 | Zn | No
UCOJIH | 8.11816 | 7.11073 | 8.05724 | 1.22088 | 1681.21 | 0 | 0.6616 | 0.6616 | 0.541903 | 0.541903 | 0 | Zn | No
UCOXOZ | 6.74707 | 6.10487 | 6.74209 | 1.02439 | 1560.2 | 14.5075 | 0.5836 | 0.5836 | 0.569706 | 0.569706 | 0 | Cu | Yes | Cu
UCUJOU | 7.86092 | 6.25774 | 7.86092 | 1.30122 | 1829.08 | 0.0524066 | 0.6862 | 0.6862 | 0.52735 | 0.52735 | 0 | Mo,Zn | Yes | Mo,Zn
UCUTIW | 6.35635 | 5.83008 | 6.34586 | 1.00359 | 1558 | 0 | 0.6334 | 0.6334 | 0.631134 | 0.631134 | 0 | Zn | Yes | Zn
UDALUI | 24.10186 | 23.57192 | 24.10186 | 0.42243 | 4080.15 | 0 | 0.8502 | 0.8502 | 2.01264 | 2.01264 | 0 | Zn | Yes | Zn
UDAMET | 11.69192 | 5.63198 | 11.69192 | 1.6473 | 1532.4 | 0 | 0.7696 | 0.7696 | 0.467189 | 0.467189 | 0 | Ag | No
UDANEV | 13.79937 | 11.17997 | 13.79937 | 0.783809 | 2273.88 | 0 | 0.7968 | 0.7968 | 1.01657 | 1.01657 | 0 | In | Yes | In
UDANIY | 23.87987 | 23.45836 | 23.87987 | 0.417441 | 4180.81 | 0 | 0.8514 | 0.8514 | 2.03957 | 2.03957 | 0 | Zn | Yes | Zn
UDAWOO | 8.94112 | 6.16372 | 8.94112 | 1.6159 | 1069.45 | 0 | 0.6422 | 0.6422 | 0.397425 | 0.397425 | 0 | Zn | No
UDAWUU | 8.53116 | 5.01319 | 8.49212 | 1.36238 | 1377.77 | 0 | 0.6418 | 0.6418 | 0.471089 | 0.471089 | 0 | Zn | Yes | Zn
UDAXAB | 8.17384 | 5.7358 | 8.17384 | 1.76672 | 972.191 | 0 | 0.62 | 0.62 | 0.350934 | 0.350934 | 0 | Zn | No
UDAXEF | 8.6836 | 5.82923 | 8.6836 | 1.53432 | 1113.52 | 0 | 0.6396 | 0.6396 | 0.416861 | 0.416861 | 0 | Zn | No
UDAXIJ | 8.72676 | 6.05316 | 8.72663 | 1.82268 | 935.952 | 0 | 0.6218 | 0.6218 | 0.341145 | 0.341145 | 0 | Zn | No
UDEGIW | 4.92586 | 2.4488 | 4.87318 | 1.26119 | 0 | 694.432 | 0.5018 | 0.5018 | 0.397877 | 0.397877 | 0 | Cu | No
UDEMEW | 28.23748 | 11.69499 | 28.22828 | 0.681201 | 1963.29 | 68.9819 | 0.7606 | 0.7606 | 1.11656 | 1.11656 | 0 | Cr | Yes | Cr
UDEPIE | 6.47552 | 3.00025 | 6.47552 | 1.77613 | 0 | 737.714 | 0.526 | 0.526 | 0.296149 | 0.296149 | 0 | Pb | Yes | Pb
UDICAN | 4.58421 | 3.93064 | 4.58097 | 3.59569 | 197.856 | 0 | 0.4032 | 0.4032 | 0.112134 | 0.112134 | 0 | Bi | Yes | Bi
UDICER | 3.77926 | 2.66082 | 3.77926 | 2.41704 | 0 | 53.2212 | 0.4106 | 0.4106 | 0.169877 | 0.169877 | 0 | Bi | Yes | Bi
UDIDAO | 4.33708 | 3.17714 | 4.32942 | 1.74178 | 0 | 273.806 | 0.4394 | 0.4394 | 0.252271 | 0.252271 | 0 | Co | Yes | Co
UDIHIZ | 3.78982 | 2.55949 | 3.78261 | 2.09897 | 0 | 29.3354 | 0.3974 | 0.3974 | 0.189331 | 0.189331 | 0 | Nd | No
UDIQII | 5.3997 | 3.7276 | 5.38981 | 1.60552 | 799.661 | 0 | 0.5344 | 0.5344 | 0.332851 | 0.332851 | 0 | Tb | Yes | Tb
UDOVOA | 11.10402 | 3.55246 | 11.07204 | 1.28591 | 1206.21 | 37.5586 | 0.5878 | 0.5878 | 0.457107 | 0.457107 | 0 | Zn | Yes | Zn
UDOVUG | 6.85464 | 6.24008 | 6.85464 | 1.16526 | 1678.2 | 11.3735 | 0.6044 | 0.6044 | 0.518681 | 0.518681 | 0 | Zn | No
UDUMIP | 7.19202 | 6.41478 | 7.18204 | 1.40092 | 1226.65 | 0 | 0.5958 | 0.5958 | 0.425293 | 0.425293 | 0 | Ag | Yes | Ag
UDUMIP02 | 7.11427 | 6.32764 | 7.10696 | 1.42622 | 1205.53 | 0 | 0.5884 | 0.5884 | 0.412559 | 0.412559 | 0 | Ag | Yes | Ag
UDUMIP03 | 7.09807 | 6.30763 | 7.09096 | 1.42891 | 1204.58 | 0 | 0.5872 | 0.5872 | 0.410943 | 0.410943 | 0 | Ag | Yes | Ag
UFASAW | 3.97593 | 2.41797 | 3.88103 | 1.98723 | 0 | 54.2763 | 0.414 | 0.414 | 0.20833 | 0.20833 | 0 | Cd | No
UFASEA | 3.8787 | 3.48972 | 3.87221 | 1.84634 | 226.022 | 48.1469 | 0.4466 | 0.4466 | 0.241883 | 0.241883 | 0 | Cd | Yes | Cd
UFEMIC | 5.26486 | 4.19267 | 5.24985 | 1.20943 | 1436.43 | 0 | 0.6508 | 0.6508 | 0.538107 | 0.538107 | 0 | Cu | No
UFENAW | 7.28617 | 5.35852 | 7.10503 | 0.754992 | 4090.58 | 0 | 0.7422 | 0.7422 | 0.983057 | 0.983057 | 0 | Zn | Yes | Zn
UFENEZ | 4.2673 | 2.47371 | 3.82184 | 1.61863 | 0 | 356.926 | 0.552 | 0.552 | 0.341028 | 0.341028 | 0 | Cu | No
UFEVIL | 6.75773 | 4.04783 | 6.73846 | 1.05377 | 1391.02 | 0 | 0.5784 | 0.5784 | 0.548886 | 0.548886 | 0 | Cd | Yes | Cd
UFEXEJ | 5.30731 | 5.14101 | 5.30608 | 2.3365 | 509.026 | 0 | 0.4796 | 0.4796 | 0.205264 | 0.205264 | 0 | Dy,Cu | Yes | Cu
UFEXIN | 5.2808 | 5.11213 | 5.27438 | 2.36936 | 498.534 | 0 | 0.4788 | 0.4788 | 0.20208 | 0.20208 | 0 | Ho,Cu | Yes | Cu
UFEXOT | 5.24877 | 5.07012 | 5.24877 | 2.41392 | 483.873 | 0 | 0.46 | 0.46 | 0.190561 | 0.190561 | 0 | Cu,Er | Yes | Cu
UFILUR | 4.88167 | 2.52266 | 4.87853 | 1.17936 | 0 | 627.909 | 0.5494 | 0.5494 | 0.465847 | 0.465847 | 0 | Cr,Mn | Yes | Mn
UFILUR02 | 4.87067 | 2.50935 | 4.65629 | 1.18201 | 0 | 591.042 | 0.5484 | 0.5484 | 0.463955 | 0.463955 | 0 | Cr,Mn | Yes | Mn
UFISOS | 3.94581 | 2.96381 | 3.94581 | 1.57373 | 0 | 291.959 | 0.5162 | 0.5162 | 0.32801 | 0.32801 | 0 | Fe | No
UFISUY | 3.9371 | 2.93732 | 3.9371 | 1.55788 | 0 | 291.707 | 0.52 | 0.52 | 0.333788 | 0.333788 | 0 | Fe | No
UFITEJ | 4.28866 | 3.3328 | 4.22514 | 1.50236 | 593.111 | 0 | 0.5408 | 0.5408 | 0.359968 | 0.359968 | 0 | Fe | No
UFOFIF | 4.79304 | 3.6453 | 4.79304 | 1.31843 | 577.154 | 0 | 0.5036 | 0.5036 | 0.381971 | 0.381971 | 0 | Nb,Mn | Yes | Mn
UFUNAK | 4.15354 | 2.89336 | 4.14541 | 1.54075 | 0 | 131.072 | 0.4016 | 0.4016 | 0.260652 | 0.260652 | 0 | Cu | Yes | Cu
UFUNIS | 4.49854 | 3.78199 | 4.40172 | 1.42532 | 480.117 | 0 | 0.4402 | 0.4402 | 0.308843 | 0.308843 | 0 | Cu | Yes | Cu
UFUQIV | 7.38156 | 5.81733 | 6.18024 | 0.675677 | 3536.85 | 0 | 0.7014 | 0.7014 | 1.03807 | 1.03807 | 0 | Cu | Yes | Cu
UGAPOI | 5.05393 | 2.87926 | 5.05393 | 0.844299 | 0 | 1259.43 | 0.547 | 0.547 | 0.647875 | 0.647875 | 0 | Na | No
UGAQEY | 4.89575 | 4.03861 | 4.89307 | 1.29414 | 889.116 | 0.947894 | 0.5042 | 0.5042 | 0.389602 | 0.389602 | 0 | Mo,Ni | Yes | Mo
UGELIB | 9.36087 | 9.10832 | 9.36087 | 1.90193 | 654.425 | 0 | 0.572 | 0.572 | 0.300747 | 0.300747 | 0 | Ga | No
UGEMOK | 14.34298 | 9.58261 | 14.33743 | 0.489073 | 3994.18 | 0 | 0.8062 | 0.8062 | 1.64842 | 1.64842 | 0 | Cu | Yes | Cu
UGEPEB | 3.58495 | 2.98646 | 3.46703 | 1.8709 | 0 | 64.3203 | 0.3576 | 0.3576 | 0.191138 | 0.191138 | 0 | Cu | Yes | Cu
UGEPEB01 | 3.67281 | 2.96848 | 3.51772 | 1.84538 | 0 | 90.4204 | 0.382 | 0.382 | 0.207003 | 0.207003 | 0 | Cu | Yes | Cu
UGIGAS | 3.71779 | 2.86175 | 3.68863 | 2.13564 | 0 | 50.7405 | 0.3624 | 0.3624 | 0.169691 | 0.169691 | 0 | Sc | No
UGIGAS01 | 3.71953 | 2.84259 | 3.69838 | 2.13073 | 0 | 58.8243 | 0.3662 | 0.3662 | 0.171866 | 0.171866 | 0 | Sc | No
UGOCAW | 17.45578 | 5.12425 | 17.45578 | 1.074 | 1957.74 | 0 | 0.744 | 0.744 | 0.692734 | 0.692734 | 0 | Cu | Yes | Cu
UGOFED | 5.38504 | 4.20309 | 4.96349 | 1.22232 | 956.656 | 0 | 0.5274 | 0.5274 | 0.431476 | 0.431476 | 0 | Cs,Fe | Yes | Cs,Fe
UGOSOY | 6.30273 | 4.8353 | 6.29385 | 0.968672 | 1426.84 | 1.67224 | 0.6198 | 0.6198 | 0.639845 | 0.639845 | 0 | Cu | Yes | Cu
UGUGUZ | 4.77323 | 4.07807 | 4.77323 | 1.79667 | 381.056 | 71.1197 | 0.5662 | 0.5662 | 0.315138 | 0.315138 | 0 | Yb | Yes | Yb
UGUHAG | 4.84717 | 4.36591 | 4.84717 | 1.73201 | 623.859 | 0 | 0.576 | 0.576 | 0.332562 | 0.332562 | 0 | Lu | Yes | Lu
UGUHEK | 4.77594 | 4.10655 | 4.77594 | 1.75746 | 393.492 | 82.5845 | 0.5694 | 0.5694 | 0.323991 | 0.323991 | 0 | Er | Yes | Er
UGUQOC | 5.44159 | 3.98171 | 5.43587 | 1.19373 | 1112.3 | 0 | 0.547 | 0.547 | 0.458227 | 0.458227 | 0 | Zn | No
UGUQUK | 3.99032 | 3.05539 | 3.98074 | 1.40234 | 0 | 72.4861 | 0.3968 | 0.3968 | 0.282957 | 0.282957 | 0 | Co | No
UGUXAV | 4.02254 | 3.27151 | 4.02254 | 1.39757 | 0 | 219.553 | 0.5282 | 0.5282 | 0.377941 | 0.377941 | 0 | Cd | No
UHADAI | 4.37483 | 2.8874 | 4.30197 | 1.62011 | 0 | 286.925 | 0.5268 | 0.5268 | 0.325162 | 0.325162 | 0 | Cd | No
UHASED | 4.93212 | 3.89765 | 4.93212 | 1.32119 | 1259.57 | 0 | 0.5574 | 0.5574 | 0.421891 | 0.421891 | 0 | Cu | No
UHAXUW | 5.09262 | 3.57011 | 5.0696 | 1.51761 | 492.925 | 0 | 0.446 | 0.446 | 0.293883 | 0.293883 | 0 | Cd | No
UHISEK | 4.62036 | 2.94968 | 4.54474 | 1.89246 | 0 | 168.136 | 0.417 | 0.417 | 0.220348 | 0.220348 | 0 | Eu | No
UHISOU | 4.50899 | 3.25805 | 4.50899 | 1.23297 | 0 | 713.667 | 0.521 | 0.521 | 0.422555 | 0.422555 | 0 | Mg | Yes | Mg
UHIYOB | 3.38722 | 2.73376 | 3.37495 | 1.3064 | 0 | 0.629482 | 0.4322 | 0.4322 | 0.330832 | 0.330832 | 0 | Co | No
UHOHEG | 4.68817 | 3.47721 | 4.68817 | 1.82306 | 315.83 | 0 | 0.3866 | 0.3866 | 0.212061 | 0.212061 | 0 | Fe | No
UHUPET | 13.55212 | 8.93511 | 12.0856 | 0.540431 | 3881.87 | 0 | 0.7682 | 0.7682 | 1.42146 | 1.42146 | 0 | Zn | Yes | Zn
UHUPOD01 | 33.07784 | 21.40391 | 33.07784 | 0.19136 | 4564.06 | 0 | 0.937 | 0.937 | 4.89652 | 4.89652 | 0 | Zn | No
UJAQAY | 3.85934 | 2.81383 | 3.84308 | 1.41324 | 0 | 202.089 | 0.4266 | 0.4266 | 0.301859 | 0.301859 | 0 | Mn | Yes | Mn
UJAQEC | 4.46683 | 3.5414 | 4.46683 | 1.21484 | 1109.56 | 55.6038 | 0.5582 | 0.5582 | 0.459485 | 0.459485 | 0 | Co | Yes | Co
UJAQUS | 7.15939 | 6.10118 | 7.07981 | 0.989707 | 2029.81 | 0 | 0.6442 | 0.6442 | 0.6509 | 0.6509 | 0 | Zn | Yes | Zn
UJECUI | 4.88745 | 3.19638 | 4.88745 | 1.6249 | 0 | 293.192 | 0.4724 | 0.4724 | 0.290726 | 0.290726 | 0 | La,Co | No
UJEDIX | 4.86939 | 3.4331 | 4.86939 | 1.44888 | 681.772 | 1.60864 | 0.5456 | 0.5456 | 0.376567 | 0.376567 | 0 | Yb,Co | No
UJEFOE | 3.73886 | 2.40686 | 3.73886 | 1.97003 | 0 | 21.828 | 0.3702 | 0.3702 | 0.187916 | 0.187916 | 0 | Yb | No
UJEFOE01 | 3.83078 | 2.52833 | 3.83078 | 1.9552 | 0 | 33.8289 | 0.379 | 0.379 | 0.193843 | 0.193843 | 0 | Yb | No
UJEGUL | 6.0532 | 4.88486 | 6.0532 | 1.5961 | 714.525 | 0 | 0.4812 | 0.4812 | 0.301484 | 0.301484 | 0 | Cu | Yes | Cu
UJILAA | 19.23413 | 9.51535 | 19.23413 | 0.420332 | 4716.4 | 0 | 0.8898 | 0.8898 | 2.1169 | 2.1169 | 0 | Cu | Yes | Cu
UJIPAG | 4.69659 | 2.89546 | 4.10096 | 3.0185 | 0 | 157.657 | 0.4602 | 0.4602 | 0.15246 | 0.15246 | 0 | Er | Yes | Er
UJIPEK | 4.71494 | 2.89064 | 4.02155 | 2.9774 | 0 | 165.385 | 0.464 | 0.464 | 0.155841 | 0.155841 | 6.72e-05 | Ho | Yes | Ho
UJIZET | 7.09242 | 5.53096 | 7.08797 | 1.15967 | 1893.13 | 0 | 0.6436 | 0.6436 | 0.554986 | 0.554986 | 0 | Nd | Yes | Nd
UJOJAG | 3.29516 | 2.5547 | 3.29366 | 1.80226 | 0 | 0 | 0.313 | 0.313 | 0.173671 | 0.173671 | 0 | Mn | No
UJOJEK | 3.40841 | 2.63492 | 3.40455 | 1.78897 | 0 | 0.86261 | 0.317 | 0.317 | 0.177197 | 0.177197 | 0 | Mn | No
UJOJEK01 | 3.43318 | 2.65047 | 3.43221 | 1.78249 | 0 | 0.556704 | 0.3176 | 0.3176 | 0.178178 | 0.178178 | 0 | Mn | No
UJOJEK02 | 3.36499 | 2.60859 | 3.36499 | 1.78993 | 0 | 0.111341 | 0.3164 | 0.3164 | 0.176766 | 0.176766 | 0 | Mn | No
UJOJIO | 3.42023 | 2.63655 | 3.42023 | 1.78596 | 0 | 0.445363 | 0.3256 | 0.3256 | 0.182311 | 0.182311 | 0 | Mn | No
UJOJIO01 | 3.40762 | 2.63626 | 3.40762 | 1.78523 | 0 | 0.334022 | 0.3256 | 0.3256 | 0.182386 | 0.182386 | 0 | Mn | No
UJOJIO02 | 3.39083 | 2.62398 | 3.38699 | 1.78594 | 0 | 0 | 0.3246 | 0.3246 | 0.181753 | 0.181753 | 0 | Mn | No
UJOJIO03 | 3.45833 | 2.66539 | 3.45833 | 1.77865 | 0 | 1.22475 | 0.3282 | 0.3282 | 0.184522 | 0.184522 | 0 | Mn | No
UJOJIO04 | 3.44232 | 2.65169 | 3.43415 | 1.77869 | 0 | 0.890726 | 0.3286 | 0.3286 | 0.184743 | 0.184743 | 0 | Mn | No
UJOJIO05 | 3.44274 | 2.64886 | 3.43821 | 1.77527 | 0 | 0.890726 | 0.33 | 0.33 | 0.185888 | 0.185888 | 0 | Mn | No
UJOJIO06 | 3.44474 | 2.65655 | 3.43987 | 1.78115 | 0 | 0.890726 | 0.328 | 0.328 | 0.184151 | 0.184151 | 0 | Mn | No
UJOJIO07 | 3.45743 | 2.66902 | 3.45238 | 1.77861 | 0 | 1.11341 | 0.3282 | 0.3282 | 0.184526 | 0.184526 | 0 | Mn | No
UJOJOU | 3.31941 | 2.56648 | 3.31941 | 1.79976 | 0 | 0 | 0.3206 | 0.3206 | 0.178135 | 0.178135 | 0 | Mn | No
UJOJOU01 | 3.32389 | 2.572 | 3.32389 | 1.79905 | 0 | 0 | 0.3206 | 0.3206 | 0.178205 | 0.178205 | 0 | Mn | No
UJOKIP | 3.46491 | 2.66099 | 3.46491 | 1.72465 | 0 | 1.60564 | 0.3388 | 0.3388 | 0.196446 | 0.196446 | 0 | Cr,Mn | No
UJOKIP01 | 3.3588 | 2.59089 | 3.35568 | 1.74962 | 0 | 0.124859 | 0.3314 | 0.3314 | 0.189413 | 0.189413 | 0 | Cr,Mn | No
UJOKIP02 | 3.34166 | 2.5591 | 3.33812 | 1.75734 | 0 | 0 | 0.3282 | 0.3282 | 0.18676 | 0.18676 | 0 | Cr,Mn | No
UJOKIP03 | 3.33523 | 2.55095 | 3.33151 | 1.76871 | 0 | 0 | 0.3252 | 0.3252 | 0.183863 | 0.183863 | 0 | Cr,Mn | No
UJOKIP04 | 3.36545 | 2.56418 | 3.31866 | 1.75019 | 0 | 0.124859 | 0.3304 | 0.3304 | 0.188779 | 0.188779 | 0 | Cr,Mn | No
UJOKIP05 | 3.34516 | 2.55571 | 3.30822 | 1.75832 | 0 | 0.124859 | 0.3276 | 0.3276 | 0.186314 | 0.186314 | 0 | Cr,Mn | No
UJOWEW | 5.75366 | 4.18708 | 5.75366 | 1.11983 | 1776.77 | 0 | 0.6036 | 0.6036 | 0.539008 | 0.539008 | 0 | W,Cu | Yes | Cu
UJULIW | 7.01875 | 6.807 | 7.01875 | 2.47032 | 222.047 | 0 | 0.3284 | 0.3284 | 0.132938 | 0.132938 | 0 | Cu | Yes | Cu
UJUMUJ | 6.08665 | 2.65681 | 6.07529 | 1.20223 | 0 | 653.51 | 0.479 | 0.479 | 0.398427 | 0.398427 | 0 | Co | No
UJUPUM | 6.77742 | 5.67068 | 6.76869 | 0.861722 | 2907.78 | 0 | 0.7082 | 0.7082 | 0.821843 | 0.821843 | 0 | Zn | Yes | Zn
UJUQIB | 10.2017 | 5.3119 | 10.02065 | 0.774012 | 2892.35 | 0 | 0.6914 | 0.6914 | 0.893268 | 0.893268 | 0 | Co | No
UJUXOM | 3.8942 | 2.89771 | 3.83746 | 1.54689 | 0 | 85.0856 | 0.476 | 0.476 | 0.307715 | 0.307715 | 0 | Ag | Yes | Ag
UKAJOH | 5.01926 | 3.81172 | 4.98641 | 1.35653 | 358.247 | 0 | 0.4304 | 0.4304 | 0.317279 | 0.317279 | 0 | Zn | Yes | Zn
UKAPUS | 6.98994 | 4.84446 | 6.98994 | 1.13705 | 1504.91 | 0 | 0.5842 | 0.5842 | 0.513788 | 0.513788 | 0 | Nd | No
UKAQAZ | 7.03658 | 4.81444 | 7.03658 | 1.1542 | 1480.75 | 0 | 0.5836 | 0.5836 | 0.505632 | 0.505632 | 0 | Sm | No
UKAQED | 6.96134 | 4.79708 | 6.96134 | 1.16653 | 1454.47 | 0 | 0.581 | 0.581 | 0.49806 | 0.49806 | 0 | Eu | No
UKAQIH | 7.0082 | 4.78738 | 7.0082 | 1.16844 | 1466.3 | 0 | 0.5844 | 0.5844 | 0.500152 | 0.500152 | 0.000171168 | Gd | No
UKAZAI | 4.01402 | 2.89555 | 3.95242 | 1.98445 | 0 | 142.312 | 0.534 | 0.534 | 0.269092 | 0.269092 | 0 | Cu,Mn,K | Yes | Cu,K
UKAZEM | 10.77132 | 8.65206 | 10.76899 | 0.789293 | 2572.07 | 0 | 0.7756 | 0.7756 | 0.982652 | 0.982652 | 0 | Cu,Mn | Yes | Cu
UKEXEP | 4.56996 | 3.476 | 4.56996 | 1.58485 | 386.472 | 13.492 | 0.4954 | 0.4954 | 0.312585 | 0.312585 | 0 | Cd | Yes | Cd
UKIQIP | 10.57455 | 7.52574 | 10.57455 | 0.823179 | 2521.41 | 0 | 0.6786 | 0.6786 | 0.824365 | 0.824365 | 0 | Mn | Yes | Mn
UKIQOV | 13.66711 | 9.63813 | 13.66009 | 0.628902 | 3346.47 | 0 | 0.7776 | 0.7776 | 1.23644 | 1.23644 | 0 | Cu,Co | Yes | Cu,Co
UKIQUB | 13.62192 | 8.69235 | 13.61731 | 0.709108 | 3017.82 | 0 | 0.7494 | 0.7494 | 1.05682 | 1.05682 | 0 | Cu,Fe | Yes | Cu,Fe
UKOLOV | 5.31372 | 3.9852 | 5.29181 | 1.76596 | 940.942 | 0 | 0.5196 | 0.5196 | 0.29423 | 0.29423 | 0 | Zn | No
UKOXUO | 3.68669 | 2.57594 | 3.68669 | 2.56191 | 0 | 3.05669 | 0.297 | 0.297 | 0.115929 | 0.115929 | 0 | Cd | No
UKOZOK | 5.16699 | 3.99697 | 5.16538 | 2.08607 | 698.257 | 0 | 0.5214 | 0.5214 | 0.249944 | 0.249944 | 0 | Bi | Yes | Bi
UKOZOL | 8.601 | 5.96975 | 8.59565 | 0.875503 | 1969.72 | 0 | 0.6152 | 0.6152 | 0.702682 | 0.702682 | 0 | Ca | Yes | Ca
UKUBIM | 7.24657 | 4.5792 | 7.24657 | 1.09306 | 1222.57 | 0 | 0.5474 | 0.5474 | 0.500795 | 0.500795 | 0 | Cd | No
UKUBOS | 7.20509 | 4.51731 | 7.20509 | 1.01682 | 1310.6 | 0 | 0.5496 | 0.5496 | 0.540507 | 0.540507 | 0 | Mn | No
UKUBUY | 7.24877 | 4.48545 | 6.9378 | 1.0306 | 1297.17 | 0 | 0.5312 | 0.5312 | 0.51543 | 0.51543 | 0 | Fe | No
UKUCAF | 7.2141 | 4.4286 | 6.87747 | 1.05667 | 1243.26 | 0 | 0.5246 | 0.5246 | 0.496466 | 0.496466 | 0 | Co | No
UKUDEL | 10.93489 | 2.95536 | 10.93489 | 1.20739 | 0 | 1017.48 | 0.596 | 0.596 | 0.493627 | 0.493627 | 0.000165647 | Zr | No
UKULOB | 3.82761 | 3.2197 | 3.73471 | 2.17209 | 0 | 56.9706 | 0.3964 | 0.3964 | 0.182497 | 0.182497 | 0 | Ag,Fe | Yes | Ag,Fe
UKULOB01 | 3.80006 | 3.21073 | 3.67546 | 2.09728 | 0 | 62.3029 | 0.4118 | 0.4118 | 0.19635 | 0.19635 | 0 | Ag,Fe | Yes | Ag,Fe
UKUMAO | 3.76852 | 3.23056 | 3.72223 | 3.06841 | 0 | 32.5539 | 0.4034 | 0.4034 | 0.131469 | 0.131469 | 0 | Au,Fe | Yes | Au,Fe
UKUMAO01 | 3.71518 | 3.2095 | 3.58844 | 2.99592 | 0 | 27.3301 | 0.4 | 0.4 | 0.133515 | 0.133515 | 0 | Au,Fe | Yes | Au,Fe
UKUPEX | 4.61528 | 3.37476 | 4.61528 | 1.18566 | 651.645 | 0 | 0.489 | 0.489 | 0.41243 | 0.41243 | 0 | Mn | Yes | Mn
UKUPIB | 7.9794 | 5.83185 | 7.9636 | 0.893496 | 2392.33 | 0 | 0.6356 | 0.6356 | 0.711363 | 0.711363 | 0 | Mn | Yes | Mn
UKUPUL | 6.90717 | 5.2805 | 6.90717 | 1.43379 | 1022.22 | 1.32886 | 0.5222 | 0.5222 | 0.364209 | 0.364209 | 0.0138095 | V,Si | Yes | V
UKUTEB | 4.86135 | 2.69161 | 4.85098 | 1.25674 | 0 | 616.001 | 0.4814 | 0.4814 | 0.383053 | 0.383053 | 0 | Zn,Si | Yes | Zn
ULAQAB | 5.27643 | 3.51743 | 4.89733 | 1.04387 | 988.815 | 0 | 0.5466 | 0.5466 | 0.523628 | 0.523628 | 0 | Zn | No
ULAQEF | 5.27064 | 3.49026 | 5.03731 | 1.02909 | 987.412 | 0 | 0.5346 | 0.5346 | 0.51949 | 0.51949 | 0 | Co | No
ULASAD | 8.38485 | 6.51445 | 8.17533 | 0.647842 | 3748.72 | 0 | 0.7298 | 0.7298 | 1.12651 | 1.12651 | 0 | Cr,Co | Yes | Co
ULEGOH | 6.13177 | 4.39371 | 6.11357 | 1.30509 | 740.207 | 0 | 0.4766 | 0.4766 | 0.365187 | 0.365187 | 0 | Cu | Yes | Cu
ULEHEA | 3.71795 | 2.69286 | 3.71795 | 2.01619 | 0 | 42.5457 | 0.4102 | 0.4102 | 0.203453 | 0.203453 | 0 | Sm | Yes | Sm
ULEPIM | 5.06694 | 2.95292 | 5.06546 | 1.29475 | 0 | 258.665 | 0.4248 | 0.4248 | 0.328094 | 0.328094 | 0 | Zn | No
ULILEI | 7.22603 | 5.77359 | 6.90295 | 1.4654 | 667.43 | 0 | 0.4894 | 0.4894 | 0.333971 | 0.333971 | 0 | Cd | Yes | Cd
ULIMIN | 5.00183 | 3.7748 | 4.85322 | 1.2693 | 406.208 | 127.906 | 0.476 | 0.476 | 0.375009 | 0.375009 | 0 | Co | No
ULOGAE | 6.57121 | 5.40028 | 5.95167 | 1.35328 | 1634.36 | 0 | 0.6272 | 0.6272 | 0.463465 | 0.463465 | 0 | Cd | Yes | Cd
ULOGIL | 4.16035 | 3.10206 | 4.16035 | 1.93416 | 0 | 211.098 | 0.4766 | 0.4766 | 0.246412 | 0.246412 | 0 | Cd | Yes | Cd
ULOJUC | 8.56178 | 5.86238 | 8.56178 | 1.55968 | 1097.17 | 0 | 0.6422 | 0.6422 | 0.411751 | 0.411751 | 0 | Zn | No
ULOJUC01 | 8.43303 | 5.90044 | 8.43303 | 1.86665 | 910.775 | 0 | 0.62 | 0.62 | 0.332146 | 0.332146 | 0 | Zn | Yes | Zn
ULOKAJ | 8.7673 | 6.34979 | 8.7673 | 1.30492 | 1330.19 | 0 | 0.637 | 0.637 | 0.488152 | 0.488152 | 0 | Zn | No
ULOKEN | 8.69136 | 6.12819 | 8.69136 | 1.41245 | 1226.76 | 0 | 0.648 | 0.648 | 0.458778 | 0.458778 | 0 | Zn | No
ULOKOX | 8.64627 | 5.79102 | 8.63931 | 1.45123 | 1174.59 | 0 | 0.6308 | 0.6308 | 0.434666 | 0.434666 | 0 | Zn | No
ULOKUD | 8.99985 | 5.9392 | 8.99985 | 1.59852 | 1087.3 | 0 | 0.6478 | 0.6478 | 0.40525 | 0.40525 | 0 | Zn | No
ULOKUD01 | 8.86248 | 5.68435 | 8.86248 | 1.87819 | 917.059 | 0 | 0.631 | 0.631 | 0.335961 | 0.335961 | 0 | Zn | Yes | Zn
ULOLAK | 8.32335 | 5.93961 | 8.32335 | 1.44582 | 1190.63 | 0 | 0.6254 | 0.6254 | 0.432557 | 0.432557 | 0 | Zn | Yes | Zn
ULOLEO | 8.29808 | 5.90829 | 8.29808 | 1.34322 | 1288.78 | 0 | 0.6394 | 0.6394 | 0.47602 | 0.47602 | 0 | Zn | No
ULOLIS | 8.54677 | 6.10924 | 8.54677 | 1.32937 | 1303.66 | 0 | 0.6388 | 0.6388 | 0.480529 | 0.480529 | 0 | Zn | No
ULOLUE | 5.37294 | 2.6354 | 5.33746 | 2.15302 | 0 | 233.944 | 0.4862 | 0.4862 | 0.225823 | 0.225823 | 0 | Zn | No
ULOMAL | 8.86217 | 6.43433 | 8.86217 | 1.31015 | 1323.21 | 0 | 0.6522 | 0.6522 | 0.497807 | 0.497807 | 0 | Zn | No
ULUPUM01 | 3.45453 | 2.73045 | 3.44786 | 1.70967 | 0 | 6.92952 | 0.409 | 0.409 | 0.239228 | 0.239228 | 0 | Co | Yes | Co
ULUQAV | 3.81421 | 2.96104 | 3.78648 | 1.8271 | 0 | 58.3507 | 0.4082 | 0.4082 | 0.223414 | 0.223414 | 0 | Gd | Yes | Gd
ULUVUT | 5.14269 | 4.75945 | 5.14269 | 1.14921 | 1652.16 | 0 | 0.6398 | 0.6398 | 0.556733 | 0.556733 | 0 | Zn | No
UMABIV | 5.68466 | 5.22417 | 5.68466 | 1.23934 | 1566.43 | 0 | 0.6118 | 0.6118 | 0.493651 | 0.493651 | 0 | Cd | Yes | Cd
UMABOB | 5.41853 | 4.65091 | 5.41146 | 1.04463 | 1663.87 | 0 | 0.574 | 0.574 | 0.549478 | 0.549478 | 0 | Mn | Yes | Mn
UMALUQ | 8.90326 | 5.05379 | 8.67673 | 1.06985 | 1791.07 | 0 | 0.5972 | 0.5972 | 0.558212 | 0.558212 | 0 | Sn,Ag | Yes | Sn,Ag
UMARAC | 7.63967 | 4.04996 | 7.61915 | 1.1879 | 1549.77 | 0 | 0.6226 | 0.6226 | 0.524119 | 0.524119 | 0 | Cd,Cu | Yes | Cu
UMAROR | 4.34972 | 2.76546 | 4.31289 | 1.96709 | 0 | 345.667 | 0.466 | 0.466 | 0.236899 | 0.236899 | 0 | Ag | Yes | Ag
UMEDEX | 8.31991 | 5.90244 | 8.31991 | 1.33036 | 1303.45 | 0 | 0.6334 | 0.6334 | 0.476113 | 0.476113 | 0 | Zn | No
UMEDIB | 8.20629 | 5.26943 | 8.19367 | 1.3504 | 1292.1 | 0 | 0.632 | 0.632 | 0.46801 | 0.46801 | 0 | Zn | No
UMEDOH | 8.3593 | 5.89473 | 8.3593 | 1.33036 | 1302.55 | 0 | 0.6328 | 0.6328 | 0.475662 | 0.475662 | 0 | Zn | No
UMEHOL | 7.1388 | 4.96773 | 6.18362 | 1.60251 | 864.024 | 0 | 0.5636 | 0.5636 | 0.351699 | 0.351699 | 0 | Dy | Yes | Dy
UMEJUT | 7.77091 | 5.00394 | 7.72575 | 0.865796 | 2816.44 | 0 | 0.6946 | 0.6946 | 0.802267 | 0.802267 | 0 | Zn | No
UMEKAA | 7.47808 | 5.74079 | 7.45471 | 0.904552 | 2658.32 | 0 | 0.691 | 0.691 | 0.763914 | 0.763914 | 0 | Zn | No
UMEKEE | 8.30632 | 6.09762 | 8.27233 | 0.751545 | 3481.13 | 0 | 0.734 | 0.734 | 0.976654 | 0.976654 | 0 | Zn | No
UMEKII | 6.2978 | 4.37155 | 6.14715 | 1.16372 | 1268.34 | 0 | 0.5854 | 0.5854 | 0.50304 | 0.50304 | 0 | Zn | No
UMELAB | 6.29398 | 5.39006 | 6.2901 | 1.61584 | 807.638 | 0 | 0.54 | 0.54 | 0.334192 | 0.334192 | 0 | Sm | Yes | Sm
UMELEF | 6.19405 | 5.34016 | 6.17707 | 1.64272 | 782.746 | 0 | 0.5076 | 0.5076 | 0.309 | 0.309 | 0 | Eu | Yes | Eu
UMELUU | 3.32541 | 2.55721 | 3.30773 | 2.40288 | 0 | 0.0865805 | 0.4438 | 0.4438 | 0.184695 | 0.184695 | 0 | Cd | Yes | Cd
UMEPOT | 6.2957 | 5.33563 | 6.29133 | 1.57681 | 831.473 | 0 | 0.541 | 0.541 | 0.343098 | 0.343098 | 0 | Nd | Yes | Nd
UMEQAG | 7.17863 | 4.94429 | 6.16873 | 1.58166 | 875.123 | 0 | 0.5566 | 0.5566 | 0.351908 | 0.351908 | 0 | Tb | Yes | Tb
UMESIQ | 7.11235 | 5.04643 | 6.16421 | 1.65932 | 851.388 | 0 | 0.558 | 0.558 | 0.336282 | 0.336282 | 0 | Yb | Yes | Yb
UMESOW | 7.17498 | 4.93769 | 6.17391 | 1.56952 | 886.672 | 0 | 0.5498 | 0.5498 | 0.350298 | 0.350298 | 0 | Gd | Yes | Gd
UMEVUD | 4.41515 | 2.50372 | 4.41515 | 1.93505 | 0 | 199.41 | 0.513 | 0.513 | 0.265109 | 0.265109 | 0 | Zn | No
UMEXUF | 5.96732 | 4.46538 | 5.94889 | 1.62337 | 916.008 | 0 | 0.5378 | 0.5378 | 0.331286 | 0.331286 | 0 | Zn | Yes | Zn
UMEXUF01 | 5.93545 | 4.3172 | 5.83035 | 1.61863 | 972.568 | 0 | 0.547 | 0.547 | 0.337941 | 0.337941 | 0 | Zn | Yes | Zn
UMIGAA | 8.23557 | 7.15317 | 8.23557 | 1.10058 | 1830.78 | 0 | 0.622 | 0.622 | 0.565157 | 0.565157 | 0 | Zn,Co | Yes | Zn,Co
UMIZEX | 6.27903 | 5.11829 | 6.27347 | 1.43647 | 1151.52 | 0 | 0.554 | 0.554 | 0.385668 | 0.385668 | 0 | Gd | Yes | Gd
UMIZIB | 6.17523 | 5.02799 | 6.17017 | 1.45638 | 1123 | 0 | 0.5482 | 0.5482 | 0.376414 | 0.376414 | 0 | Tb | Yes | Tb
UMOBEF | 12.498 | 6.04018 | 12.42609 | 0.48038 | 5211.38 | 0 | 0.7972 | 0.7972 | 1.65952 | 1.65952 | 0 | Cu | Yes | Cu
UMOBEF01 | 11.72616 | 5.98085 | 11.72563 | 0.505624 | 5190.03 | 0 | 0.792 | 0.792 | 1.56638 | 1.56638 | 0 | Cu | Yes | Cu
UMOBEF02 | 11.74556 | 6.09657 | 11.74553 | 0.512375 | 5169.77 | 0 | 0.7876 | 0.7876 | 1.53716 | 1.53716 | 0 | Cu | Yes | Cu
UMOBEF03 | 11.19548 | 6.07261 | 11.19529 | 0.54262 | 5122.32 | 0 | 0.775 | 0.775 | 1.42826 | 1.42826 | 0 | Cu | Yes | Cu
UMOBEF04 | 9.82687 | 5.92931 | 9.82687 | 0.641251 | 4205.76 | 1.71818 | 0.73 | 0.73 | 1.1384 | 1.1384 | 0 | Cu | Yes | Cu
UMOBEF05 | 9.81532 | 6.14212 | 9.81476 | 0.699468 | 3556.24 | 0 | 0.705 | 0.705 | 1.00791 | 1.00791 | 0 | Cu | Yes | Cu
UMOBEF06 | 9.73892 | 6.12776 | 9.73892 | 0.704912 | 3478.22 | 0 | 0.7064 | 0.7064 | 1.00211 | 1.00211 | 0 | Cu | Yes | Cu
UMOBEF07 | 9.64899 | 6.11183 | 9.64836 | 0.717947 | 3360.35 | 0 | 0.7028 | 0.7028 | 0.978902 | 0.978902 | 0 | Cu | Yes | Cu
UMOBEF08 | 9.5277 | 6.07844 | 9.52714 | 0.722374 | 3296.16 | 0 | 0.701 | 0.701 | 0.970411 | 0.970411 | 0 | Cu | Yes | Cu
UMOBEF09 | 9.30813 | 6.0393 | 8.12664 | 0.731985 | 3211.3 | 0 | 0.696 | 0.696 | 0.95084 | 0.95084 | 0 | Cu | Yes | Cu
UMODEH | 10.95537 | 5.36113 | 10.95537 | 0.533113 | 5153.6 | 0 | 0.7742 | 0.7742 | 1.45222 | 1.45222 | 0 | Cu | Yes | Cu
UMODEH01 | 11.30468 | 5.41503 | 11.30468 | 0.512269 | 5157.57 | 0 | 0.7812 | 0.7812 | 1.52498 | 1.52498 | 0 | Cu | Yes | Cu
UMODEH02 | 11.81211 | 5.47188 | 11.81161 | 0.501768 | 5184.43 | 0 | 0.788 | 0.788 | 1.57045 | 1.57045 | 0 | Cu | Yes | Cu
UMODEH03 | 11.61852 | 5.42066 | 11.35102 | 0.51003 | 5166.3 | 0 | 0.785 | 0.785 | 1.53913 | 1.53913 | 0 | Cu | Yes | Cu
UMODEH04 | 11.36787 | 5.34922 | 11.36787 | 0.533932 | 5154.94 | 0 | 0.771 | 0.771 | 1.444 | 1.444 | 0 | Cu | Yes | Cu
UMODEH05 | 11.16124 | 5.28404 | 11.16124 | 0.549643 | 5128.3 | 0 | 0.764 | 0.764 | 1.38999 | 1.38999 | 0 | Cu | Yes | Cu
UMODEH06 | 11.16649 | 5.2519 | 11.16649 | 0.555198 | 5143.68 | 0 | 0.7652 | 0.7652 | 1.37825 | 1.37825 | 0 | Cu | Yes | Cu
UMODEH07 | 11.33302 | 5.24933 | 11.33302 | 0.558087 | 5131.77 | 0 | 0.7612 | 0.7612 | 1.36394 | 1.36394 | 0 | Cu | Yes | Cu
UMODEH08 | 7.50813 | 5.20054 | 6.29758 | 0.647965 | 4363.91 | 0 | 0.7222 | 0.7222 | 1.11457 | 1.11457 | 0 | Cu | Yes | Cu
UMODEH09 | 7.58377 | 5.1021 | 6.14779 | 0.720299 | 3558.48 | 0 | 0.6962 | 0.6962 | 0.966543 | 0.966543 | 0 | Cu | Yes | Cu
UMODEH10 | 8.26869 | 5.10695 | 6.12476 | 0.739009 | 3286.83 | 0 | 0.6872 | 0.6872 | 0.929894 | 0.929894 | 0 | Cu | Yes | Cu
UMODEH11 | 7.88398 | 5.10678 | 6.00855 | 0.750929 | 3187.54 | 0 | 0.6846 | 0.6846 | 0.911671 | 0.911671 | 0 | Cu | Yes | Cu
UMODEH12 | 7.73054 | 5.09547 | 6.08288 | 0.751192 | 3172.27 | 0 | 0.6794 | 0.6794 | 0.90443 | 0.90443 | 0 | Cu | Yes | Cu
UMODEH13 | 8.08 | 5.10727 | 6.08981 | 0.75692 | 3095.55 | 0 | 0.6792 | 0.6792 | 0.89732 | 0.89732 | 0 | Cu | Yes | Cu
UMODEH14 | 11.13019 | 5.34376 | 11.13003 | 0.540267 | 5190.06 | 0 | 0.7704 | 0.7704 | 1.42596 | 1.42596 | 0 | Cu | Yes | Cu
UMODEH15 | 11.39121 | 5.37416 | 11.39121 | 0.528259 | 5150.56 | 0 | 0.7764 | 0.7764 | 1.46973 | 1.46973 | 0 | Cu | Yes | Cu
UMODEH16 | 13.02556 | 5.98917 | 13.02556 | 0.473838 | 5172.75 | 0 | 0.8008 | 0.8008 | 1.69003 | 1.69003 | 0 | Cu | Yes | Cu
UMODEH17 | 11.09362 | 5.25928 | 11.09362 | 0.56801 | 5133.22 | 0 | 0.7592 | 0.7592 | 1.3366 | 1.3366 | 0 | Cu | Yes | Cu
UMODEH18 | 12.07339 | 5.35338 | 12.07339 | 0.527677 | 5223.93 | 0 | 0.7746 | 0.7746 | 1.46794 | 1.46794 | 0 | Cu | Yes | Cu
UMODEH19 | 9.53314 | 6.14559 | 9.53308 | 0.644874 | 4232.98 | 0 | 0.7296 | 0.7296 | 1.13138 | 1.13138 | 0 | Cu | Yes | Cu
UMODEH20 | 9.81757 | 5.20485 | 6.37863 | 0.582326 | 5015.39 | 0 | 0.7482 | 0.7482 | 1.28485 | 1.28485 | 0 | Cu | Yes | Cu
UMODEH21 | 9.91334 | 5.23079 | 9.91334 | 0.575954 | 5069.08 | 0 | 0.75 | 0.75 | 1.30219 | 1.30219 | 0 | Cu | Yes | Cu
UMODEH22 | 10.42971 | 5.27481 | 10.42971 | 0.557764 | 5138.64 | 0 | 0.7608 | 0.7608 | 1.36402 | 1.36402 | 0 | Cu | Yes | Cu
UMODEH23 | 11.15907 | 5.34276 | 11.15907 | 0.535598 | 5171.89 | 0 | 0.7696 | 0.7696 | 1.4369 | 1.4369 | 0 | Cu | Yes | Cu
UMODEH24 | 11.42851 | 5.36939 | 11.42851 | 0.532371 | 5159.71 | 0 | 0.7732 | 0.7732 | 1.45237 | 1.45237 | 0 | Cu | Yes | Cu
UMODEH25 | 9.75422 | 5.20239 | 6.39739 | 0.581306 | 5046.92 | 0 | 0.7442 | 0.7442 | 1.28022 | 1.28022 | 0 | Cu | Yes | Cu
UMOKIS | 10.47066 | 8.24292 | 10.42077 | 0.843112 | 2088.78 | 0 | 0.6618 | 0.6618 | 0.784949 | 0.784949 | 0 | Zn | Yes | Zn
UMORIY | 3.159 | 2.5135 | 3.159 | 2.44096 | 0 | 0 | 0.4376 | 0.4376 | 0.179273 | 0.179273 | 0 | Cd | Yes | Cd
UMOVEZ | 11.7936 | 5.96806 | 11.76218 | 0.502437 | 5217.08 | 0 | 0.7922 | 0.7922 | 1.57671 | 1.57671 | 0 | Cu | Yes | Cu
UMOVEZ01 | 10.36799 | 5.68179 | 9.99869 | 0.557538 | 5182.06 | 0 | 0.7634 | 0.7634 | 1.36923 | 1.36923 | 0 | Cu | Yes | Cu
UMOVEZ02 | 10.40783 | 5.7016 | 10.40783 | 0.554264 | 5204.42 | 0 | 0.768 | 0.768 | 1.38562 | 1.38562 | 0 | Cu | Yes | Cu
UMOVEZ03 | 10.92239 | 5.82104 | 10.1736 | 0.537309 | 5216.45 | 0 | 0.7724 | 0.7724 | 1.43754 | 1.43754 | 0 | Cu | Yes | Cu
UMOVEZ04 | 11.43321 | 6.00494 | 11.43286 | 0.521066 | 5211.14 | 0 | 0.7844 | 0.7844 | 1.50538 | 1.50538 | 0 | Cu | Yes | Cu
UMOVEZ05 | 10.32083 | 5.66439 | 10.32083 | 0.556946 | 5186.51 | 0 | 0.7674 | 0.7674 | 1.37787 | 1.37787 | 0 | Cu | Yes | Cu
UMOVID | 12.08323 | 6.02223 | 11.77524 | 0.495095 | 5153.36 | 0 | 0.7958 | 0.7958 | 1.60737 | 1.60737 | 0 | Cu | Yes | Cu
UMOVOJ | 12.44931 | 6.04966 | 11.64464 | 0.481059 | 5172.97 | 0 | 0.8008 | 0.8008 | 1.66466 | 1.66466 | 0 | Cu | Yes | Cu
UMOYOM | 8.83339 | 5.23908 | 8.83268 | 0.625162 | 4747.79 | 0 | 0.7388 | 0.7388 | 1.18177 | 1.18177 | 0 | Cu | Yes | Cu
UMOYOM01 | 8.8085 | 5.25892 | 8.77749 | 0.621878 | 4764.07 | 0 | 0.7408 | 0.7408 | 1.19123 | 1.19123 | 0 | Cu | Yes | Cu
UMOYOM02 | 8.68301 | 5.26839 | 8.68301 | 0.613738 | 4821.52 | 0 | 0.7366 | 0.7366 | 1.20019 | 1.20019 | 0 | Cu | Yes | Cu
UMOYOM03 | 9.53653 | 5.34452 | 9.53653 | 0.572297 | 4921.73 | 0 | 0.7558 | 0.7558 | 1.32064 | 1.32064 | 0 | Cu | Yes | Cu
UMOYOM04 | 9.1769 | 5.34749 | 9.1769 | 0.570426 | 4967.52 | 0 | 0.7508 | 0.7508 | 1.31621 | 1.31621 | 0 | Cu | Yes | Cu
UMOYOM05 | 8.7274 | 5.24016 | 8.7274 | 0.61176 | 4854.31 | 0 | 0.7308 | 0.7308 | 1.19459 | 1.19459 | 0 | Cu | Yes | Cu
UMOYOM06 | 9.27242 | 5.3599 | 9.27242 | 0.544667 | 5193.56 | 0 | 0.7628 | 0.7628 | 1.40049 | 1.40049 | 0 | Cu | Yes | Cu
UMOYOM07 | 9.75529 | 5.37054 | 9.54348 | 0.541661 | 5154.28 | 0 | 0.7712 | 0.7712 | 1.42377 | 1.42377 | 0 | Cu | Yes | Cu
UMOYOM08 | 9.66223 | 5.42293 | 9.66221 | 0.547658 | 4909.89 | 0 | 0.7644 | 0.7644 | 1.39576 | 1.39576 | 0 | Cu | Yes | Cu
UMOYOM09 | 9.17279 | 5.31913 | 9.17279 | 0.580043 | 4950.95 | 0 | 0.7526 | 0.7526 | 1.29749 | 1.29749 | 0 | Cu | Yes | Cu
UMOYOM10 | 9.29709 | 5.30741 | 9.29709 | 0.582563 | 4897.84 | 0 | 0.748 | 0.748 | 1.28398 | 1.28398 | 0 | Cu | Yes | Cu
UMOYOM11 | 8.68074 | 5.21106 | 8.68074 | 0.619321 | 4729.69 | 0 | 0.724 | 0.724 | 1.16902 | 1.16902 | 0 | Cu | Yes | Cu
UMOYOM12 | 10.19907 | 5.488 | 10.19907 | 0.599366 | 4878.33 | 0 | 0.7518 | 0.7518 | 1.25433 | 1.25433 | 0 | Cu | Yes | Cu
UMOYOM13 | 8.08915 | 5.1527 | 6.21939 | 0.677127 | 4271.07 | 0 | 0.7078 | 0.7078 | 1.0453 | 1.0453 | 0 | Cu | Yes | Cu
UMOYOM14 | 7.70148 | 5.09259 | 6.16713 | 0.70962 | 4062.77 | 0 | 0.6922 | 0.6922 | 0.975452 | 0.975452 | 0 | Cu | Yes | Cu
UMOYOM15 | 7.15478 | 5.03775 | 6.09393 | 0.736061 | 3746.04 | 0 | 0.6812 | 0.6812 | 0.925467 | 0.925467 | 0 | Cu | Yes | Cu
UMOYOM16 | 7.63035 | 5.01799 | 6.05656 | 0.779987 | 3108.79 | 0 | 0.664 | 0.664 | 0.851297 | 0.851297 | 0 | Cu | Yes | Cu
UMOYOM17 | 7.20985 | 4.99864 | 5.97659 | 0.754372 | 3227.93 | 0 | 0.675 | 0.675 | 0.894784 | 0.894784 | 0 | Cu | Yes | Cu
UMOYOM18 | 7.82903 | 4.99743 | 6.01083 | 0.808894 | 2917.33 | 0 | 0.6612 | 0.6612 | 0.817412 | 0.817412 | 0 | Cu | Yes | Cu
UMOYOM19 | 7.41035 | 4.98889 | 5.86977 | 0.810504 | 2693.03 | 0 | 0.6598 | 0.6598 | 0.814062 | 0.814062 | 0 | Cu | Yes | Cu
UMOZUT | 10.2026 | 5.23269 | 10.2026 | 0.576016 | 5071.38 | 0 | 0.7524 | 0.7524 | 1.30621 | 1.30621 | 0 | Cu | Yes | Cu
UMUBAH | 10.24236 | 5.23581 | 10.24236 | 0.576725 | 5054 | 0 | 0.7536 | 0.7536 | 1.30669 | 1.30669 | 0 | Cu | Yes | Cu
UMUBEL | 10.43104 | 5.29557 | 10.43104 | 0.565681 | 5151.62 | 0 | 0.7596 | 0.7596 | 1.34281 | 1.34281 | 0 | Cu | Yes | Cu
UMUBIP | 11.2434 | 5.32116 | 11.2434 | 0.544527 | 5199.61 | 0 | 0.7672 | 0.7672 | 1.40893 | 1.40893 | 0 | Cu | Yes | Cu
UMUBOV | 10.36323 | 5.21129 | 10.36305 | 0.581505 | 5052.94 | 0 | 0.7516 | 0.7516 | 1.29251 | 1.29251 | 0 | Cu | Yes | Cu
UMUTOM | 4.23207 | 3.31267 | 4.03201 | 2.15948 | 88.6013 | 30.7963 | 0.4068 | 0.4068 | 0.188378 | 0.188378 | 0 | Eu | Yes | Eu
UMUTUS | 4.65879 | 3.19932 | 3.74179 | 1.91364 | 0 | 312.199 | 0.5256 | 0.5256 | 0.27466 | 0.27466 | 0 | Eu | Yes | Eu
UMUXEG | 9.49806 | 8.4757 | 9.49806 | 2.20878 | 494.464 | 0 | 0.5272 | 0.5272 | 0.238684 | 0.238684 | 0 | Cu | Yes | Cu
UNABER | 4.2819 | 3.29824 | 4.2819 | 1.63284 | 0 | 83.8878 | 0.401 | 0.401 | 0.245585 | 0.245585 | 0 | Mo,Cu | Yes | Mo
UNABIV | 5.08458 | 3.8192 | 4.86043 | 1.53367 | 736.354 | 0 | 0.481 | 0.481 | 0.313628 | 0.313628 | 0 | Mo,Cu | Yes | Cu
UNABOB | 8.55635 | 7.67109 | 8.55635 | 1.32288 | 1131.48 | 0 | 0.604 | 0.604 | 0.45658 | 0.45658 | 0 | Mo,Cu | Yes | Mo,Cu
UNABUH | 4.05523 | 3.33892 | 4.05523 | 1.54893 | 206.556 | 0 | 0.4028 | 0.4028 | 0.260051 | 0.260051 | 0 | Cu | Yes | Cu
UNABUH01 | 4.05122 | 3.33932 | 4.02008 | 1.55967 | 200.911 | 0 | 0.398 | 0.398 | 0.255182 | 0.255182 | 0 | Cu | Yes | Cu
UNACES01 | 10.38875 | 3.81692 | 9.82399 | 1.06757 | 1547.67 | 0.358178 | 0.625 | 0.625 | 0.585442 | 0.585442 | 0 | Cu | No
UNACIW | 4.07158 | 3.34231 | 4.03733 | 1.54877 | 218.828 | 0 | 0.4022 | 0.4022 | 0.259689 | 0.259689 | 0 | Cu | Yes | Cu
UNADIX | 6.75931 | 3.87519 | 6.75562 | 1.24165 | 1499.83 | 0 | 0.6188 | 0.6188 | 0.498371 | 0.498371 | 0 | Zn | No
UNAGOH | 6.96079 | 6.02919 | 6.95596 | 0.981792 | 2021.13 | 0 | 0.6686 | 0.6686 | 0.681 | 0.681 | 0 | Zn | Yes | Zn
UNAGUN | 6.99295 | 6.04603 | 6.99295 | 0.980411 | 2037.34 | 0 | 0.6572 | 0.6572 | 0.670331 | 0.670331 | 0 | Zn | Yes | Zn
UNEBIZ | 5.60217 | 2.99503 | 5.60217 | 1.17174 | 0 | 551.387 | 0.4742 | 0.4742 | 0.404697 | 0.404697 | 0 | Mn | Yes | Mn
UNECOH | 8.18788 | 6.9765 | 8.18788 | 1.09192 | 1861.19 | 0 | 0.6216 | 0.6216 | 0.569271 | 0.569271 | 0 | Zn,Co | Yes | Zn,Co
UNECUN | 8.22196 | 7.00638 | 8.21981 | 1.18297 | 1719.35 | 0 | 0.6502 | 0.6502 | 0.549636 | 0.549636 | 0 | Cd,Zn | Yes | Cd,Zn
UNERUB | 3.96916 | 2.62175 | 3.96916 | 3.13486 | 0 | 105.278 | 0.472 | 0.472 | 0.150565 | 0.150565 | 0 | W,Co | No
UNIFII | 17.37115 | 8.63776 | 17.37115 | 0.586277 | 3631.71 | 0 | 0.7812 | 0.7812 | 1.33248 | 1.33248 | 0 | Co | No
UNIGEE | 14.93053 | 7.82687 | 14.92608 | 0.605547 | 3668.64 | 0 | 0.8002 | 0.8002 | 1.32145 | 1.32145 | 0 | Zn | No
UNIMAG | 7.62122 | 4.89032 | 7.61772 | 1.27361 | 1190.98 | 6.26926 | 0.5702 | 0.5702 | 0.447703 | 0.447703 | 0 | W,Mn | Yes | Mn
UNIPAJ | 4.43325 | 2.61552 | 4.42646 | 1.38943 | 0 | 320.339 | 0.471 | 0.471 | 0.338988 | 0.338988 | 0 | Cd | Yes | Cd
UNOJUD | 6.35419 | 2.69249 | 6.34724 | 1.52961 | 0 | 585.851 | 0.4676 | 0.4676 | 0.305698 | 0.305698 | 0 | Sr | Yes | Sr
UNOTOH | 3.99709 | 3.24249 | 3.99709 | 1.34176 | 0 | 233.631 | 0.4354 | 0.4354 | 0.324499 | 0.324499 | 0 | Cu | Yes | Cu
UNUNEY | 34.00674 | 17.63763 | 34.00674 | 0.237838 | 4665.2 | 0 | 0.9182 | 0.9182 | 3.86062 | 3.86062 | 0 | U | Yes | U
UPIBOM | 6.9638 | 6.58355 | 6.9638 | 1.56774 | 981.409 | 0 | 0.5776 | 0.5776 | 0.368429 | 0.368429 | 0 | Tb | No
UPOSOI | 5.85546 | 3.15663 | 5.83068 | 1.61562 | 0 | 317.523 | 0.455 | 0.455 | 0.281625 | 0.281625 | 0 | Cd | Yes | Cd
UPOVOL | 4.46391 | 2.47505 | 4.45531 | 1.51365 | 0 | 704.943 | 0.5384 | 0.5384 | 0.355696 | 0.355696 | 0 | Er | Yes | Er
UQEGEE | 4.10542 | 2.4692 | 4.10542 | 2.10966 | 0 | 52.8396 | 0.3882 | 0.3882 | 0.18401 | 0.18401 | 0 | Mo,V,Co | Yes | Mo,V,Co
UQEGII | 7.86584 | 3.91024 | 7.82641 | 1.73651 | 710.003 | 0 | 0.5438 | 0.5438 | 0.313156 | 0.313156 | 0 | Mo,Ni,V | Yes | Mo,Ni,V
UQERIT | 4.88677 | 3.80399 | 4.88677 | 1.1967 | 1138.53 | 0 | 0.5566 | 0.5566 | 0.465112 | 0.465112 | 0 | In | No
UQETOB | 15.46668 | 6.67243 | 15.45862 | 0.75459 | 2879.66 | 0 | 0.7356 | 0.7356 | 0.974835 | 0.974835 | 0 | Cu | Yes | Cu
UQOGAK | 5.32857 | 3.35824 | 5.23125 | 1.15511 | 1188.2 | 0 | 0.5098 | 0.5098 | 0.441345 | 0.441345 | 0 | Mn | Yes | Mn
UQOWUU | 5.90125 | 3.62484 | 5.90125 | 1.49858 | 975.848 | 0 | 0.5542 | 0.5542 | 0.369817 | 0.369817 | 0 | Cu | Yes | Cu
UQOYOP | 5.62402 | 4.63088 | 5.62402 | 1.0296 | 1140.03 | 0 | 0.5218 | 0.5218 | 0.506796 | 0.506796 | 0 | Zn | No
UQUCUG | 4.91196 | 3.29582 | 4.91125 | 1.5455 | 0 | 266.004 | 0.416 | 0.416 | 0.269169 | 0.269169 | 0 | Gd | No
UQUHAQ | 4.10367 | 3.28233 | 3.97582 | 1.44091 | 0 | 303.645 | 0.4746 | 0.4746 | 0.329375 | 0.329375 | 0 | Ni | Yes | Ni
UQULAU | 7.2826 | 3.59407 | 7.2826 | 0.863333 | 1817.6 | 0 | 0.6162 | 0.6162 | 0.713745 | 0.713745 | 0 | Co | Yes | Co
URENEM | 8.53899 | 7.85329 | 8.41522 | 0.74811 | 2751.44 | 0 | 0.7178 | 0.7178 | 0.959485 | 0.959485 | 0 | Zn | Yes | Zn
UREVIY | 4.97933 | 3.80174 | 4.64142 | 1.58439 | 728.69 | 0 | 0.5098 | 0.5098 | 0.321764 | 0.321764 | 0 | Pr | Yes | Pr
UREVOE | 4.98141 | 3.80725 | 4.69195 | 1.62966 | 709.443 | 0 | 0.5054 | 0.5054 | 0.310125 | 0.310125 | 0 | Sm | Yes | Sm
URONOG | 3.49032 | 2.52381 | 3.47798 | 2.73195 | 0 | 4.0948 | 0.3908 | 0.3908 | 0.143048 | 0.143048 | 0.00622267 | Tb,Ge | Yes | Tb,Ge
URUVUA | 9.76128 | 4.51984 | 9.76128 | 1.07567 | 2043.62 | 0 | 0.6792 | 0.6792 | 0.631422 | 0.631422 | 0 | Cu,Pd | Yes | Cu,Pd
URUWEL | 9.27008 | 8.60913 | 9.21935 | 1.12073 | 973.727 | 36.688 | 0.5796 | 0.5796 | 0.517161 | 0.517161 | 0 | Cu | Yes | Cu
URUWIP | 8.03408 | 7.13721 | 8.03408 | 1.22198 | 845.441 | 0 | 0.5468 | 0.5468 | 0.447469 | 0.447469 | 0 | Cu | Yes | Cu
USAHAZ | 10.72389 | 9.68617 | 10.71468 | 0.687876 | 3011.58 | 0 | 0.7326 | 0.7326 | 1.06502 | 1.06502 | 0 | Zn | No
USATAL | 4.28921 | 3.2067 | 4.27363 | 1.48205 | 0 | 233.993 | 0.3952 | 0.3952 | 0.266658 | 0.266658 | 0 | Co | Yes | Co
USAWIW | 8.66526 | 5.94328 | 8.64173 | 1.00954 | 1650.02 | 0 | 0.6018 | 0.6018 | 0.596112 | 0.596112 | 0 | Cd | No
USAYOE | 5.44436 | 2.64294 | 4.72341 | 1.35551 | 0 | 472.672 | 0.4472 | 0.4472 | 0.329914 | 0.329914 | 0 | Co | Yes | Co
USEVOF | 9.78266 | 6.59544 | 9.77545 | 1.19807 | 1654.33 | 0 | 0.6746 | 0.6746 | 0.563072 | 0.563072 | 0 | Cu | Yes | Cu
USIRUL | 4.36706 | 3.58238 | 4.17257 | 1.44082 | 142.27 | 0 | 0.3816 | 0.3816 | 0.264849 | 0.264849 | 0 | Cu | No
USISEW | 4.41857 | 3.83614 | 4.34351 | 1.41445 | 172.02 | 0 | 0.4008 | 0.4008 | 0.28336 | 0.28336 | 0 | Cu | Yes | Cu
USORUR | 6.75938 | 5.44409 | 6.68952 | 0.77718 | 3204.57 | 0 | 0.705 | 0.705 | 0.907126 | 0.907126 | 0 | Zn | Yes | Zn
USOXEH | 5.26933 | 4.60511 | 5.26933 | 1.1789 | 1347.6 | 0 | 0.5772 | 0.5772 | 0.489609 | 0.489609 | 0 | Cu,Zn | Yes | Cu
USOXIL | 5.01821 | 4.44231 | 5.01821 | 1.28073 | 653.517 | 196.471 | 0.5458 | 0.5458 | 0.426165 | 0.426165 | 0 | Cu,Zn | Yes | Cu
USUBUG | 5.38089 | 5.04943 | 5.38089 | 1.1373 | 1698.26 | 0 | 0.635 | 0.635 | 0.558338 | 0.558338 | 0 | Zn | No
USUPUV | 5.56088 | 3.62011 | 5.55354 | 1.39664 | 760.484 | 0 | 0.503 | 0.503 | 0.36015 | 0.36015 | 0 | Rb,Y,Fe | Yes | Rb,Y
USUQOQ | 5.12561 | 2.44572 | 5.12118 | 1.84086 | 0 | 209.683 | 0.4598 | 0.4598 | 0.249775 | 0.249775 | 0 | Nd | Yes | Nd
USUVIP | 7.94489 | 4.42991 | 7.94489 | 1.30315 | 961.391 | 0 | 0.5286 | 0.5286 | 0.405634 | 0.405634 | 0 | Cd | Yes | Cd
USUWUC | 6.42663 | 5.71174 | 6.42663 | 1.58208 | 1210.65 | 0 | 0.6074 | 0.6074 | 0.383924 | 0.383924 | 0 | In | No
UTACOJ | 10.00482 | 8.08324 | 10.00482 | 1.1027 | 1720.61 | 0 | 0.673 | 0.673 | 0.610321 | 0.610321 | 0 | Cu,Ba | Yes | Cu
UTACUP | 7.57859 | 3.49654 | 7.57859 | 1.1652 | 1397.88 | 0 | 0.6024 | 0.6024 | 0.516994 | 0.516994 | 0 | Cu,Ba | Yes | Cu
UTADIE | 5.9737 | 4.97659 | 5.79418 | 1.5664 | 1261.66 | 0 | 0.6122 | 0.6122 | 0.390833 | 0.390833 | 0.000127682 | Eu | Yes | Eu
UTELIQ | 6.45449 | 5.48487 | 6.42215 | 0.86074 | 2058.57 | 0 | 0.608 | 0.608 | 0.706369 | 0.706369 | 0 | Mg | Yes | Mg
UTEMAJ | 8.09581 | 6.09927 | 8.09581 | 0.734825 | 3096.04 | 0 | 0.6682 | 0.6682 | 0.909332 | 0.909332 | 0 | Mg | Yes | Mg
UTEWOG | 14.59149 | 9.55269 | 14.59149 | 0.752086 | 1745.71 | 564.261 | 0.7204 | 0.7204 | 0.957869 | 0.957869 | 0 | Ni | Yes | Ni
UTEWUM | 14.99321 | 9.89811 | 14.99321 | 0.736094 | 1799.7 | 562.051 | 0.7332 | 0.7332 | 0.996068 | 0.996068 | 0 | Cu | Yes | Cu
UTEXAT | 6.27145 | 4.0077 | 6.27145 | 1.01791 | 1336.85 | 110.543 | 0.6168 | 0.6168 | 0.605948 | 0.605948 | 0 | Zn | No
UTEXIB | 6.29693 | 3.9636 | 6.29186 | 1.00241 | 1346.77 | 58.9791 | 0.5926 | 0.5926 | 0.591177 | 0.591177 | 0 | Co | No
UTIYED | 5.19808 | 2.52399 | 4.89086 | 1.44359 | 0 | 371.248 | 0.4616 | 0.4616 | 0.319757 | 0.319757 | 0 | Eu | No
UTOCAJ | 6.32412 | 4.71832 | 6.32412 | 1.02969 | 1436.63 | 0 | 0.5216 | 0.5216 | 0.506558 | 0.506558 | 0 | Li | Yes | Li
UTOCEN | 6.30527 | 4.82361 | 6.30527 | 1.02298 | 1460.88 | 0 | 0.5268 | 0.5268 | 0.514966 | 0.514966 | 0 | Li | Yes | Li
UTODIR | 4.32077 | 3.11759 | 4.30092 | 1.26449 | 0 | 351.168 | 0.47 | 0.47 | 0.371692 | 0.371692 | 0 | La | Yes | La
UTOTUT | 3.82713 | 2.73754 | 3.74357 | 1.89411 | 0 | 53.8873 | 0.3692 | 0.3692 | 0.194921 | 0.194921 | 0 | Cu | Yes | Cu
UTOTUT01 | 3.75012 | 2.6323 | 3.613 | 1.91235 | 0 | 47.3239 | 0.3752 | 0.3752 | 0.196198 | 0.196198 | 0 | Cu | Yes | Cu
UTULEB | 5.58337 | 4.79072 | 5.5596 | 1.57279 | 956.154 | 0 | 0.6132 | 0.6132 | 0.38988 | 0.38988 | 0 | Zn | No
UTULIF | 4.41246 | 3.54295 | 4.40979 | 1.75943 | 604.898 | 0 | 0.5628 | 0.5628 | 0.319876 | 0.319876 | 0 | Zn | No
UTULUR | 7.64843 | 6.25721 | 7.64843 | 1.71749 | 470.64 | 114.166 | 0.5024 | 0.5024 | 0.29252 | 0.29252 | 0 | In | No
UTUMAY | 4.48241 | 3.06783 | 4.48241 | 1.23359 | 0 | 528.103 | 0.496 | 0.496 | 0.40208 | 0.40208 | 0 | Zn | Yes | Zn
UVANOW | 7.79568 | 5.2994 | 7.79517 | 0.823227 | 3119.83 | 0 | 0.6984 | 0.6984 | 0.848369 | 0.848369 | 0 | Ag | Yes | Ag
UVANUC | 4.85728 | 3.61043 | 4.47871 | 1.46742 | 297.529 | 268.244 | 0.5082 | 0.5082 | 0.346323 | 0.346323 | 0 | Cd | Yes | Cd
UVARIT | 4.76443 | 3.17403 | 4.76443 | 1.2266 | 0 | 355.168 | 0.447 | 0.447 | 0.364421 | 0.364421 | 0 | Zn | No
UVAROZ | 4.79706 | 3.34321 | 4.54959 | 1.22985 | 343.405 | 0 | 0.4402 | 0.4402 | 0.357931 | 0.357931 | 0 | Zn | No
UVARUF | 4.72699 | 3.36186 | 4.72699 | 1.24889 | 335.877 | 0 | 0.4302 | 0.4302 | 0.344465 | 0.344465 | 0 | Zn | No
UVASAM | 4.75617 | 3.15385 | 4.68597 | 1.22491 | 0 | 353.483 | 0.4388 | 0.4388 | 0.358231 | 0.358231 | 0 | Zn | No
UVASAM01 | 4.77005 | 3.25481 | 4.64812 | 1.22201 | 0 | 357.471 | 0.4558 | 0.4558 | 0.372992 | 0.372992 | 0 | Zn | No
UVEVAT | 5.06012 | 3.86427 | 5.04389 | 0.990442 | 2070.73 | 0 | 0.6266 | 0.6266 | 0.632647 | 0.632647 | 0 | Mn | No
UVEVUN | 13.08634 | 6.53433 | 13.08634 | 0.765991 | 2929.42 | 0 | 0.7048 | 0.7048 | 0.920115 | 0.920115 | 0 | Cu | Yes | Cu
UVEWIC | 4.94226 | 3.22707 | 4.93517 | 1.09932 | 0 | 1356.06 | 0.5988 | 0.5988 | 0.544698 | 0.544698 | 0 | Nb,Mn | Yes | Mn
UVEWIC01 | 4.92418 | 2.99921 | 4.7622 | 1.0991 | 0 | 1354.53 | 0.601 | 0.601 | 0.546809 | 0.546809 | 0 | Nb,Mn | Yes | Mn
UVEXAV | 4.66793 | 3.98237 | 4.65272 | 1.99529 | 526.749 | 0 | 0.449 | 0.449 | 0.22503 | 0.22503 | 0 | Ga | No
UVINAP | 4.33279 | 3.86236 | 4.33279 | 1.23597 | 353.166 | 0 | 0.445 | 0.445 | 0.36004 | 0.36004 | 0 | Co | No
UVIPIZ | 13.16154 | 6.50431 | 13.16154 | 0.868575 | 2471.31 | 0 | 0.7192 | 0.7192 | 0.828023 | 0.828023 | 0 | Cu | Yes | Cu
UVIPOF | 13.17946 | 6.58449 | 13.17946 | 0.87003 | 2465.9 | 0 | 0.7218 | 0.7218 | 0.829627 | 0.829627 | 0 | Cu | Yes | Cu
UVOBUE | 6.22291 | 4.39102 | 6.19993 | 2.12393 | 495.275 | 0 | 0.5032 | 0.5032 | 0.236919 | 0.236919 | 0 | Mo,Ce | Yes | Mo,Ce
UVOTOQ | 11.52321 | 9.17095 | 11.02494 | 1.0394 | 1625.24 | 0 | 0.6776 | 0.6776 | 0.651916 | 0.651916 | 0 | Tb | Yes | Tb
UVUCEV | 5.657 | 3.96658 | 5.657 | 1.45056 | 527.42 | 0 | 0.4608 | 0.4608 | 0.31767 | 0.31767 | 0 | Co | Yes | Co
UVUCIZ | 4.78953 | 2.47955 | 4.77147 | 1.53042 | 0 | 120.888 | 0.4068 | 0.4068 | 0.265809 | 0.265809 | 0 | Co | Yes | Co
UVUDEW | 6.20906 | 3.77817 | 6.20895 | 1.42467 | 331.225 | 0 | 0.4216 | 0.4216 | 0.295929 | 0.295929 | 0 | Co | Yes | Co
UVUDOG | 4.49553 | 2.40597 | 4.49129 | 1.6021 | 0 | 172.575 | 0.3942 | 0.3942 | 0.246052 | 0.246052 | 0 | Co | Yes | Co
UVUDUM | 7.11279 | 4.8596 | 7.11279 | 1.37449 | 608.506 | 0 | 0.489 | 0.489 | 0.355769 | 0.355769 | 0 | Zn | Yes | Zn
UVUFIC | 4.23935 | 2.61208 | 4.23876 | 1.67153 | 0 | 27.2549 | 0.3376 | 0.3376 | 0.201971 | 0.201971 | 0 | Mn | Yes | Mn
UVUFUN | 5.451 | 3.54467 | 5.41568 | 1.01248 | 1745.57 | 0 | 0.5884 | 0.5884 | 0.581148 | 0.581148 | 0 | Zn | Yes | Zn
UVUGAV | 5.32571 | 3.3978 | 5.32508 | 1.50815 | 205.972 | 0 | 0.4142 | 0.4142 | 0.274642 | 0.274642 | 0 | Zn | Yes | Zn
UVUPOR | 6.87637 | 4.98201 | 6.87637 | 1.02516 | 1321.39 | 161.881 | 0.579 | 0.579 | 0.564792 | 0.564792 | 0 | Zn | Yes | Zn
UVUQAE | 5.89761 | 4.70396 | 5.31275 | 1.14377 | 1323.7 | 0 | 0.5466 | 0.5466 | 0.477894 | 0.477894 | 0 | Zn | Yes | Zn
UVUQOT | 8.66574 | 6.53488 | 8.66574 | 1.9155 | 906.321 | 0 | 0.6452 | 0.6452 | 0.336831 | 0.336831 | 0 | Zn | No
UVUWAL | 5.70984 | 4.07494 | 5.63813 | 1.12706 | 1502.42 | 0 | 0.5456 | 0.5456 | 0.484089 | 0.484089 | 0 | Zn | No
UWALEL | 8.57419 | 8.06777 | 8.57419 | 0.978062 | 1850.4 | 0 | 0.611 | 0.611 | 0.624705 | 0.624705 | 0 | Cu | Yes | Cu
UWELIS | 5.99371 | 4.57547 | 5.83222 | 0.952092 | 2247.87 | 0 | 0.6406 | 0.6406 | 0.672834 | 0.672834 | 0 | Zn | Yes | Zn
UWODAN | 6.59983 | 5.06853 | 6.59196 | 1.38828 | 799.546 | 9.93166 | 0.5174 | 0.5174 | 0.372693 | 0.372693 | 0 | Mg,Ni | Yes | Mg,Ni
UWOWAF | 5.4452 | 4.14635 | 5.44512 | 1.16308 | 1121.08 | 0 | 0.5534 | 0.5534 | 0.475804 | 0.475804 | 0 | Mn | Yes | Mn
UWUKII | 9.32796 | 8.05126 | 9.01112 | 0.931594 | 1759.1 | 0 | 0.6392 | 0.6392 | 0.686136 | 0.686136 | 0 | Co | Yes | Co
UWUTIQ | 6.1259 | 4.66623 | 6.123 | 1.0094 | 1915.04 | 0 | 0.5992 | 0.5992 | 0.59362 | 0.59362 | 0 | Zn | No
UXABOL | 5.3893 | 5.04349 | 5.3893 | 1.74291 | 483.187 | 0 | 0.4972 | 0.4972 | 0.28527 | 0.28527 | 0 | Er | Yes | Er
UXABUR | 5.25063 | 5.01707 | 5.2326 | 1.46007 | 278.462 | 0 | 0.4604 | 0.4604 | 0.315327 | 0.315327 | 0 | Y | Yes | Y
UXACAY | 5.42504 | 4.97343 | 5.42504 | 1.96219 | 446.337 | 0 | 0.4652 | 0.4652 | 0.237082 | 0.237082 | 0 | Er | Yes | Er
UXAXEY | 6.18002 | 3.46612 | 6.18002 | 1.398 | 809.836 | 0 | 0.5144 | 0.5144 | 0.367953 | 0.367953 | 0 | Er | Yes | Er
UXEDEH | 3.42021 | 2.58637 | 3.41796 | 2.52289 | 0 | 1.80833 | 0.3528 | 0.3528 | 0.13984 | 0.13984 | 0 | Er | No
UXEDIL | 3.9514 | 2.75707 | 3.91061 | 2.23909 | 0 | 88.9869 | 0.4398 | 0.4398 | 0.196419 | 0.196419 | 0 | Er | No
UXEDIL01 | 3.94683 | 2.76076 | 3.9356 | 2.23926 | 0 | 97.0666 | 0.4156 | 0.4156 | 0.185597 | 0.185597 | 0 | Er | No
UXEDIL02 | 3.94473 | 2.69886 | 3.94473 | 2.25078 | 0 | 78.5445 | 0.4344 | 0.4344 | 0.193 | 0.193 | 0 | Er | No
UXEDIL03 | 3.95634 | 2.74237 | 3.95634 | 2.24226 | 0 | 85.5144 | 0.438 | 0.438 | 0.195338 | 0.195338 | 0 | Er | No
UXEDOR | 4.29731 | 2.68858 | 4.1997 | 2.1291 | 0 | 144.265 | 0.4486 | 0.4486 | 0.210699 | 0.210699 | 0 | Er | No
UXEDUX | 4.50403 | 2.92726 | 4.50403 | 2.04861 | 0 | 222.505 | 0.467 | 0.467 | 0.227959 | 0.227959 | 0 | Er | No
UXEFAF | 4.10652 | 2.89211 | 4.08467 | 2.12828 | 0 | 160.626 | 0.4488 | 0.4488 | 0.210875 | 0.210875 | 0 | Er | No
UXEFEJ | 4.11163 | 3.20391 | 4.1071 | 2.11847 | 0 | 160.596 | 0.4534 | 0.4534 | 0.214022 | 0.214022 | 0 | Er | No
UXEQOE | 4.72647 | 3.38382 | 4.66388 | 2.18469 | 315.402 | 0 | 0.4688 | 0.4688 | 0.214584 | 0.214584 | 0 | Cd | Yes | Cd
UXINAR | 5.3735 | 3.82354 | 5.35038 | 1.67875 | 762.706 | 0 | 0.585 | 0.585 | 0.348473 | 0.348473 | 0 | Zn | Yes | Zn
UXIQOJ | 7.1779 | 7.04787 | 7.1779 | 1.13503 | 1435.57 | 0 | 0.592 | 0.592 | 0.521571 | 0.521571 | 0 | Ni | No
UXISUR | 13.20708 | 6.69761 | 13.19407 | 0.878357 | 2393.51 | 0 | 0.7182 | 0.7182 | 0.817663 | 0.817663 | 0 | Cu | Yes | Cu
UXOHOG | 14.79373 | 10.72281 | 14.79373 | 0.578516 | 3554.86 | 0 | 0.7892 | 0.7892 | 1.36418 | 1.36418 | 0 | Cu | Yes | Cu
UXUNUX | 7.36512 | 5.79316 | 6.13107 | 0.678518 | 3472.7 | 0 | 0.6988 | 0.6988 | 1.02989 | 1.02989 | 0 | Cu | Yes | Cu
UXUPEJ | 7.33818 | 5.78241 | 6.14442 | 0.675641 | 3514.13 | 0 | 0.7026 | 0.7026 | 1.0399 | 1.0399 | 0 | Cu | Yes | Cu
UXUPEK | 3.5089 | 3.03222 | 3.5089 | 2.40709 | 0 | 8.14166 | 0.4116 | 0.4116 | 0.170995 | 0.170995 | 0 | Cu | Yes | Cu
UXUPIN | 7.3374 | 5.72246 | 6.07377 | 0.669934 | 3652.82 | 0 | 0.7066 | 0.7066 | 1.05473 | 1.05473 | 0 | Cu | Yes | Cu
UXUYUI | 4.1469 | 3.20447 | 3.68437 | 1.01089 | 0 | 176.744 | 0.4924 | 0.4924 | 0.487097 | 0.487097 | 0 | Li | Yes | Li
UXUZAP | 4.84101 | 3.60752 | 4.82729 | 1.24118 | 857.212 | 0 | 0.542 | 0.542 | 0.436681 | 0.436681 | 0 | Zn | No
UYAMIS | 6.90627 | 5.76616 | 6.90627 | 1.36836 | 1070.55 | 0 | 0.5788 | 0.5788 | 0.422989 | 0.422989 | 0 | Cd | Yes | Cd
UYAMOY | 5.8975 | 3.62321 | 5.8791 | 1.25938 | 1186.95 | 0 | 0.5682 | 0.5682 | 0.451174 | 0.451174 | 0 | Cd | Yes | Cd
UYAQAN | 7.19018 | 5.3716 | 7.19018 | 1.13147 | 655.8 | 0 | 0.4556 | 0.4556 | 0.402661 | 0.402661 | 0 | Mg | No
UYOFIY | 4.54158 | 3.74063 | 4.4159 | 1.84541 | 659.037 | 0 | 0.4962 | 0.4962 | 0.268884 | 0.268884 | 0 | Tb | Yes | Tb
UYOJOI | 5.88721 | 3.28396 | 5.7446 | 1.49463 | 0 | 665.974 | 0.5256 | 0.5256 | 0.35166 | 0.35166 | 0 | Mo,Eu | Yes | Eu
UYOYUD | 4.26929 | 2.43423 | 4.26929 | 1.4239 | 0 | 240.915 | 0.5042 | 0.5042 | 0.354097 | 0.354097 | 0 | Fe | No
UZAFAD | 4.26412 | 2.53482 | 4.26341 | 1.31861 | 0 | 205.429 | 0.4492 | 0.4492 | 0.340663 | 0.340663 | 0 | Ni | Yes | Ni
UZAFIL | 4.70148 | 3.08623 | 4.70148 | 1.15464 | 0 | 482.392 | 0.481 | 0.481 | 0.416579 | 0.416579 | 0 | Ni | Yes | Ni
UZAMUE | 4.6207 | 3.09129 | 4.59036 | 1.85857 | 0 | 286.398 | 0.462 | 0.462 | 0.248578 | 0.248578 | 0 | Zn,Eu | Yes | Zn,Eu
UZANAL | 4.61621 | 3.08464 | 4.61621 | 1.88583 | 0 | 279.281 | 0.4612 | 0.4612 | 0.244561 | 0.244561 | 0 | Gd,Zn | Yes | Gd,Zn
UZANEP | 4.6214 | 3.0946 | 4.61473 | 1.81199 | 0 | 294.92 | 0.4674 | 0.4674 | 0.257949 | 0.257949 | 0 | Zn,Nd | Yes | Zn,Nd
UZANOZ | 5.69712 | 4.77135 | 5.69535 | 1.53417 | 902.072 | 0 | 0.5298 | 0.5298 | 0.345334 | 0.345334 | 0 | Zn | Yes | Zn
UZAROE | 19.54541 | 7.16489 | 19.54541 | 0.922216 | 1629.78 | 0 | 0.6638 | 0.6638 | 0.719788 | 0.719788 | 0 | Co | No
UZATAR | 4.70366 | 3.77441 | 4.70214 | 2.20784 | 397.113 | 0 | 0.4486 | 0.4486 | 0.203185 | 0.203185 | 0 | Er | Yes | Er
UZEKEQ | 4.76828 | 3.67807 | 4.76182 | 1.66742 | 508.351 | 0 | 0.4118 | 0.4118 | 0.246968 | 0.246968 | 0 | Cu | Yes | Cu
UZIGOB | 4.03408 | 3.33 | 4.00617 | 1.68298 | 164.012 | 0 | 0.4446 | 0.4446 | 0.264174 | 0.264174 | 0 | Zn | No
UZIJUJ | 6.64538 | 5.8584 | 6.63953 | 1.01975 | 1852.97 | 0 | 0.5996 | 0.5996 | 0.587987 | 0.587987 | 0 | Ce | No
UZIZOU | 6.4384 | 3.86623 | 6.37186 | 1.38228 | 1066.87 | 0 | 0.5338 | 0.5338 | 0.386174 | 0.386174 | 0 | Nd | Yes | Nd
UZIZUZ | 5.12971 | 3.28969 | 5.12324 | 1.0743 | 0 | 803.412 | 0.5454 | 0.5454 | 0.507679 | 0.507679 | 0 | Cd | Yes | Cd
UZOBAN | 6.16935 | 4.44214 | 6.16935 | 0.864572 | 2498.74 | 0 | 0.6496 | 0.6496 | 0.751355 | 0.751355 | 0 | Cd | Yes | Cd
UZOBAO | 6.41483 | 3.88704 | 6.41321 | 1.3729 | 1059.08 | 0 | 0.533 | 0.533 | 0.38823 | 0.38823 | 0 | Pr | Yes | Pr
UZOBER | 4.15957 | 3.7187 | 4.14785 | 1.30213 | 585.479 | 57.1279 | 0.576 | 0.576 | 0.442353 | 0.442353 | 0 | Ag | No
UZOBES | 6.46877 | 3.94639 | 6.41724 | 1.36015 | 1090.57 | 0 | 0.5374 | 0.5374 | 0.395104 | 0.395104 | 0 | Ce | Yes | Ce
UZOBIW | 6.4074 | 3.81156 | 6.4074 | 1.40821 | 1040.42 | 0 | 0.5334 | 0.5334 | 0.378779 | 0.378779 | 0 | Sm | Yes | Sm
UZUNAF | 7.30425 | 6.5808 | 7.30425 | 1.26614 | 825.812 | 0 | 0.4964 | 0.4964 | 0.392058 | 0.392058 | 0 | Cu | No
UZUNAF01 | 7.28303 | 6.53777 | 7.28303 | 1.26957 | 809.6 | 0 | 0.5124 | 0.5124 | 0.403601 | 0.403601 | 0 | Cu | No
UZUTUG | 8.7772 | 5.97521 | 8.7772 | 2.03648 | 845.862 | 0 | 0.6272 | 0.6272 | 0.307983 | 0.307983 | 0 | Zn | Yes | Zn
UZUXOE | 8.87136 | 4.51511 | 8.65617 | 2.4433 | 373.071 | 0 | 0.488 | 0.488 | 0.19973 | 0.19973 | 0 | Zn | Yes | Zn
UZUZUL | 4.89079 | 3.61553 | 4.62488 | 1.24739 | 849.24 | 0 | 0.5482 | 0.5482 | 0.439477 | 0.439477 | 0 | Zn | Yes | Zn
VABJIS | 4.14214 | 4.05323 | 4.14214 | 1.37391 | 537.692 | 0 | 0.5042 | 0.5042 | 0.366981 | 0.366981 | 0 | Ag | No
VABJUE | 4.79651 | 3.85588 | 4.7473 | 1.80377 | 453.821 | 0 | 0.4692 | 0.4692 | 0.260123 | 0.260123 | 0 | Ag | No
VABKAL | 4.96252 | 3.97014 | 4.94495 | 1.77009 | 505.348 | 0 | 0.4808 | 0.4808 | 0.271624 | 0.271624 | 0 | Ag | No
VABKAN | 25.15545 | 13.83989 | 25.12929 | 0.397099 | 4145.29 | 0 | 0.8436 | 0.8436 | 2.12441 | 2.12441 | 0 | Cu | Yes | Cu
VABKEP | 5.5891 | 3.80225 | 5.58116 | 1.77481 | 519.449 | 0 | 0.5318 | 0.5318 | 0.299638 | 0.299638 | 0 | Ag | No
VABKER | 25.48776 | 13.70158 | 25.4679 | 0.386827 | 4213.63 | 0 | 0.8474 | 0.8474 | 2.19064 | 2.19064 | 0 | Zn | Yes | Zn
VABLUG | 5.29392 | 2.48742 | 5.28394 | 1.35636 | 0 | 368.954 | 0.4984 | 0.4984 | 0.367455 | 0.367455 | 0 | Ag | No
VABMAN | 5.373 | 2.75634 | 5.373 | 1.31124 | 0 | 430.241 | 0.5152 | 0.5152 | 0.392911 | 0.392911 | 0 | Ag | No
VABMER | 5.34754 | 2.94256 | 5.34606 | 1.30927 | 0 | 465.764 | 0.5212 | 0.5212 | 0.398083 | 0.398083 | 0 | Ag | No
VACFOV | 7.04016 | 6.80377 | 7.04016 | 0.930569 | 2722.98 | 0 | 0.6628 | 0.6628 | 0.712252 | 0.712252 | 0 | In | No
VACFUB | 8.50715 | 8.34107 | 8.50715 | 1.18054 | 924.448 | 0 | 0.5186 | 0.5186 | 0.439291 | 0.439291 | 0 | Zn | No
VACFUB01 | 8.53124 | 8.3704 | 8.53124 | 1.18192 | 885.95 | 0 | 0.5384 | 0.5384 | 0.455532 | 0.455532 | 0 | Zn | No
VACLIX | 25.84424 | 11.11801 | 22.64252 | 0.527457 | 3020.23 | 0 | 0.8434 | 0.8434 | 1.59899 | 1.59899 | 0.000379178 | Zr,Ir | Yes | Zr
VADWON | 4.24405 | 3.53009 | 4.22084 | 1.10757 | 465.173 | 30.7319 | 0.4648 | 0.4648 | 0.419659 | 0.419659 | 0 | Co | No
VAFWAB | 5.22912 | 3.96499 | 5.18849 | 1.68714 | 720.275 | 0 | 0.594 | 0.594 | 0.352075 | 0.352075 | 0 | Zn | Yes | Zn
VAGBEN | 6.05449 | 4.8127 | 6.05449 | 1.78797 | 536.829 | 0 | 0.4822 | 0.4822 | 0.269692 | 0.269692 | 0 | Cu,Gd | Yes | Gd
VAGBOX | 5.4847 | 3.8221 | 5.12718 | 1.96889 | 258.175 | 0 | 0.435 | 0.435 | 0.220937 | 0.220937 | 0 | Cu,Gd | Yes | Cu,Gd
VAGBUD | 10.23495 | 9.48231 | 10.23335 | 1.57268 | 770.363 | 0 | 0.5868 | 0.5868 | 0.37312 | 0.37312 | 0 | Cu,Gd | Yes | Cu,Gd
VAGJET | 4.15802 | 3.46053 | 4.1496 | 2.48318 | 186.533 | 0 | 0.361 | 0.361 | 0.145378 | 0.145378 | 0 | Zn | Yes | Zn
VAGKOF | 5.16964 | 2.61998 | 4.50178 | 1.4486 | 0 | 66.1311 | 0.3954 | 0.3954 | 0.272953 | 0.272953 | 0 | Ca | Yes | Ca
VAGMAT | 14.92091 | 13.26042 | 14.92091 | 0.364732 | 5140.9 | 0 | 0.86 | 0.86 | 2.3579 | 2.3579 | 0 | Zn | Yes | Zn
VAGMEX | 15.28058 | 14.48863 | 15.28058 | 0.352218 | 5189.2 | 0 | 0.863 | 0.863 | 2.45019 | 2.45019 | 0 | Zn | Yes | Zn
VAGTAA | 5.69119 | 4.40372 | 5.677 | 0.872253 | 2088.03 | 0 | 0.638 | 0.638 | 0.731439 | 0.731439 | 0 | Mg | Yes | Mg
VAGTAA01 | 5.66319 | 4.40941 | 5.66319 | 0.999593 | 1776.04 | 0 | 0.611 | 0.611 | 0.611249 | 0.611249 | 0 | Mg | Yes | Mg
VAGTAB | 4.79025 | 4.06778 | 4.70403 | 1.65742 | 583.482 | 0 | 0.4498 | 0.4498 | 0.271385 | 0.271385 | 0 | Zn | Yes | Zn
VAGTUU | 6.4105 | 3.89316 | 6.4105 | 1.19065 | 696.007 | 387.025 | 0.5728 | 0.5728 | 0.481084 | 0.481084 | 0 | Zn | Yes | Zn
VAHFAM | 3.93084 | 2.99919 | 3.90041 | 2.10134 | 0 | 226.723 | 0.3874 | 0.3874 | 0.184359 | 0.184359 | 0 | Fe | No
VAHJEW | 5.94599 | 4.30466 | 5.94599 | 1.08689 | 1361.63 | 0 | 0.5432 | 0.5432 | 0.499775 | 0.499775 | 0 | Co | No
VAHJIA | 4.59496 | 3.72145 | 4.53376 | 1.21451 | 780.582 | 0 | 0.4972 | 0.4972 | 0.409382 | 0.409382 | 0 | Co | No
VAHPUR | 5.81668 | 4.4159 | 5.81214 | 1.29937 | 693.751 | 0 | 0.489 | 0.489 | 0.376337 | 0.376337 | 0 | Dy,Cu | Yes | Cu
VAHQAY | 5.75711 | 4.40654 | 5.75688 | 1.31802 | 695.781 | 0 | 0.4754 | 0.4754 | 0.360693 | 0.360693 | 0 | Cu,Er | Yes | Cu
VAHSIH | 5.78158 | 3.23492 | 5.77817 | 1.62959 | 0 | 697.439 | 0.511 | 0.511 | 0.313577 | 0.313577 | 0 | Al | No
VAHSON | 5.15227 | 4.26145 | 5.12644 | 2.34175 | 416.973 | 0 | 0.4326 | 0.4326 | 0.184733 | 0.184733 | 0 | Ga | No
VAHTOQ | 6.66297 | 4.23051 | 6.65497 | 1.06844 | 1109.9 | 0 | 0.5198 | 0.5198 | 0.486502 | 0.486502 | 0 | Sr | Yes | Sr
VAHTUW | 9.85702 | 7.76622 | 8.65886 | 1.09206 | 981.073 | 0 | 0.5342 | 0.5342 | 0.489167 | 0.489167 | 0 | Tb | Yes | Tb
VAHVOQ | 4.86537 | 3.05497 | 4.86519 | 1.98911 | 0 | 359.577 | 0.4862 | 0.4862 | 0.244431 | 0.244431 | 0 | Fe | No
VAHVOR | 6.3986 | 4.82003 | 6.3986 | 1.14511 | 2005.01 | 0 | 0.6334 | 0.6334 | 0.553137 | 0.553137 | 0 | Dy | Yes | Dy
VAJGAR | 7.48888 | 5.337 | 7.48888 | 1.26111 | 1143.26 | 0 | 0.5468 | 0.5468 | 0.433587 | 0.433587 | 0 | Cu | Yes | Cu
VAJHIA | 4.2954 | 2.95632 | 4.2954 | 1.60675 | 0 | 192.912 | 0.4362 | 0.4362 | 0.27148 | 0.27148 | 0 | Zn | Yes | Zn
VAJQOP | 3.06881 | 2.53437 | 3.06881 | 1.5767 | 0 | 0 | 0.3582 | 0.3582 | 0.227184 | 0.227184 | 0 | Co | Yes | Co
VAJTEH | 4.91266 | 3.88473 | 4.86323 | 1.37089 | 578.842 | 0 | 0.4266 | 0.4266 | 0.311184 | 0.311184 | 0 | Zn | Yes | Zn
VAJTUX | 4.46543 | 2.91526 | 4.42499 | 1.45189 | 0 | 281.26 | 0.458 | 0.458 | 0.315452 | 0.315452 | 0 | Cu | Yes | Cu
VAJVEJ | 4.35318 | 3.61073 | 4.35318 | 1.60792 | 298.672 | 0 | 0.4216 | 0.4216 | 0.262203 | 0.262203 | 0 | Cd | No
VAKBIU | 5.76642 | 3.81153 | 5.76642 | 1.03317 | 1169.08 | 0 | 0.5546 | 0.5546 | 0.536794 | 0.536794 | 0 | Mn | No
VAKLIF | 8.6135 | 7.01422 | 8.60784 | 0.699177 | 3636.41 | 0 | 0.7356 | 0.7356 | 1.05209 | 1.05209 | 0 | Cd | No
VAKNAZ | 6.16822 | 4.1914 | 6.16041 | 0.853713 | 3232.68 | 0.783032 | 0.701 | 0.701 | 0.821119 | 0.821119 | 0 | Cd | Yes | Cd
VAKNED | 8.20051 | 6.12785 | 8.18994 | 0.772329 | 3196.98 | 0 | 0.7288 | 0.7288 | 0.943639 | 0.943639 | 0 | Cd | Yes | Cd
VAKPOP | 8.58438 | 6.5725 | 8.58438 | 1.56452 | 1105.24 | 0 | 0.644 | 0.644 | 0.411627 | 0.411627 | 0 | Zn | Yes | Zn
VAKPUV | 8.42025 | 5.07912 | 7.45236 | 1.93014 | 595.375 | 0 | 0.5226 | 0.5226 | 0.270757 | 0.270757 | 0 | Zn | No
VAKQAC | 8.53696 | 6.0247 | 8.53696 | 1.65887 | 1029.77 | 0 | 0.6212 | 0.6212 | 0.374472 | 0.374472 | 0 | Zn | No
VAKREG | 5.20861 | 3.21523 | 5.20347 | 1.07324 | 0 | 1107.07 | 0.5582 | 0.5582 | 0.520106 | 0.520106 | 0 | Co | No
VAKRIK | 5.52648 | 3.3986 | 5.46537 | 1.00169 | 1596.95 | 0 | 0.6008 | 0.6008 | 0.599784 | 0.599784 | 0 | Co | Yes | Co
VALSIM | 3.97767 | 2.66888 | 3.97767 | 1.98131 | 0 | 83.8388 | 0.3982 | 0.3982 | 0.200978 | 0.200978 | 0 | Cd | No
VALVAI | 6.23826 | 4.86854 | 6.23826 | 1.64521 | 753.701 | 0 | 0.5196 | 0.5196 | 0.315826 | 0.315826 | 0 | Yb | Yes | Yb
VALVIQ | 5.21348 | 4.28071 | 5.21348 | 1.82071 | 693.039 | 0 | 0.5078 | 0.5078 | 0.278902 | 0.278902 | 0 | Gd,Co | Yes | Gd
VALWUD | 10.17237 | 6.1037 | 8.0425 | 0.867774 | 1727.49 | 663.816 | 0.6792 | 0.6792 | 0.782692 | 0.782692 | 0 | Co | Yes | Co
VALXAK | 9.98876 | 6.23965 | 8.39165 | 0.742505 | 2003.86 | 774.154 | 0.69 | 0.69 | 0.929286 | 0.929286 | 0 | Mg | Yes | Mg
VALXEO | 9.6783 | 6.73158 | 8.21464 | 0.83384 | 1802.51 | 651.776 | 0.6804 | 0.6804 | 0.815983 | 0.815983 | 0 | Mn | Yes | Mn
VALXIS | 10.17011 | 5.92824 | 8.44426 | 0.888503 | 1671.71 | 644.613 | 0.6916 | 0.6916 | 0.778388 | 0.778388 | 0 | Ni | Yes | Ni
VALXOY | 10.47061 | 5.58858 | 8.23634 | 0.777087 | 1910.51 | 774.002 | 0.6808 | 0.6808 | 0.876093 | 0.876093 | 0 | Mg | Yes | Mg
VALZIU | 4.42734 | 3.39649 | 4.40945 | 1.29281 | 556.453 | 0 | 0.497 | 0.497 | 0.384434 | 0.384434 | 0 | Cu | Yes | Cu
VAMPUX | 11.37157 | 10.81985 | 11.3699 | 1.17979 | 1306.22 | 0 | 0.6462 | 0.6462 | 0.547726 | 0.547726 | 0 | Co | Yes | Co
VAMQAE | 7.70786 | 5.78406 | 7.70755 | 1.38137 | 1014.44 | 0 | 0.5594 | 0.5594 | 0.404959 | 0.404959 | 0 | Co | No
VAMQIJ | 4.87015 | 2.66146 | 4.86051 | 1.82613 | 0 | 466.323 | 0.5082 | 0.5082 | 0.278293 | 0.278293 | 0 | V | No
VAMQIM | 11.48256 | 10.83475 | 11.48089 | 1.17217 | 1317.75 | 0 | 0.6478 | 0.6478 | 0.55265 | 0.55265 | 0 | Co | Yes | Co
VAMQOS | 11.49062 | 10.84702 | 11.48896 | 1.17541 | 1321.44 | 0 | 0.6476 | 0.6476 | 0.550957 | 0.550957 | 0 | Co | Yes | Co
VAMYEQ | 10.0339 | 6.95835 | 10.02217 | 0.642755 | 3911.56 | 0 | 0.7686 | 0.7686 | 1.19579 | 1.19579 | 0 | Cu | Yes | Cu
VAMYIU | 10.49994 | 6.88469 | 10.48462 | 0.742898 | 3421.51 | 0 | 0.7662 | 0.7662 | 1.03137 | 1.03137 | 0 | Cu,Pd | Yes | Cu,Pd
VAMYOA | 7.0095 | 5.4429 | 7.00415 | 0.828754 | 3100.49 | 0 | 0.7008 | 0.7008 | 0.845606 | 0.845606 | 0 | Cu,Pd | No
VAMYUG | 10.04314 | 6.94027 | 10.02007 | 0.640476 | 3949.59 | 0 | 0.7656 | 0.7656 | 1.19536 | 1.19536 | 0 | Cu,Ni | Yes | Cu,Ni
VAMZAN | 7.00184 | 5.41243 | 6.99323 | 0.796012 | 3241.55 | 0 | 0.703 | 0.703 | 0.883153 | 0.883153 | 0 | Ni,Cu | Yes | Ni
VAMZER | 7.00413 | 5.41811 | 7.00325 | 0.798549 | 3228.34 | 0 | 0.7048 | 0.7048 | 0.8826 | 0.8826 | 0 | Cu | No
VANHEA | 8.56369 | 6.00066 | 8.56369 | 0.853114 | 2595.42 | 0 | 0.6496 | 0.6496 | 0.761445 | 0.761445 | 0 | Zn | Yes | Zn
VANNEG | 11.28278 | 7.20114 | 10.99968 | 0.910221 | 2404.81 | 0 | 0.7194 | 0.7194 | 0.790358 | 0.790358 | 0 | U | Yes | U
VANNIK | 12.11733 | 10.70076 | 12.11733 | 0.488133 | 3703.29 | 0 | 0.8496 | 0.8496 | 1.74051 | 1.74051 | 0 | U | Yes | U
VANXUD | 3.97189 | 3.38304 | 3.97189 | 2.10276 | 216.435 | 0 | 0.4586 | 0.4586 | 0.218094 | 0.218094 | 0 | Co | No
VANXUD03 | 3.95461 | 3.35122 | 3.95461 | 2.1194 | 211.859 | 0 | 0.4554 | 0.4554 | 0.214872 | 0.214872 | 0 | Co | No
VAPBAR | 6.37466 | 2.41926 | 6.37466 | 1.15722 | 0 | 719.651 | 0.507 | 0.507 | 0.438119 | 0.438119 | 0 | Eu | No
VAPBEV | 6.2413 | 3.63671 | 6.2413 | 1.10537 | 788.092 | 149.949 | 0.5168 | 0.5168 | 0.467536 | 0.467536 | 0 | Eu | No
VAPBIZ | 6.25794 | 3.6162 | 5.25123 | 1.10539 | 792.979 | 147.157 | 0.5196 | 0.5196 | 0.470059 | 0.470059 | 0 | Eu | No
VAPFOJ | 3.9272 | 3.04381 | 3.92404 | 2.12798 | 0 | 89.6167 | 0.4346 | 0.4346 | 0.204232 | 0.204232 | 0 | Ba,Pt | Yes | Pt
VAPFUP | 5.15651 | 3.56832 | 5.15424 | 2.0755 | 233.191 | 0 | 0.4372 | 0.4372 | 0.210648 | 0.210648 | 0 | Sr,Pt | Yes | Sr,Pt
VAPHOM | 4.23153 | 3.44235 | 4.23153 | 1.69156 | 553.19 | 0 | 0.5808 | 0.5808 | 0.343351 | 0.343351 | 0 | Zn | No
VAPRIQ | 4.42277 | 2.65264 | 4.39372 | 2.2421 | 0 | 127.844 | 0.352 | 0.352 | 0.156996 | 0.156996 | 0 | Zn | Yes | Zn
VAQLAC | 3.80978 | 2.78544 | 3.80604 | 1.68056 | 0 | 49.8601 | 0.428 | 0.428 | 0.254677 | 0.254677 | 0 | Cd | Yes | Cd
VAQLEG | 6.18628 | 2.59859 | 6.18628 | 1.46506 | 0 | 620.377 | 0.5084 | 0.5084 | 0.347017 | 0.347017 | 0 | Cd | Yes | Cd
VAQSEO | 5.56221 | 4.69235 | 5.56221 | 1.46678 | 347.086 | 0 | 0.428 | 0.428 | 0.291795 | 0.291795 | 0 | Cd | Yes | Cd
VAQTUF | 10.13522 | 6.68232 | 9.92269 | 0.858555 | 2170.52 | 0 | 0.6104 | 0.6104 | 0.710962 | 0.710962 | 0 | Al | No
VARHIH | 6.67359 | 4.11194 | 6.66829 | 0.964951 | 2172.19 | 0 | 0.6192 | 0.6192 | 0.641691 | 0.641691 | 0 | Cd | No
VARHON | 6.75056 | 3.96368 | 6.747 | 0.886506 | 2319.17 | 0 | 0.618 | 0.618 | 0.697119 | 0.697119 | 0 | Co | No
VARJAB | 6.78948 | 3.75665 | 6.78948 | 0.974046 | 1955.93 | 0 | 0.5918 | 0.5918 | 0.607569 | 0.607569 | 0 | Fe | No
VARJEF | 7.50874 | 4.26843 | 7.47113 | 0.807576 | 2656.54 | 0 | 0.6264 | 0.6264 | 0.775655 | 0.775655 | 0 | Fe | No
VARREL | 6.17066 | 3.2556 | 6.17066 | 1.74331 | 0 | 489.9 | 0.5146 | 0.5146 | 0.295186 | 0.295186 | 0 | Gd,La | No
VARRIP | 6.075 | 3.2656 | 6.07236 | 1.59276 | 0 | 564.711 | 0.5038 | 0.5038 | 0.316307 | 0.316307 | 0 | La,Y | No
VARWES | 4.65014 | 2.41442 | 3.51943 | 1.95852 | 0 | 71.0396 | 0.4318 | 0.4318 | 0.220472 | 0.220472 | 0 | Nd | No
VARWIW | 4.65046 | 2.4342 | 3.53359 | 2.00683 | 0 | 75.2543 | 0.4276 | 0.4276 | 0.213072 | 0.213072 | 0 | Sm | No
VARWOC | 8.41083 | 6.51113 | 8.31612 | 1.24989 | 1828.2 | 0 | 0.6966 | 0.6966 | 0.55733 | 0.55733 | 0 | Eu | Yes | Eu
VARWUI | 8.3742 | 6.48381 | 8.29614 | 1.28778 | 1745.13 | 0 | 0.6946 | 0.6946 | 0.53938 | 0.53938 | 0 | Gd | Yes | Gd
VASFAZ | 5.87532 | 4.55866 | 5.87532 | 1.54574 | 947.192 | 0 | 0.5206 | 0.5206 | 0.336796 | 0.336796 | 0 | Ce | Yes | Ce
VASFED | 5.86586 | 4.56127 | 5.86586 | 1.56054 | 952.828 | 0 | 0.5192 | 0.5192 | 0.332705 | 0.332705 | 0 | Pr | No
VASFIH | 5.55628 | 5.01575 | 5.54452 | 1.55799 | 893.922 | 0 | 0.5596 | 0.5596 | 0.359181 | 0.359181 | 0 | Er | No
VASFON | 5.84482 | 4.53722 | 5.84482 | 1.58678 | 933.678 | 0 | 0.517 | 0.517 | 0.325818 | 0.325818 | 0 | Nd | No
VASFUT | 5.82317 | 4.52383 | 5.82317 | 1.64203 | 902.431 | 0 | 0.511 | 0.511 | 0.311201 | 0.311201 | 0 | Eu | No
VASGUU | 6.24288 | 4.56068 | 6.2408 | 1.07396 | 1886.18 | 0 | 0.6304 | 0.6304 | 0.586989 | 0.586989 | 0 | In | Yes | In
VASKOR | 4.41725 | 4.15949 | 4.41175 | 1.15817 | 976.371 | 0 | 0.53 | 0.53 | 0.45762 | 0.45762 | 0 | Sc | No
VATVIY | 6.85041 | 4.79302 | 6.73681 | 1.28666 | 877.177 | 0 | 0.517 | 0.517 | 0.401816 | 0.401816 | 0 | Cd | Yes | Cd
VATVOE | 6.86024 | 4.81417 | 6.53187 | 1.27918 | 884.793 | 0 | 0.5156 | 0.5156 | 0.403072 | 0.403072 | 0 | Cd | Yes | Cd
VATVUK | 4.75369 | 3.54535 | 4.74028 | 1.35574 | 453.744 | 0 | 0.4098 | 0.4098 | 0.30227 | 0.30227 | 0 | Mn | No
VATXEU | 7.38612 | 5.95802 | 7.38612 | 2.25172 | 583.946 | 0 | 0.537 | 0.537 | 0.238485 | 0.238485 | 0 | U | No
VATYAR | 5.8425 | 4.85588 | 5.8425 | 1.4789 | 1353.25 | 0 | 0.6196 | 0.6196 | 0.418961 | 0.418961 | 0 | Nd | Yes | Nd
VATYEV | 5.69723 | 4.67285 | 5.69723 | 1.60096 | 1227.43 | 0 | 0.61 | 0.61 | 0.381022 | 0.381022 | 0 | Gd | Yes | Gd
VATYIZ | 5.77973 | 4.6993 | 5.77973 | 1.51124 | 1342.53 | 0 | 0.6162 | 0.6162 | 0.407745 | 0.407745 | 0 | Nd | Yes | Nd
VATYOF | 5.86599 | 4.67382 | 5.86599 | 1.53817 | 1326.58 | 0 | 0.622 | 0.622 | 0.404378 | 0.404378 | 0 | Gd | Yes | Gd
VAXHOR | 3.04393 | 2.66195 | 3.04164 | 1.43283 | 0 | 0 | 0.3774 | 0.3774 | 0.263395 | 0.263395 | 0 | Ca | Yes | Ca
VAXHOR01 | 3.05143 | 2.67683 | 3.05143 | 1.43285 | 0 | 0 | 0.3784 | 0.3784 | 0.26409 | 0.26409 | 0 | Ca | Yes | Ca
VAXMUF | 6.97885 | 4.73882 | 6.97885 | 0.91747 | 1360.09 | 0 | 0.5948 | 0.5948 | 0.648304 | 0.648304 | 0 | Cu | Yes | Cu
VAXTEV | 6.86582 | 3.53622 | 6.72322 | 1.11335 | 825.896 | 5.56908 | 0.527 | 0.527 | 0.473345 | 0.473345 | 0 | Cd | Yes | Cd
VAXVEX | 4.45492 | 3.19243 | 4.45101 | 1.36936 | 0 | 188.365 | 0.429 | 0.429 | 0.313286 | 0.313286 | 0 | Cd | No
VAYDOQ | 4.11487 | 2.54213 | 4.11487 | 1.37664 | 0 | 160.174 | 0.4144 | 0.4144 | 0.301023 | 0.301023 | 0 | Li | Yes | Li
VAYFUY | 4.57007 | 3.07434 | 4.53142 | 1.59996 | 0 | 275.133 | 0.4196 | 0.4196 | 0.262257 | 0.262257 | 0 | Co | Yes | Co
VAYWEZ | 7.94214 | 3.31169 | 7.94155 | 1.17442 | 529.736 | 538.045 | 0.6342 | 0.6342 | 0.540013 | 0.540013 | 0 | Ag | Yes | Ag
VAYWID | 8.02289 | 3.34737 | 8.02265 | 1.17529 | 1078.13 | 0 | 0.6312 | 0.6312 | 0.537058 | 0.537058 | 0 | Ag | Yes | Ag
VAZKUE | 3.47316 | 2.55402 | 3.45427 | 2.08275 | 0 | 14.0859 | 0.409 | 0.409 | 0.196375 | 0.196375 | 0 | Pr | Yes | Pr
VAZLAL | 3.43999 | 2.50635 | 3.4288 | 2.14815 | 0 | 7.64744 | 0.3996 | 0.3996 | 0.186021 | 0.186021 | 0 | Nd | Yes | Nd
VAZLEP | 3.43348 | 2.45639 | 3.4025 | 2.23277 | 0 | 7.16671 | 0.3938 | 0.3938 | 0.176373 | 0.176373 | 0 | Eu | Yes | Eu
VAZLEP01 | 3.36261 | 2.40572 | 3.33533 | 2.25073 | 0 | 0.29938 | 0.3808 | 0.3808 | 0.16919 | 0.16919 | 0 | Eu | Yes | Eu
VAZLEP02 | 3.77736 | 2.44758 | 3.77736 | 2.17526 | 0 | 70.9836 | 0.4064 | 0.4064 | 0.186828 | 0.186828 | 0 | Eu | Yes | Eu
VAZLIT | 3.41131 | 2.42549 | 3.38497 | 2.29186 | 0 | 4.21028 | 0.3906 | 0.3906 | 0.170429 | 0.170429 | 0 | Gd | Yes | Gd
VAZLOZ | 3.42558 | 2.41106 | 3.40808 | 2.30313 | 0 | 5.89792 | 0.3898 | 0.3898 | 0.169248 | 0.169248 | 0 | Tb | Yes | Tb
VAZLUF | 3.85981 | 2.53784 | 3.85981 | 2.12282 | 0 | 103.28 | 0.4148 | 0.4148 | 0.195401 | 0.195401 | 0 | Sm | Yes | Sm
VAZMAM | 3.81389 | 2.49158 | 3.81389 | 2.20238 | 0 | 92.7386 | 0.4082 | 0.4082 | 0.185345 | 0.185345 | 0 | Tb | Yes | Tb
VAZMEQ | 3.79108 | 2.46158 | 3.79108 | 2.24613 | 0 | 78.9461 | 0.404 | 0.404 | 0.179865 | 0.179865 | 0 | Dy | Yes | Dy
VAZMIU | 3.76859 | 2.44186 | 3.76859 | 2.28122 | 0 | 69.7726 | 0.4006 | 0.4006 | 0.175608 | 0.175608 | 0 | Ho | Yes | Ho
VAZMOA | 3.72786 | 2.4147 | 3.72786 | 2.35504 | 0 | 58.5063 | 0.3986 | 0.3986 | 0.169254 | 0.169254 | 0 | Yb | Yes | Yb
VAZROF | 5.03461 | 4.5915 | 5.03461 | 1.23766 | 669.464 | 0 | 0.453 | 0.453 | 0.366014 | 0.366014 | 0 | Fe | No
VAZTOG | 15.08014 | 7.93969 | 15.07583 | 0.589901 | 3786.57 | 0 | 0.8002 | 0.8002 | 1.3565 | 1.3565 | 0 | Zn | No
VAZTUM | 15.07409 | 7.93508 | 15.07409 | 0.591689 | 3796.89 | 0 | 0.8116 | 0.8116 | 1.37167 | 1.37167 | 0 | Zn | No
VEBHUG | 17.30249 | 9.82354 | 17.30249 | 0.511068 | 3751.27 | 0 | 0.8468 | 0.8468 | 1.65692 | 1.65692 | 0 | Zn | No
VECVUW | 13.25433 | 10.77774 | 13.25433 | 1.80334 | 427.028 | 271.292 | 0.5684 | 0.5684 | 0.315192 | 0.315192 | 0 | Ag | Yes | Ag
VECWUX | 5.40728 | 3.62986 | 4.72861 | 1.2151 | 487.152 | 205.37 | 0.5232 | 0.5232 | 0.430584 | 0.430584 | 0 | Ni | Yes | Ni
VECZAG | 9.10711 | 7.36025 | 9.10711 | 1.61302 | 1060.59 | 0 | 0.6522 | 0.6522 | 0.404334 | 0.404334 | 0 | Ag | Yes | Ag
VECZEI | 5.84999 | 3.52276 | 5.84999 | 0.90542 | 1672.22 | 0 | 0.6422 | 0.6422 | 0.709284 | 0.709284 | 0 | Ca | No
VECZEK | 9.28653 | 7.43469 | 9.28653 | 1.34679 | 1335.5 | 0 | 0.6836 | 0.6836 | 0.507577 | 0.507577 | 0 | Ag | Yes | Ag
VEDDIT | 5.03386 | 3.88211 | 5.03386 | 1.55505 | 573.488 | 0 | 0.497 | 0.497 | 0.319603 | 0.319603 | 0 | Dy,Zn | No
VEDFAN | 6.01158 | 4.07874 | 6.00756 | 1.03866 | 1676.84 | 0 | 0.5802 | 0.5802 | 0.558605 | 0.558605 | 0 | Co | No
VEDFIV | 5.7298 | 3.89416 | 5.70244 | 1.06894 | 1479.68 | 0 | 0.5684 | 0.5684 | 0.531742 | 0.531742 | 0 | Co | No
VEDFOB | 5.93857 | 4.06358 | 5.90891 | 1.05075 | 1567.99 | 0 | 0.5592 | 0.5592 | 0.532191 | 0.532191 | 0 | Co | No
VEDFUH | 5.95596 | 4.00314 | 5.95596 | 1.05093 | 1583.13 | 0 | 0.5708 | 0.5708 | 0.543136 | 0.543136 | 0 | Co | No
VEDGAO | 5.63762 | 3.83278 | 5.54473 | 1.07445 | 1447.63 | 0 | 0.5576 | 0.5576 | 0.518962 | 0.518962 | 0 | Co | No
VEDGES | 5.91912 | 4.12997 | 5.83809 | 1.04225 | 1595.23 | 0 | 0.5592 | 0.5592 | 0.536534 | 0.536534 | 0 | Co | No
VEDGIW | 5.91757 | 4.12403 | 5.88473 | 1.04313 | 1587.65 | 0 | 0.5804 | 0.5804 | 0.556402 | 0.556402 | 0 | Co | No
VEFJOG | 5.22811 | 2.55345 | 5.22811 | 1.5265 | 0 | 310.322 | 0.427 | 0.427 | 0.279724 | 0.279724 | 0 | Ag | Yes | Ag
VEFLUP | 5.16319 | 2.79467 | 5.16319 | 1.15551 | 0 | 721.355 | 0.5342 | 0.5342 | 0.462308 | 0.462308 | 0 | Co | Yes | Co
VEFMAW | 14.37312 | 9.52614 | 14.37312 | 0.810102 | 2032.82 | 0 | 0.6424 | 0.6424 | 0.792987 | 0.792987 | 0 | Co | No
VEGBUG | 26.2956 | 9.06734 | 26.2956 | 0.576598 | 3098.71 | 0 | 0.8298 | 0.8298 | 1.43913 | 1.43913 | 0.000346862 | Zr | Yes | Zr
VEGCAN | 26.23164 | 8.97115 | 26.23164 | 0.749461 | 2393.75 | 0 | 0.8278 | 0.8278 | 1.10453 | 1.10453 | 0.000266859 | Hf | Yes | Hf
VEGMIE | 6.85321 | 5.14986 | 6.80435 | 1.08872 | 1169.68 | 0 | 0.539 | 0.539 | 0.495075 | 0.495075 | 0 | Co | Yes | Co
VEGMIE01 | 6.64353 | 5.05601 | 6.57824 | 1.10291 | 1119.25 | 0 | 0.5218 | 0.5218 | 0.473113 | 0.473113 | 0 | Co | Yes | Co
VEGMOK | 6.79283 | 5.1354 | 6.73097 | 1.12265 | 1113.94 | 0 | 0.5382 | 0.5382 | 0.4794 | 0.4794 | 0 | Zn | Yes | Zn
VEGMOK01 | 6.84998 | 5.14759 | 6.84391 | 1.11831 | 1134.84 | 0 | 0.5472 | 0.5472 | 0.489309 | 0.489309 | 0 | Zn | Yes | Zn
VEGMOK02 | 6.86758 | 5.14075 | 6.81406 | 1.11182 | 1147.17 | 0 | 0.5514 | 0.5514 | 0.495942 | 0.495942 | 0 | Zn | Yes | Zn
VEGMOK03 | 6.89118 | 5.16192 | 6.87746 | 1.10372 | 1161.55 | 0 | 0.5556 | 0.5556 | 0.503387 | 0.503387 | 0 | Zn | Yes | Zn
VEGMOK04 | 6.87389 | 5.12762 | 6.8483 | 1.11455 | 1134.17 | 0 | 0.5514 | 0.5514 | 0.494728 | 0.494728 | 0 | Zn | Yes | Zn
VEGXIQ | 3.35306 | 2.5236 | 2.96932 | 1.70477 | 0 | 0.246038 | 0.3548 | 0.3548 | 0.208122 | 0.208122 | 0 | Mn | Yes | Mn
VEGXIQ01 | 3.31715 | 2.49167 | 2.93356 | 1.73467 | 0 | 0 | 0.3502 | 0.3502 | 0.201882 | 0.201882 | 0 | Mn | Yes | Mn
VEGXOW | 3.2579 | 2.48261 | 2.90483 | 1.79538 | 0 | 0 | 0.3418 | 0.3418 | 0.190378 | 0.190378 | 0 | Co | Yes | Co
VEGXUC | 3.24555 | 2.47651 | 2.89202 | 1.80841 | 0 | 0 | 0.3512 | 0.3512 | 0.194204 | 0.194204 | 0 | Ni | Yes | Ni
VEHJID | 7.11762 | 5.60328 | 7.11536 | 1.12292 | 1774.8 | 0 | 0.6602 | 0.6602 | 0.587929 | 0.587929 | 0 | Zn | Yes | Zn
VEHJID01 | 8.78437 | 6.6937 | 8.25223 | 0.765372 | 3229.36 | 0 | 0.7812 | 0.7812 | 1.02068 | 1.02068 | 0 | Zn | Yes | Zn
VEHJOJ | 14.09924 | 6.85678 | 11.19448 | 0.748313 | 3030.24 | 0 | 0.7708 | 0.7708 | 1.03005 | 1.03005 | 0 | Zn | Yes | Zn
VEHJUP | 14.28068 | 6.83408 | 11.22906 | 0.743695 | 3050.2 | 0 | 0.7746 | 0.7746 | 1.04156 | 1.04156 | 0 | Zn | Yes | Zn
VEHKAW | 5.91326 | 2.66486 | 5.90329 | 1.1388 | 0 | 905.068 | 0.5648 | 0.5648 | 0.495962 | 0.495962 | 0 | Zn | No
VEHKIE | 13.77124 | 4.50888 | 13.77124 | 0.959384 | 2276.97 | 0 | 0.6924 | 0.6924 | 0.721713 | 0.721713 | 0 | Zn | Yes | Zn
VEHKOK | 6.40877 | 5.06856 | 6.40877 | 1.19713 | 1407.06 | 0 | 0.5998 | 0.5998 | 0.501033 | 0.501033 | 0 | Zn | Yes | Zn
VEHLAW | 4.71553 | 3.44976 | 4.62826 | 1.6429 | 608.925 | 0 | 0.6102 | 0.6102 | 0.371417 | 0.371417 | 0 | Zn | No
VEHLEA | 4.46465 | 3.05176 | 4.42162 | 1.72569 | 0 | 353.387 | 0.569 | 0.569 | 0.329724 | 0.329724 | 0 | Zn | No
VEHLEA01 | 4.33955 | 2.96776 | 4.2256 | 1.74633 | 0 | 303.647 | 0.5634 | 0.5634 | 0.322619 | 0.322619 | 0 | Zn | No
VEHLEA02 | 4.00641 | 2.90837 | 3.98429 | 1.81124 | 0 | 334.269 | 0.5616 | 0.5616 | 0.310063 | 0.310063 | 0 | Zn | No
VEHLIE | 5.23023 | 3.70327 | 5.22427 | 1.49837 | 971.08 | 0 | 0.63 | 0.63 | 0.420457 | 0.420457 | 0 | Zn | No
VEHNAZ | 11.89701 | 7.39464 | 11.89701 | 0.776883 | 2204.47 | 0 | 0.6806 | 0.6806 | 0.876065 | 0.876065 | 0 | Co | Yes | Co
VEHNED | 3.80924 | 2.56225 | 3.79393 | 1.43522 | 0 | 72.9877 | 0.3106 | 0.3106 | 0.216413 | 0.216413 | 0 | Na,Ni | Yes | Na
VEHPUU | 6.28215 | 5.72913 | 6.26507 | 1.2974 | 848.689 | 0 | 0.5058 | 0.5058 | 0.389856 | 0.389856 | 0 | Cu | Yes | Cu
VEHRIL | 8.79809 | 4.02227 | 8.77595 | 1.10229 | 1988.65 | 0 | 0.6908 | 0.6908 | 0.626694 | 0.626694 | 0 | Sm | Yes | Sm
VEHROR | 9.13073 | 3.34226 | 9.11823 | 1.31035 | 875.134 | 0 | 0.574 | 0.574 | 0.438049 | 0.438049 | 0 | La | No
VEHXEN | 9.30754 | 7.04491 | 9.30754 | 1.35949 | 1562.97 | 0 | 0.7316 | 0.7316 | 0.538142 | 0.538142 | 0 | Sb,Pr | Yes | Sb
VEHYUE | 6.12673 | 3.44814 | 6.105 | 1.87284 | 189.786 | 50.7601 | 0.4804 | 0.4804 | 0.256509 | 0.256509 | 0 | Mo,Rb | Yes | Rb
VEJHEZ | 15.05768 | 6.22214 | 9.48846 | 0.685711 | 3178.7 | 0 | 0.7706 | 0.7706 | 1.1238 | 1.1238 | 0 | Zn | Yes | Zn
VEJHID | 17.65342 | 7.8833 | 11.58918 | 0.646039 | 3257.31 | 0 | 0.7972 | 0.7972 | 1.23398 | 1.23398 | 0 | Cd | Yes | Cd
VEJYIT | 6.4229 | 5.28654 | 6.4229 | 0.928973 | 2140.07 | 0 | 0.6702 | 0.6702 | 0.721442 | 0.721442 | 0 | Zn | No
VEJYIT01 | 6.55973 | 5.0687 | 6.54696 | 0.921332 | 2179.68 | 0 | 0.6708 | 0.6708 | 0.728076 | 0.728076 | 0 | Zn | No
VEJYOZ | 8.47376 | 5.69683 | 8.47376 | 0.880009 | 2381.88 | 0 | 0.6858 | 0.6858 | 0.779311 | 0.779311 | 0 | Zn | No
VEJYUF | 4.73964 | 2.40796 | 4.73127 | 1.30054 | 0 | 473.506 | 0.5646 | 0.5646 | 0.434128 | 0.434128 | 0 | Zn | No
VEJYUF01 | 5.23877 | 2.60028 | 5.22732 | 1.21219 | 0 | 595.795 | 0.5648 | 0.5648 | 0.465934 | 0.465934 | 0 | Zn | No
VEJYUF02 | 5.13877 | 2.49006 | 5.12756 | 1.24643 | 0 | 557.048 | 0.5796 | 0.5796 | 0.465009 | 0.465009 | 0 | Zn | No
VEJZEQ | 5.64363 | 2.4624 | 5.64358 | 1.22074 | 0 | 442.848 | 0.4872 | 0.4872 | 0.399103 | 0.399103 | 0 | Co | No
VEJZIU | 12.34505 | 7.48961 | 12.34505 | 0.843457 | 2229.33 | 0 | 0.7078 | 0.7078 | 0.839165 | 0.839165 | 0 | Zn | No
VEJZOA | 14.85921 | 2.46019 | 14.79334 | 1.30437 | 0 | 836.554 | 0.5336 | 0.5336 | 0.409087 | 0.409087 | 0 | Zn | No
VEJZUG | 14.90829 | 2.46019 | 14.79334 | 1.23911 | 0 | 933.768 | 0.5206 | 0.5206 | 0.42014 | 0.42014 | 0 | Co | No
VELBAQ | 8.45052 | 7.3406 | 8.18626 | 0.767479 | 2764.47 | 0 | 0.657 | 0.657 | 0.856049 | 0.856049 | 0 | Zn,Mn | Yes | Zn,Mn
VELVEO | 3.68255 | 3.48411 | 3.67149 | 1.93689 | 103.941 | 0 | 0.4778 | 0.4778 | 0.246685 | 0.246685 | 0 | In | No
VELVIS | 5.5829 | 2.4011 | 5.5829 | 1.24145 | 0 | 428.463 | 0.4958 | 0.4958 | 0.399372 | 0.399372 | 0 | Zn | No
VELVOY | 11.39286 | 3.40894 | 11.39286 | 0.949095 | 1548.15 | 0 | 0.625 | 0.625 | 0.658522 | 0.658522 | 0 | Zn | No
VEMDAT | 5.87539 | 4.41454 | 5.87539 | 1.26001 | 779.959 | 0 | 0.5246 | 0.5246 | 0.416346 | 0.416346 | 0 | Zn | Yes | Zn
VEMMAC | 7.0981 | 6.10195 | 7.04022 | 0.882251 | 2580.86 | 0 | 0.6758 | 0.6758 | 0.765995 | 0.765995 | 0 | Zn | Yes | Zn
VEMMEG | 7.14137 | 6.23055 | 7.14137 | 0.816125 | 2779.48 | 0 | 0.6764 | 0.6764 | 0.828795 | 0.828795 | 0 | Mn | Yes | Mn
VEMMIK | 14.01468 | 13.16757 | 14.01422 | 0.723032 | 2398.01 | 0 | 0.741 | 0.741 | 1.02485 | 1.02485 | 0 | Mn | Yes | Mn
VEMMOQ | 8.8382 | 8.57859 | 8.83401 | 0.859762 | 2145.04 | 0 | 0.7008 | 0.7008 | 0.815109 | 0.815109 | 0 | Cu | Yes | Cu
VEMSUC | 5.13248 | 3.64573 | 5.11696 | 1.27033 | 1030.62 | 0 | 0.551 | 0.551 | 0.433745 | 0.433745 | 0 | Ni | No
VEMSUC01 | 5.11588 | 3.68593 | 5.09821 | 1.26749 | 1063.18 | 0 | 0.5488 | 0.5488 | 0.432983 | 0.432983 | 0 | Ni | No
VEPDEB | 5.81951 | 3.10409 | 5.81951 | 1.60145 | 0 | 593.536 | 0.5192 | 0.5192 | 0.324206 | 0.324206 | 0 | Au,Fe | Yes | Au
VEQBID | 6.52238 | 4.921 | 6.52175 | 1.46143 | 1027.68 | 0 | 0.5412 | 0.5412 | 0.370323 | 0.370323 | 0 | Ni | No
VEQBOJ | 5.21912 | 3.58191 | 5.21567 | 1.8334 | 208.777 | 0.983415 | 0.4056 | 0.4056 | 0.221228 | 0.221228 | 0 | Dy,Ba | No
VEQBUP | 5.40363 | 3.67177 | 5.40363 | 1.82037 | 225.581 | 4.89862 | 0.4188 | 0.4188 | 0.230064 | 0.230064 | 0 | Tb,Ba | No
VEQCAW | 5.4405 | 3.6509 | 5.4405 | 1.82532 | 226.076 | 5.39165 | 0.4246 | 0.4246 | 0.232616 | 0.232616 | 0 | Gd,Ba | Yes | Ba
VEQCEA | 5.43066 | 3.70621 | 5.43066 | 1.80255 | 224.357 | 6.31322 | 0.4076 | 0.4076 | 0.226124 | 0.226124 | 0 | Ba,Sm | No
VERPOZ | 5.42382 | 3.86113 | 5.42382 | 1.28962 | 663.88 | 0 | 0.4412 | 0.4412 | 0.342116 | 0.342116 | 0 | Mn | No
VERZEZ | 3.13802 | 2.6113 | 3.13802 | 1.54033 | 0 | 0 | 0.449 | 0.449 | 0.291496 | 0.291496 | 0 | Mn | No
VERZID | 3.10748 | 2.63654 | 3.09084 | 1.66069 | 0 | 0 | 0.437 | 0.437 | 0.263143 | 0.263143 | 0 | Co | No
VERZOJ | 3.05341 | 2.66042 | 3.05206 | 1.7046 | 0 | 0 | 0.434 | 0.434 | 0.254605 | 0.254605 | 0 | Ni | No
VERZUP | 3.10842 | 2.64119 | 3.10842 | 1.71842 | 0 | 0 | 0.449 | 0.449 | 0.261286 | 0.261286 | 0 | Zn | No
VESBAY | 3.11677 | 2.62993 | 3.11677 | 1.37515 | 0 | 0 | 0.4408 | 0.4408 | 0.320547 | 0.320547 | 0 | Mg | No
VETMIS | 17.23979 | 11.94779 | 17.22882 | 0.311959 | 5633.74 | 0 | 0.8662 | 0.8662 | 2.77664 | 2.77664 | 0 | Cu | Yes | Cu
VETSOE | 20.8996 | 12.46025 | 20.8996 | 0.550125 | 2094.53 | 918.838 | 0.7504 | 0.7504 | 1.36405 | 1.36405 | 0 | Mn | Yes | Mn
VETTAR | 20.43545 | 12.00812 | 20.43545 | 0.58501 | 2033.18 | 832.63 | 0.7556 | 0.7556 | 1.2916 | 1.2916 | 0 | Ni | Yes | Ni
VETTIZ | 21.62456 | 12.85426 | 21.62456 | 0.537597 | 2078.48 | 915.347 | 0.7638 | 0.7638 | 1.42077 | 1.42077 | 0 | Fe | Yes | Fe
VETTOE | 6.62806 | 4.69762 | 5.65255 | 0.902784 | 2702.49 | 0 | 0.6684 | 0.6684 | 0.740376 | 0.740376 | 0 | Pr | Yes | Pr
VETTUK | 5.91349 | 2.95508 | 5.91349 | 1.33861 | 0 | 829.522 | 0.4904 | 0.4904 | 0.366349 | 0.366349 | 0 | Dy | Yes | Dy
VETVAS | 5.94508 | 3.03911 | 5.91086 | 1.24476 | 0 | 915.362 | 0.5096 | 0.5096 | 0.409395 | 0.409395 | 0 | Nd | Yes | Nd
VEWKUF | 11.97194 | 10.54967 | 11.9427 | 0.470726 | 4463.64 | 0 | 0.7866 | 0.7866 | 1.67104 | 1.67104 | 0 | Zn | No
VEWLAM | 10.25798 | 6.23412 | 9.8049 | 0.70339 | 2797.96 | 0 | 0.6656 | 0.6656 | 0.946275 | 0.946275 | 0 | Co | Yes | Co
VEWXAY | 5.90319 | 4.58543 | 5.60032 | 0.850194 | 2907.44 | 0 | 0.6584 | 0.6584 | 0.774411 | 0.774411 | 0 | Cd | Yes | Cd
VEXTUO | 8.87752 | 5.53782 | 8.86061 | 0.793323 | 2654.33 | 0 | 0.6702 | 0.6702 | 0.844801 | 0.844801 | 0 | Ni | No
VEXVAW | 9.7712 | 5.86323 | 9.7712 | 0.773292 | 2679.21 | 0 | 0.6628 | 0.6628 | 0.857115 | 0.857115 | 0 | Fe | No
VEXYON | 15.41535 | 6.04579 | 15.41535 | 0.850858 | 1686.44 | 526.529 | 0.701 | 0.701 | 0.823874 | 0.823874 | 0 | Cu | No
VEYREX | 4.77741 | 3.91091 | 4.77741 | 1.11908 | 1193.25 | 0 | 0.5556 | 0.5556 | 0.496481 | 0.496481 | 0 | Co | No
VEYREY | 13.03513 | 6.48008 | 13.03513 | 0.965562 | 1609.42 | 0 | 0.6024 | 0.6024 | 0.623886 | 0.623886 | 0 | Cu,Si | Yes | Cu
VEYVEC | 3.81592 | 3.45137 | 3.81592 | 1.45798 | 106.965 | 14.2976 | 0.425 | 0.425 | 0.291499 | 0.291499 | 0 | Co | Yes | Co
VEYWED | 5.64769 | 4.42932 | 5.33986 | 1.77082 | 782.879 | 0 | 0.534 | 0.534 | 0.301556 | 0.301556 | 0 | Mo,Ru | Yes | Mo
VEZMIY | 3.81183 | 3.09194 | 3.76186 | 1.37684 | 0 | 111.51 | 0.4428 | 0.4428 | 0.321607 | 0.321607 | 0 | Cd,K | Yes | K
VEZMOE | 3.81259 | 3.09553 | 3.76261 | 1.37954 | 0 | 111.258 | 0.4332 | 0.4332 | 0.314017 | 0.314017 | 0 | Cd,K | Yes | K
VEZQAT | 4.12129 | 2.88579 | 4.06415 | 1.83518 | 0 | 287.603 | 0.4868 | 0.4868 | 0.26526 | 0.26526 | 0 | Al,Co | No
VEZQEX | 3.97265 | 3.17498 | 3.96376 | 2.51028 | 0 | 106.308 | 0.4174 | 0.4174 | 0.166276 | 0.166276 | 0 | In | No
VEZWEE | 6.79648 | 2.86206 | 4.59276 | 1.02008 | 0 | 928.421 | 0.5406 | 0.5406 | 0.529958 | 0.529958 | 0 | Mn | Yes | Mn
VICDOC | 4.65057 | 4.08181 | 4.52458 | 1.14596 | 836.212 | 0 | 0.5148 | 0.5148 | 0.44923 | 0.44923 | 0 | Fe | No
VICLAW | 7.38415 | 6.2427 | 7.38415 | 1.11891 | 935.619 | 0 | 0.5352 | 0.5352 | 0.478323 | 0.478323 | 0 | Cd,Ni | Yes | Cd,Ni
VICSIL | 5.30875 | 4.09789 | 5.30496 | 1.03603 | 1427.18 | 0 | 0.565 | 0.565 | 0.545353 | 0.545353 | 0 | Cu | No
VICYOX | 4.25498 | 3.38079 | 4.25498 | 1.46422 | 577.712 | 0 | 0.487 | 0.487 | 0.332601 | 0.332601 | 0 | Zn | Yes | Zn
VICYUD | 5.57985 | 4.2436 | 5.56531 | 1.15194 | 1293.17 | 0 | 0.5668 | 0.5668 | 0.492041 | 0.492041 | 0 | Zn | Yes | Zn
VIDJID | 10.67429 | 9.81504 | 10.67429 | 0.700095 | 3109.76 | 0 | 0.7556 | 0.7556 | 1.07928 | 1.07928 | 0 | Co | Yes | Co
VIDVUB | 8.75776 | 6.77107 | 8.75514 | 0.887092 | 2713.58 | 0 | 0.7368 | 0.7368 | 0.830579 | 0.830579 | 0 | Cd | Yes | Cd
VIDWAI | 4.26915 | 3.21318 | 4.18386 | 1.57071 | 0 | 692.178 | 0.5068 | 0.5068 | 0.322657 | 0.322657 | 0 | Cd | No
VIDWIQ | 4.24829 | 3.73039 | 4.24829 | 1.1789 | 1036.79 | 0 | 0.5174 | 0.5174 | 0.438885 | 0.438885 | 0 | Mg | Yes | Mg
VIDXOX | 6.16109 | 5.04479 | 6.14883 | 1.68509 | 850.43 | 0 | 0.5712 | 0.5712 | 0.338974 | 0.338974 | 0 | Er | Yes | Er
VIFBOD | 5.74056 | 4.35551 | 5.71651 | 1.76429 | 774.956 | 0 | 0.5562 | 0.5562 | 0.315255 | 0.315255 | 0 | Tm | Yes | Tm
VIFBUJ | 6.06214 | 2.59499 | 6.06214 | 2.09961 | 0 | 358.128 | 0.466 | 0.466 | 0.221946 | 0.221946 | 0 | Tm | Yes | Tm
VIGDIY | 4.82892 | 4.12995 | 4.82892 | 1.46465 | 262.141 | 118.857 | 0.4494 | 0.4494 | 0.30683 | 0.30683 | 0 | Mn | Yes | Mn
VIGNOQ | 8.75461 | 3.12932 | 8.72015 | 1.42979 | 0 | 988.483 | 0.5876 | 0.5876 | 0.410969 | 0.410969 | 0 | Na,Ag | Yes | Na,Ag
VIGRIO | 3.4806 | 2.83389 | 3.47886 | 1.80361 | 0 | 4.78859 | 0.3664 | 0.3664 | 0.203148 | 0.203148 | 0 | Zn | Yes | Zn
VIJNIN | 13.61846 | 3.80879 | 13.61846 | 1.36353 | 1188.09 | 0 | 0.651 | 0.651 | 0.477438 | 0.477438 | 0 | Zn | Yes | Zn
VILXOE | 5.3607 | 4.59016 | 5.36062 | 1.2053 | 1064.32 | 0 | 0.529 | 0.529 | 0.438894 | 0.438894 | 0 | Mn | Yes | Mn
VIMRAM | 9.39066 | 7.30655 | 9.39066 | 1.12702 | 1680.51 | 0 | 0.6384 | 0.6384 | 0.56645 | 0.56645 | 0 | Cu | Yes | Cu
VINHEH | 6.96627 | 3.36159 | 6.96627 | 1.3305 | 611.254 | 0 | 0.492 | 0.492 | 0.369786 | 0.369786 | 0 | Cr,Mn,Fe | No
VINHIL | 8.69628 | 7.0658 | 8.26649 | 0.82143 | 2915.89 | 0 | 0.7364 | 0.7364 | 0.896485 | 0.896485 | 0 | Cr,Mn | No
VINHOR | 9.98256 | 7.27933 | 9.98256 | 0.808976 | 2676.71 | 0 | 0.7268 | 0.7268 | 0.898419 | 0.898419 | 0 | Cr,Mn | Yes | Mn
VIPXUO | 4.31173 | 3.23579 | 4.17899 | 1.18593 | 0 | 275.829 | 0.495 | 0.495 | 0.417394 | 0.417394 | 0 | Co | Yes | Co
VIPYOK | 4.56016 | 3.89151 | 4.55758 | 1.54463 | 493.466 | 0 | 0.455 | 0.455 | 0.294568 | 0.294568 | 0 | Mn | Yes | Mn
VIPZAX | 4.67098 | 3.47065 | 4.66764 | 1.4463 | 397.051 | 38.1776 | 0.4772 | 0.4772 | 0.329946 | 0.329946 | 0 | Mn | Yes | Mn
VIQFIL | 7.52933 | 6.88879 | 7.52933 | 2.72981 | 527.24 | 0 | 0.5772 | 0.5772 | 0.211443 | 0.211443 | 0 | Np,Cs | Yes | Np
VIQQUJ | 4.62845 | 3.89522 | 4.6169 | 1.17508 | 1069.02 | 0 | 0.532 | 0.532 | 0.452736 | 0.452736 | 0 | Ni | Yes | Ni
VIRKIQ | 4.98641 | 4.39323 | 4.97616 | 1.53429 | 703.439 | 0 | 0.512 | 0.512 | 0.333704 | 0.333704 | 0 | Mn | Yes | Mn
VIRPOC | 7.89373 | 4.43058 | 7.89373 | 1.31415 | 1277.23 | 0 | 0.6094 | 0.6094 | 0.463722 | 0.463722 | 0 | Ni | Yes | Ni
VIRQAO | 3.90125 | 2.88338 | 3.87991 | 1.75623 | 0 | 205.687 | 0.4746 | 0.4746 | 0.270237 | 0.270237 | 0 | Mn | Yes | Mn
VIRQES | 3.96779 | 3.62056 | 3.96779 | 1.9401 | 248.567 | 0 | 0.419 | 0.419 | 0.215969 | 0.215969 | 0 | Mn | Yes | Mn
VIRVEY | 7.24501 | 5.7858 | 6.68018 | 1.08742 | 2418.77 | 0 | 0.715 | 0.715 | 0.65752 | 0.65752 | 0 | Zn,Pt | Yes | Zn,Pt
VIRXIF | 6.07104 | 5.56303 | 6.07104 | 1.4189 | 1165.55 | 0 | 0.5644 | 0.5644 | 0.397774 | 0.397774 | 0 | Zn | No
VISTOG | 4.99734 | 2.98288 | 4.99734 | 1.87105 | 0 | 543.287 | 0.591 | 0.591 | 0.315866 | 0.315866 | 0 | Cd | Yes | Cd
VITKUG | 4.49931 | 2.4029 | 4.48726 | 1.61293 | 0 | 206.593 | 0.458 | 0.458 | 0.283955 | 0.283955 | 0 | Cu | Yes | Cu
VITYOO | 8.76574 | 6.10267 | 8.74057 | 1.07917 | 1750.21 | 0 | 0.6338 | 0.6338 | 0.587305 | 0.587305 | 0 | Nd | Yes | Nd
VITYUU | 6.93618 | 5.76476 | 6.92128 | 1.4786 | 926.978 | 0 | 0.519 | 0.519 | 0.351007 | 0.351007 | 0 | Eu | Yes | Eu
VITZAB | 6.94119 | 5.72919 | 6.85845 | 1.49624 | 914.98 | 0 | 0.526 | 0.526 | 0.351548 | 0.351548 | 0 | Tb | Yes | Tb
VITZEF | 6.97691 | 5.80939 | 6.97691 | 1.4748 | 913.518 | 0 | 0.5226 | 0.5226 | 0.354354 | 0.354354 | 0 | Sm | Yes | Sm
VITZIJ | 6.87611 | 5.69177 | 6.87611 | 1.52398 | 888.103 | 0 | 0.5184 | 0.5184 | 0.340161 | 0.340161 | 0 | Dy | Yes | Dy
VIVLAP | 4.51725 | 2.65259 | 4.48348 | 1.46364 | 0 | 815.698 | 0.5428 | 0.5428 | 0.370857 | 0.370857 | 0 | Tb | Yes | Tb
VIVXOP | 6.49065 | 4.97595 | 6.49065 | 1.07139 | 1137.35 | 2.28522 | 0.5566 | 0.5566 | 0.519514 | 0.519514 | 0 | Zn | Yes | Zn
VIWHUG | 4.81929 | 3.4802 | 4.68813 | 1.37889 | 464.125 | 0 | 0.4514 | 0.4514 | 0.327364 | 0.327364 | 0 | Zn | Yes | Zn
VIWKIX | 6.70111 | 4.65532 | 6.60342 | 1.36906 | 1233.22 | 0 | 0.5926 | 0.5926 | 0.432851 | 0.432851 | 0 | Cu,La | Yes | Cu,La
VIWKOD | 6.65159 | 4.57304 | 6.53476 | 1.38205 | 1215.87 | 0 | 0.5904 | 0.5904 | 0.427192 | 0.427192 | 0 | Cu,Ce | Yes | Cu,Ce
VIWLAQ | 6.55466 | 4.31565 | 6.43849 | 1.43716 | 1166.39 | 0 | 0.5778 | 0.5778 | 0.402043 | 0.402043 | 0 | Cu,Nd | Yes | Cu,Nd
VIWLEU | 6.5503 | 4.41913 | 6.52435 | 1.44375 | 1158.32 | 0 | 0.5838 | 0.5838 | 0.404365 | 0.404365 | 0 | Cu,Sm | Yes | Cu,Sm
VIWLIY | 5.6026 | 3.42365 | 5.59275 | 1.55646 | 794.232 | 0 | 0.54 | 0.54 | 0.346941 | 0.346941 | 0 | Cu,La | Yes | Cu,La
VIWLOE | 5.48118 | 3.31383 | 5.4722 | 1.58006 | 365.134 | 365.377 | 0.5356 | 0.5356 | 0.338973 | 0.338973 | 0 | Cu,Ce | Yes | Cu,Ce
VIWMAR | 5.55555 | 3.41902 | 5.54549 | 1.58885 | 764.058 | 0 | 0.5354 | 0.5354 | 0.336973 | 0.336973 | 0 | Cu,Nd | Yes | Cu,Nd
VIWMEV | 5.54122 | 3.41506 | 5.5298 | 1.61736 | 745.366 | 0 | 0.5346 | 0.5346 | 0.330538 | 0.330538 | 0 | Cu,Sm | Yes | Cu,Sm
VIWMIZ | 9.56168 | 4.85659 | 9.53534 | 0.901746 | 1905.97 | 41.9466 | 0.6334 | 0.6334 | 0.702415 | 0.702415 | 0 | Cd | Yes | Cd
VIWMOF | 9.80611 | 5.23388 | 9.77319 | 0.869727 | 1980.84 | 45.6975 | 0.6458 | 0.6458 | 0.742532 | 0.742532 | 0 | Cd | Yes | Cd
VIWQUP | 8.69583 | 7.55321 | 8.68271 | 1.40125 | 984.771 | 0 | 0.582 | 0.582 | 0.415343 | 0.415343 | 0 | Zn,Ir | Yes | Zn
VIWRAW | 18.47685 | 6.99909 | 18.46157 | 1.33324 | 1420.69 | 0 | 0.773 | 0.773 | 0.579791 | 0.579791 | 0 | Zn,Ir | Yes | Ir
VIWZOR | 6.64322 | 4.15157 | 6.64322 | 1.41271 | 1337.41 | 0 | 0.6434 | 0.6434 | 0.455437 | 0.455437 | 0 | Zn | No
VIXCUB | 5.48718 | 4.89154 | 5.42033 | 1.09462 | 2206.24 | 0 | 0.6474 | 0.6474 | 0.59144 | 0.59144 | 0 | Cu | Yes | Cu
VIXGAM | 5.19197 | 3.39107 | 5.18887 | 1.9311 | 192.249 | 0 | 0.463 | 0.463 | 0.23976 | 0.23976 | 0 | Zr | Yes | Zr
VIXGAM01 | 5.20749 | 3.40288 | 5.20749 | 1.93235 | 203.613 | 0 | 0.4654 | 0.4654 | 0.240847 | 0.240847 | 0 | Zr | Yes | Zr
VIXGEQ | 5.1528 | 3.32283 | 5.1528 | 1.93922 | 180.407 | 0 | 0.471 | 0.471 | 0.242881 | 0.242881 | 0 | Zr | Yes | Zr
VIXLEU | 7.8432 | 2.68543 | 7.82835 | 1.38214 | 0 | 529.734 | 0.4718 | 0.4718 | 0.341356 | 0.341356 | 0 | Rb | Yes | Rb
VIXPUP | 10.93218 | 6.45029 | 10.92123 | 0.719071 | 3282.31 | 0 | 0.7418 | 0.7418 | 1.03161 | 1.03161 | 0 | Cu | Yes | Cu
VIXPUP01 | 10.93877 | 6.90793 | 10.8516 | 0.690693 | 3408.24 | 0 | 0.7722 | 0.7722 | 1.11801 | 1.11801 | 0 | Cu | Yes | Cu
VIXTUT | 3.939 | 3.00466 | 3.93726 | 1.26832 | 0 | 114.985 | 0.4634 | 0.4634 | 0.365367 | 0.365367 | 0 | Zn | Yes | Zn
VIXVUV | 4.91855 | 2.67667 | 4.91855 | 1.21417 | 0 | 318.52 | 0.471 | 0.471 | 0.38792 | 0.38792 | 0 | Zn | Yes | Zn
VIXWEF | 12.63096 | 6.04016 | 12.48762 | 0.859273 | 2722.46 | 0 | 0.7402 | 0.7402 | 0.861426 | 0.861426 | 0 | Ni | Yes | Ni
VIXZUZ | 5.74487 | 2.99551 | 5.74487 | 1.26349 | 0 | 883.258 | 0.5402 | 0.5402 | 0.427545 | 0.427545 | 0 | Zn | Yes | Zn
VIYMAT | 5.60515 | 5.02913 | 5.58159 | 1.46758 | 1094.91 | 0 | 0.544 | 0.544 | 0.37068 | 0.37068 | 0 | Nd | No
VIYSON | 5.10341 | 3.76231 | 5.02058 | 1.31458 | 961.063 | 0 | 0.5412 | 0.5412 | 0.411691 | 0.411691 | 0 | Zn | Yes | Zn
VIYSUT | 5.61753 | 3.04237 | 5.61609 | 1.13002 | 0 | 1147.22 | 0.5884 | 0.5884 | 0.520697 | 0.520697 | 0 | Zn | Yes | Zn
VIYTAA | 5.13433 | 3.87051 | 5.09927 | 1.31108 | 984.278 | 0 | 0.541 | 0.541 | 0.412638 | 0.412638 | 0 | Zn | Yes | Zn
VIYVIK | 5.08356 | 3.73927 | 5.05208 | 1.32275 | 944.47 | 0 | 0.538 | 0.538 | 0.406727 | 0.406727 | 0 | Zn | Yes | Zn
VIYZIO | 4.30268 | 2.98583 | 4.30086 | 1.39781 | 0 | 290.76 | 0.4376 | 0.4376 | 0.313061 | 0.313061 | 0 | Zn | Yes | Zn
VIYZIO01 | 4.31413 | 2.98944 | 4.31413 | 1.39781 | 0 | 285.522 | 0.4426 | 0.4426 | 0.316638 | 0.316638 | 0 | Zn | Yes | Zn
VIZMUO | 4.00771 | 3.04686 | 4.00214 | 1.36244 | 0 | 199.8 | 0.493 | 0.493 | 0.36185 | 0.36185 | 0 | Zn | No
VIZQEC | 5.35488 | 3.05113 | 5.32535 | 1.25555 | 0 | 655.128 | 0.5104 | 0.5104 | 0.406516 | 0.406516 | 0 | Co | Yes | Co
VIZSOO | 10.55409 | 4.56253 | 10.55409 | 0.761137 | 3503.12 | 0 | 0.738 | 0.738 | 0.969602 | 0.969602 | 0 | Zn | No
VIZSUU | 10.03238 | 7.42233 | 9.74376 | 0.749914 | 2962.88 | 0 | 0.7282 | 0.7282 | 0.971044 | 0.971044 | 0 | Zn | No
VIZTIJ | 8.73473 | 6.34609 | 8.6886 | 1.3133 | 1327.09 | 0 | 0.6462 | 0.6462 | 0.492044 | 0.492044 | 0 | Zn | No
VOBGAW | 4.66285 | 3.61303 | 4.65217 | 1.94112 | 186.497 | 0.873387 | 0.4252 | 0.4252 | 0.219049 | 0.219049 | 0 | Gd,Zn | Yes | Zn
VOBGEA | 4.64455 | 3.59836 | 4.63854 | 1.95569 | 184.592 | 0.461378 | 0.4234 | 0.4234 | 0.216497 | 0.216497 | 0 | Tb,Zn | Yes | Zn
VOBKAA | 5.5254 | 4.43575 | 5.51234 | 1.26722 | 1451.8 | 0 | 0.5992 | 0.5992 | 0.472845 | 0.472845 | 0 | Cd | Yes | Cd
VOBQEK | 4.27979 | 3.23619 | 4.27979 | 1.25034 | 0 | 619.813 | 0.523 | 0.523 | 0.418285 | 0.418285 | 0 | Mn | Yes | Mn
VOBRUB | 4.37729 | 3.47803 | 4.37729 | 1.252 | 790.053 | 0 | 0.4922 | 0.4922 | 0.393131 | 0.393131 | 0 | Cu,Na | Yes | Cu
VOCCOH | 6.23291 | 3.01018 | 6.22587 | 1.32779 | 0 | 878.73 | 0.5372 | 0.5372 | 0.404582 | 0.404582 | 0 | Ni | Yes | Ni
VOCKUT | 4.86873 | 2.49599 | 4.86175 | 1.41776 | 0 | 394.72 | 0.4318 | 0.4318 | 0.304565 | 0.304565 | 0 | Co | No
VOCNOQ | 4.9916 | 3.2968 | 4.42967 | 1.46036 | 0 | 210.401 | 0.4168 | 0.4168 | 0.285409 | 0.285409 | 0 | Ni | No
VOCPEK | 4.62063 | 3.5641 | 4.61051 | 1.96241 | 174.264 | 0.183763 | 0.4222 | 0.4222 | 0.215144 | 0.215144 | 0 | Zn,Eu | Yes | Zn
VOCQAF | 4.95925 | 3.73408 | 4.95925 | 1.25635 | 777.039 | 0 | 0.4616 | 0.4616 | 0.367412 | 0.367412 | 0 | Co | No
VOCQEJ | 4.92905 | 3.74227 | 4.92865 | 1.262 | 770.82 | 0 | 0.4598 | 0.4598 | 0.364342 | 0.364342 | 0 | Ni | No
VODPOU | 4.01882 | 2.86571 | 4.01585 | 1.54217 | 0 | 102.714 | 0.4276 | 0.4276 | 0.277271 | 0.277271 | 0 | Mn | Yes | Mn
VODQIP | 7.28777 | 5.97881 | 7.28116 | 1.0447 | 1741.05 | 0 | 0.6212 | 0.6212 | 0.594621 | 0.594621 | 0 | Nd | Yes | Nd
VODSEM | 5.2679 | 4.81357 | 5.26778 | 1.72365 | 337.669 | 27.3675 | 0.5448 | 0.5448 | 0.316073 | 0.316073 | 0 | La | No
VOFFED | 6.3407 | 5.90199 | 6.31652 | 1.20352 | 705.272 | 0 | 0.4862 | 0.4862 | 0.403982 | 0.403982 | 0 | Cu | Yes | Cu
VOGPEO | 11.06118 | 7.00733 | 10.18392 | 0.767126 | 2858.15 | 0 | 0.7242 | 0.7242 | 0.944043 | 0.944043 | 0 | Cu | Yes | Cu
VOGTIV | 11.63962 | 10.76348 | 11.63962 | 0.91487 | 1693.37 | 0 | 0.6396 | 0.6396 | 0.699116 | 0.699116 | 0 | Mg | Yes | Mg
VOHQEO | 5.90589 | 3.32233 | 5.90589 | 2.18768 | 475.616 | 0 | 0.5104 | 0.5104 | 0.233306 | 0.233306 | 0 | Ga | No
VOHQIS | 5.34997 | 3.62026 | 5.34997 | 2.10583 | 555.601 | 0 | 0.5162 | 0.5162 | 0.245129 | 0.245129 | 0 | Ga | No
VOJGOS | 6.19077 | 5.31352 | 6.18884 | 0.976178 | 2106.38 | 0 | 0.6384 | 0.6384 | 0.653979 | 0.653979 | 0 | Zn | Yes | Zn
VOKJIQ | 4.77878 | 2.8503 | 4.76799 | 1.93484 | 0 | 314.919 | 0.414 | 0.414 | 0.213972 | 0.213972 | 0 | Al | No
VOKNAM | 5.71655 | 4.29096 | 5.67059 | 1.31809 | 830.03 | 0 | 0.4878 | 0.4878 | 0.370082 | 0.370082 | 0 | Ag | Yes | Ag
VOLPET | 9.30216 | 6.24705 | 9.30149 | 0.741977 | 3320.15 | 0 | 0.7498 | 0.7498 | 1.01054 | 1.01054 | 0 | Zn | Yes | Zn
VOLQOD | 11.11495 | 8.75374 | 11.11495 | 0.70291 | 2691.32 | 0 | 0.7388 | 0.7388 | 1.05106 | 1.05106 | 0 | Zn | Yes | Zn
VOLRAQ01 | 16.89388 | 11.18221 | 11.76527 | 0.561351 | 3314.7 | 0 | 0.8394 | 0.8394 | 1.49532 | 1.49532 | 0 | Zn | Yes | Zn
VOMMAN | 3.92951 | 2.72653 | 3.92951 | 1.60537 | 0 | 88.475 | 0.3778 | 0.3778 | 0.235335 | 0.235335 | 0 | Co | No
VONBIK | 4.80212 | 3.01348 | 4.80212 | 1.27276 | 0 | 425.439 | 0.4656 | 0.4656 | 0.36582 | 0.36582 | 0 | Zn | No
VONCIM | 9.77811 | 8.65057 | 9.76354 | 1.43585 | 782.003 | 56.3372 | 0.5904 | 0.5904 | 0.411186 | 0.411186 | 0 | Zn | Yes | Zn
VONCOS | 10.3381 | 9.26479 | 10.3381 | 1.24231 | 874.625 | 103.991 | 0.6084 | 0.6084 | 0.489732 | 0.489732 | 0 | Zn | Yes | Zn
VONDEJ | 5.31005 | 4.78872 | 5.30922 | 1.60595 | 602.074 | 0 | 0.507 | 0.507 | 0.315701 | 0.315701 | 0 | Zn | No
VONDIN | 5.00802 | 4.09464 | 4.99228 | 1.6638 | 527.08 | 0 | 0.4756 | 0.4756 | 0.285852 | 0.285852 | 0 | Zn | No
VONDOT | 5.04789 | 4.53537 | 5.04607 | 1.46717 | 697.539 | 0 | 0.4992 | 0.4992 | 0.340246 | 0.340246 | 0 | Zn | No
VONROH | 4.19663 | 3.48452 | 4.18843 | 1.78125 | 402.982 | 0 | 0.4498 | 0.4498 | 0.25252 | 0.25252 | 0 | Pr | No
VONRUN | 4.1199 | 3.4264 | 4.1125 | 1.98175 | 302.39 | 0 | 0.3996 | 0.3996 | 0.20164 | 0.20164 | 0 | Nd | No
VONSAU | 4.0476 | 3.39943 | 4.03063 | 2.04384 | 258.181 | 0 | 0.3906 | 0.3906 | 0.191111 | 0.191111 | 0 | Sm | No
VONSEY | 4.00973 | 3.3725 | 3.99178 | 2.10535 | 219.747 | 0 | 0.3914 | 0.3914 | 0.185907 | 0.185907 | 0 | Gd | No
VOPCEK | 5.95724 | 5.2412 | 5.95724 | 1.32376 | 971.741 | 0 | 0.5334 | 0.5334 | 0.402943 | 0.402943 | 0 | Ce | Yes | Ce
VOPCIO | 8.96483 | 7.98484 | 8.95338 | 1.07697 | 1513.27 | 0 | 0.6138 | 0.6138 | 0.569932 | 0.569932 | 0 | Ce | Yes | Ce
VOPHUF | 4.5467 | 2.88798 | 4.45304 | 1.42239 | 0 | 199.069 | 0.3672 | 0.3672 | 0.258157 | 0.258157 | 0 | Co | No
VOPPAT | 5.20242 | 2.9043 | 5.17141 | 1.45879 | 0 | 388.387 | 0.4798 | 0.4798 | 0.328902 | 0.328902 | 0 | Cd | Yes | Cd
VOQWUV | 4.5937 | 3.17784 | 4.5937 | 1.32844 | 0 | 144.273 | 0.432 | 0.432 | 0.325194 | 0.325194 | 0 | Cd | No
VOQXIK | 7.63858 | 6.07404 | 7.63858 | 0.724945 | 3249.79 | 0 | 0.6782 | 0.6782 | 0.935519 | 0.935519 | 0 | Li | Yes | Li
VORBUA | 3.50756 | 2.8028 | 3.50756 | 1.80701 | 0 | 23.8461 | 0.468 | 0.468 | 0.258992 | 0.258992 | 0 | La | Yes | La
VORHER | 12.85349 | 6.70722 | 12.85349 | 1.05413 | 1204.35 | 264.897 | 0.6238 | 0.6238 | 0.591768 | 0.591768 | 0 | Cu | Yes | Cu
VOSTUU | 8.30737 | 6.78194 | 8.30193 | 0.816834 | 1900.97 | 5.33141 | 0.5892 | 0.5892 | 0.721322 | 0.721322 | 0 | Co | Yes | Co
VOSVAC | 7.52435 | 6.50161 | 7.52078 | 1.22189 | 662.049 | 0 | 0.468 | 0.468 | 0.383012 | 0.383012 | 0 | Co | No
VOSVEG | 10.99131 | 5.30484 | 10.99131 | 1.00093 | 1318.4 | 0 | 0.5658 | 0.5658 | 0.565276 | 0.565276 | 0 | Co | Yes | Co
VOSWIL | 8.9893 | 8.47778 | 8.9893 | 1.37751 | 787.534 | 0 | 0.5664 | 0.5664 | 0.411177 | 0.411177 | 0 | Zn | Yes | Zn
VOTKEW | 5.14274 | 3.67598 | 5.1312 | 1.34119 | 866.113 | 0 | 0.5308 | 0.5308 | 0.395769 | 0.395769 | 0 | Cd | Yes | Cd
VOTMAS | 4.44531 | 2.95777 | 4.42331 | 1.53443 | 0 | 241.024 | 0.4156 | 0.4156 | 0.270849 | 0.270849 | 0 | Ca,Sr | Yes | Ca,Sr
VOVKUO | 8.79938 | 7.37416 | 8.78205 | 2.86501 | 582.391 | 0 | 0.6376 | 0.6376 | 0.222547 | 0.222547 | 0 | U | Yes | U
VOVLAV | 7.09794 | 6.73731 | 7.08748 | 1.8234 | 1073.26 | 0 | 0.6326 | 0.6326 | 0.346934 | 0.346934 | 0 | U | Yes | U
VOVQEE | 6.4704 | 5.01157 | 6.4704 | 1.74606 | 1347.07 | 0 | 0.6902 | 0.6902 | 0.39529 | 0.39529 | 0 | Cu,Ag | Yes | Cu,Ag
VOXKIE | 6.80539 | 3.65176 | 6.80539 | 1.34151 | 1021.14 | 0 | 0.6092 | 0.6092 | 0.454115 | 0.454115 | 0 | Tb | Yes | Tb
VOXQOQ | 5.75088 | 3.78769 | 5.73674 | 1.21298 | 986.497 | 0 | 0.5614 | 0.5614 | 0.462825 | 0.462825 | 0 | Zn | Yes | Zn
VOXTOT | 21.5482 | 10.34857 | 21.5482 | 0.866958 | 1780.67 | 0 | 0.699 | 0.699 | 0.806268 | 0.806268 | 0 | Cu | Yes | Cu
VOXTUZ | 5.52627 | 4.64994 | 5.48747 | 1.37374 | 1211.21 | 0 | 0.5974 | 0.5974 | 0.434871 | 0.434871 | 0 | Be | No
VOXVAH | 5.92871 | 5.26453 | 5.92106 | 1.32162 | 1334.81 | 0 | 0.577 | 0.577 | 0.436585 | 0.436585 | 0 | Be | No
VOXVEL | 6.58217 | 4.28987 | 6.50926 | 1.3543 | 1003.03 | 0 | 0.5474 | 0.5474 | 0.404194 | 0.404194 | 0 | Be | No
VOXYUE | 4.28545 | 3.52898 | 4.277 | 1.97331 | 523.587 | 0 | 0.5514 | 0.5514 | 0.279428 | 0.279428 | 0 | Cd | No
VOYGOH | 8.28524 | 6.29263 | 8.24088 | 1.28416 | 2024.19 | 0.152314 | 0.7268 | 0.7268 | 0.565973 | 0.565973 | 0 | Mo,Zn | Yes | Mo,Zn
VOYLUS | 5.47427 | 2.46241 | 5.45806 | 1.11974 | 0 | 701.124 | 0.475 | 0.475 | 0.424204 | 0.424204 | 0 | Ag | Yes | Ag
VOYWUB | 3.03578 | 2.56775 | 2.96866 | 2.16553 | 0 | 0 | 0.4052 | 0.4052 | 0.187114 | 0.187114 | 0 | Er | Yes | Er
VOZVAJ01 | 7.75927 | 5.99619 | 7.75927 | 1.41123 | 1163.68 | 0 | 0.619 | 0.619 | 0.438625 | 0.438625 | 0 | Zn | No
VOZVEN01 | 8.60338 | 5.56407 | 8.60338 | 1.89729 | 867.444 | 0 | 0.6124 | 0.6124 | 0.322776 | 0.322776 | 0 | Zn | Yes | Zn
VOZVIR01 | 8.9147 | 5.57973 | 8.87661 | 1.34608 | 1249.9 | 0 | 0.6346 | 0.6346 | 0.471444 | 0.471444 | 0 | Zn | Yes | Zn
VUCCON | 5.76923 | 2.86899 | 5.76923 | 1.81841 | 0 | 611.008 | 0.468 | 0.468 | 0.257368 | 0.257368 | 0 | La | No
VUCCUT | 5.77887 | 2.91817 | 5.77887 | 1.83598 | 0 | 604.554 | 0.4774 | 0.4774 | 0.260024 | 0.260024 | 0 | Ce | No
VUCDAA | 5.82839 | 2.97303 | 5.82839 | 1.84896 | 0 | 603.745 | 0.4802 | 0.4802 | 0.259714 | 0.259714 | 0 | Nd | No
VUCDEE | 5.77607 | 2.92863 | 5.77607 | 1.85712 | 0 | 599.706 | 0.4638 | 0.4638 | 0.249741 | 0.249741 | 0 | Pr | No
VUCTOE | 3.95648 | 3.23938 | 3.87698 | 2.10425 | 0 | 181.869 | 0.3662 | 0.3662 | 0.174029 | 0.174029 | 0 | Mn | Yes | Mn
VUCTUK | 4.04395 | 3.64101 | 4.04395 | 1.92522 | 261.347 | 0 | 0.4222 | 0.4222 | 0.2193 | 0.2193 | 0 | Mn | Yes | Mn
VUDQOB | 6.32363 | 4.82237 | 6.31689 | 1.49229 | 923.11 | 0 | 0.5686 | 0.5686 | 0.381025 | 0.381025 | 0 | Yb | Yes | Yb
VUDXID | 10.29567 | 8.38587 | 10.08643 | 0.842606 | 2472.62 | 16.9234 | 0.7296 | 0.7296 | 0.865885 | 0.865885 | 0 | Dy,Cu | Yes | Dy,Cu
VUFBEE | 4.39803 | 3.46666 | 4.37592 | 1.64467 | 618.512 | 0 | 0.5534 | 0.5534 | 0.33648 | 0.33648 | 0 | V,Mn | Yes | V,Mn
VUGWUR | 7.83796 | 6.35433 | 7.79579 | 1.04646 | 1207.21 | 70.9066 | 0.5712 | 0.5712 | 0.545842 | 0.545842 | 0 | La | No
VUGXAY | 7.74052 | 6.24667 | 7.74052 | 1.0594 | 1184.84 | 65.0324 | 0.5682 | 0.5682 | 0.536341 | 0.536341 | 0 | Ce | No
VUGXEC | 7.75346 | 6.26253 | 7.72478 | 1.06296 | 1177.3 | 63.8273 | 0.5624 | 0.5624 | 0.529091 | 0.529091 | 0 | Pr | No
VUGXIG | 7.98476 | 6.4639 | 7.95078 | 1.05743 | 1192.45 | 72.1141 | 0.574 | 0.574 | 0.542824 | 0.542824 | 0 | Nd | No
VUGXOM | 7.85489 | 6.36686 | 7.85489 | 1.08455 | 1161.59 | 60.0213 | 0.5694 | 0.5694 | 0.525011 | 0.525011 | 0 | Eu | No
VUGXUS | 7.98273 | 6.46173 | 7.98207 | 1.08037 | 1164.65 | 67.4885 | 0.5732 | 0.5732 | 0.53056 | 0.53056 | 0 | Tb | No
VUGYAZ | 7.90027 | 6.40337 | 7.90027 | 1.10679 | 1125.65 | 55.7974 | 0.5642 | 0.5642 | 0.509764 | 0.509764 | 0 | Dy | No
VUGYED | 7.99474 | 6.54413 | 7.99474 | 1.10841 | 1104.17 | 60.6345 | 0.5792 | 0.5792 | 0.522549 | 0.522549 | 0 | Ho | No
VUGYIH | 7.72851 | 6.23818 | 7.68217 | 1.11585 | 1121.3 | 61.641 | 0.5678 | 0.5678 | 0.508849 | 0.508849 | 0 | Yb | No
VUHGAH | 5.05909 | 2.62052 | 5.05909 | 1.27228 | 0 | 323.218 | 0.4744 | 0.4744 | 0.372873 | 0.372873 | 0 | Co | Yes | Co
VUHJAK | 4.48985 | 4.30755 | 4.48985 | 1.91615 | 246.123 | 0 | 0.4148 | 0.4148 | 0.216475 | 0.216475 | 0 | Cu | Yes | Cu
VUHMOC | 8.86845 | 5.72272 | 8.82422 | 2.14431 | 758.274 | 0 | 0.6078 | 0.6078 | 0.283447 | 0.283447 | 0 | Zn | Yes | Zn
VUHMUI | 8.87676 | 5.75079 | 8.87676 | 1.84427 | 912.558 | 0 | 0.6152 | 0.6152 | 0.333574 | 0.333574 | 0 | Zn | Yes | Zn
VUHNAP | 8.71036 | 5.62501 | 8.71036 | 1.76558 | 950.928 | 0 | 0.6156 | 0.6156 | 0.348667 | 0.348667 | 0 | Zn | Yes | Zn
VUHNET | 10.15164 | 5.15951 | 10.13819 | 1.26924 | 1428.11 | 0 | 0.6596 | 0.6596 | 0.519681 | 0.519681 | 0 | Zn | No
VUHNIX | 8.81529 | 5.64931 | 8.81529 | 1.82588 | 936.85 | 0 | 0.6332 | 0.6332 | 0.346791 | 0.346791 | 0 | Zn | Yes | Zn
VUHNUJ | 8.53907 | 5.66104 | 8.53907 | 1.93709 | 863.999 | 0 | 0.6264 | 0.6264 | 0.323371 | 0.323371 | 0 | Zn | Yes | Zn
VUHPAR | 8.76081 | 5.85765 | 8.76081 | 2.08964 | 819.211 | 0 | 0.6134 | 0.6134 | 0.293543 | 0.293543 | 0 | Zn | Yes | Zn
VUHPOF | 8.70109 | 5.79132 | 8.70109 | 2.14093 | 791.937 | 0 | 0.6248 | 0.6248 | 0.291836 | 0.291836 | 0 | Zn | Yes | Zn
VUHPUL | 8.94728 | 5.6499 | 8.90286 | 2.41515 | 656.158 | 0 | 0.5904 | 0.5904 | 0.244456 | 0.244456 | 0 | Zn | Yes | Zn
VUJBEI | 18.44776 | 6.57566 | 18.44776 | 0.562611 | 3863.94 | 0 | 0.7874 | 0.7874 | 1.39955 | 1.39955 | 0 | Zn | Yes | Zn
VUJBIM | 18.70668 | 6.62188 | 18.70668 | 0.560742 | 3889.33 | 0 | 0.7898 | 0.7898 | 1.40849 | 1.40849 | 0 | Cu | Yes | Cu
VUJBOS | 20.8835 | 7.6595 | 20.8835 | 0.516112 | 4145.12 | 0 | 0.8006 | 0.8006 | 1.55121 | 1.55121 | 0 | Cu | Yes | Cu
VUKHOZ | 14.72034 | 13.81107 | 14.72034 | 1.23894 | 931.773 | 0 | 0.6248 | 0.6248 | 0.504303 | 0.504303 | 0 | Ag | Yes | Ag
VUKJOC | 4.9896 | 3.40405 | 4.97821 | 1.45464 | 506.365 | 58.7426 | 0.4856 | 0.4856 | 0.333827 | 0.333827 | 0 | Tb | No
VUKJUI | 5.49725 | 3.44726 | 5.49566 | 1.4408 | 582.86 | 62.6676 | 0.4968 | 0.4968 | 0.344808 | 0.344808 | 0 | Dy | No
VUKROK | 10.23625 | 8.88276 | 10.23453 | 0.696249 | 2884.62 | 0 | 0.7104 | 0.7104 | 1.02033 | 1.02033 | 0 | Ni | No
VUKRUQ | 8.26088 | 7.40668 | 8.26088 | 0.854534 | 2113.91 | 0 | 0.6414 | 0.6414 | 0.750584 | 0.750584 | 0 | Ni | No
VUKSAX | 10.78925 | 9.42624 | 10.78325 | 0.664624 | 2914.72 | 0 | 0.7148 | 0.7148 | 1.0755 | 1.0755 | 0 | Ni | No
VUKSIF | 5.75842 | 4.01754 | 5.72554 | 1.25557 | 1126.59 | 0 | 0.5766 | 0.5766 | 0.459233 | 0.459233 | 0 | Zn | Yes | Zn
VUKSOL | 5.74617 | 4.59937 | 5.73998 | 1.07923 | 1906.93 | 0 | 0.6268 | 0.6268 | 0.580787 | 0.580787 | 0 | Zn | Yes | Zn
VUKTAY | 5.60355 | 4.27431 | 5.58989 | 1.40562 | 728.344 | 0.026662 | 0.486 | 0.486 | 0.345754 | 0.345754 | 0 | Sm | Yes | Sm
VUKTEC | 5.61851 | 4.19073 | 5.60379 | 1.41892 | 563.212 | 121.221 | 0.487 | 0.487 | 0.343219 | 0.343219 | 0 | Eu | Yes | Eu
VUKTIG | 5.58633 | 4.32231 | 5.37322 | 1.41396 | 745.662 | 0 | 0.4904 | 0.4904 | 0.346829 | 0.346829 | 0 | Gd | Yes | Gd
VUKTOM | 6.2708 | 4.86549 | 6.2708 | 1.34321 | 903.374 | 0 | 0.5134 | 0.5134 | 0.38222 | 0.38222 | 0 | Tb | Yes | Tb
VUKTUS | 6.57621 | 5.30461 | 6.57621 | 1.34132 | 934.67 | 0 | 0.5342 | 0.5342 | 0.398265 | 0.398265 | 0 | Dy | Yes | Dy
VUKYOR | 9.86874 | 5.55667 | 9.86874 | 1.6882 | 1012.3 | 0 | 0.6318 | 0.6318 | 0.374245 | 0.374245 | 0 | Zn | Yes | Zn
VUKYUX | 9.90621 | 6.20444 | 9.90621 | 1.16134 | 1520.35 | 0 | 0.648 | 0.648 | 0.557977 | 0.557977 | 0 | Zn | Yes | Zn
VULFIT | 4.52056 | 3.43974 | 4.50577 | 1.5127 | 502.229 | 0 | 0.4534 | 0.4534 | 0.299728 | 0.299728 | 0 | Co | Yes | Co
VULFOZ | 4.55829 | 3.35861 | 4.51523 | 1.52274 | 455.778 | 0 | 0.4522 | 0.4522 | 0.296964 | 0.296964 | 0 | Co | Yes | Co
VULKIX | 5.85201 | 4.46067 | 5.83515 | 1.35895 | 785.338 | 15.5679 | 0.497 | 0.497 | 0.365724 | 0.365724 | 0 | Mn | Yes | Mn
VULKOD | 5.01507 | 3.95686 | 5.01507 | 1.39517 | 539.978 | 0 | 0.4446 | 0.4446 | 0.318672 | 0.318672 | 0 | Mn | Yes | Mn
VUMBIQ | 4.87594 | 3.54867 | 4.87222 | 1.55224 | 231.077 | 16.2971 | 0.4518 | 0.4518 | 0.291063 | 0.291063 | 0 | Cu | Yes | Cu
VUMBOW | 6.23579 | 5.49714 | 6.23579 | 1.58729 | 482.833 | 0 | 0.4186 | 0.4186 | 0.26372 | 0.26372 | 0 | Cu | Yes | Cu
VUMCEM | 5.05124 | 3.61434 | 5.04105 | 1.01673 | 956.701 | 0 | 0.5318 | 0.5318 | 0.523047 | 0.523047 | 0 | Co | No
VUMCIQ | 5.27039 | 2.8211 | 5.26987 | 1.09167 | 0 | 656.068 | 0.4768 | 0.4768 | 0.436761 | 0.436761 | 0 | Co | No
VUMYUZ | 8.61002 | 3.76636 | 8.58351 | 1.65942 | 691.414 | 0 | 0.5252 | 0.5252 | 0.316496 | 0.316496 | 0 | Ag | Yes | Ag
VUNCAJ | 3.5791 | 2.77239 | 3.5791 | 1.58584 | 0 | 38.3065 | 0.4 | 0.4 | 0.252232 | 0.252232 | 0 | Zn | Yes | Zn
VUNCEM | 3.08961 | 2.49175 | 3.07279 | 2.57877 | 0 | 0 | 0.4076 | 0.4076 | 0.15806 | 0.15806 | 0 | Ga | Yes | Ga
VUNCEM01 | 2.89542 | 2.50942 | 2.89542 | 2.5863 | 0 | 0 | 0.3996 | 0.3996 | 0.154507 | 0.154507 | 0 | Ga | Yes | Ga
VUNHAN | 4.18676 | 2.43398 | 4.15953 | 1.37175 | 0 | 157.471 | 0.3612 | 0.3612 | 0.263314 | 0.263314 | 0 | Na | Yes | Na
VUNHAO | 8.87764 | 7.99015 | 8.87736 | 0.6011 | 4521.13 | 0 | 0.7556 | 0.7556 | 1.25703 | 1.25703 | 0 | Fe | Yes | Fe
VUNNEZ | 5.49362 | 5.42758 | 5.49362 | 1.41847 | 910.806 | 0 | 0.5748 | 0.5748 | 0.405224 | 0.405224 | 0 | Cu | Yes | Cu
VUNXUY | 6.27462 | 2.74494 | 6.27462 | 1.7747 | 0 | 512.424 | 0.4948 | 0.4948 | 0.278808 | 0.278808 | 0 | Cu | Yes | Cu
VUNYUZ | 6.44721 | 2.6928 | 6.44721 | 1.72857 | 0 | 544.274 | 0.5046 | 0.5046 | 0.291917 | 0.291917 | 0 | Zn | Yes | Zn
VUPDOB | 3.53985 | 2.56365 | 3.51428 | 1.88324 | 0 | 31.2455 | 0.3368 | 0.3368 | 0.17884 | 0.17884 | 0 | Sm | Yes | Sm
VUPFAP | 3.48578 | 2.51085 | 3.47599 | 1.96464 | 0 | 13.3859 | 0.351 | 0.351 | 0.178659 | 0.178659 | 0 | Tb | Yes | Tb
VUPFET | 3.47606 | 2.47009 | 3.41989 | 1.99911 | 0 | 11.6588 | 0.3314 | 0.3314 | 0.165774 | 0.165774 | 0 | Dy | Yes | Dy
VUPFIX | 4.24106 | 2.75577 | 4.22988 | 1.9377 | 0 | 87.5784 | 0.3344 | 0.3344 | 0.172575 | 0.172575 | 0 | Sm | Yes | Sm
VUQJUN | 11.32335 | 10.23371 | 11.32335 | 0.790589 | 2185.66 | 0 | 0.6652 | 0.6652 | 0.841398 | 0.841398 | 0 | Mn | Yes | Mn
VUQJUN01 | 11.32844 | 10.26466 | 11.32844 | 0.790589 | 2190.38 | 0 | 0.6654 | 0.6654 | 0.841651 | 0.841651 | 0 | Mn | Yes | Mn
VUQKAU | 5.04139 | 4.46098 | 5.03992 | 1.00728 | 1555.46 | 0 | 0.5754 | 0.5754 | 0.571243 | 0.571243 | 0 | Mn | Yes | Mn
VUQKAU01 | 4.81422 | 4.24964 | 4.81422 | 1.04625 | 1362.23 | 0 | 0.5584 | 0.5584 | 0.533714 | 0.533714 | 0 | Mn | Yes | Mn
VUQKAU02 | 4.89363 | 4.31451 | 4.87033 | 1.033 | 1424.84 | 0 | 0.5576 | 0.5576 | 0.539787 | 0.539787 | 0 | Mn | Yes | Mn
VUQKOI | 6.97233 | 5.60829 | 6.97233 | 1.35846 | 790.79 | 0 | 0.5344 | 0.5344 | 0.393388 | 0.393388 | 0 | Cd | Yes | Cd
VUQKUO | 5.38168 | 3.9328 | 5.38168 | 1.30466 | 700.204 | 0 | 0.5054 | 0.5054 | 0.387381 | 0.387381 | 0 | Cd | No
VUQLEZ | 3.98457 | 2.63707 | 3.42199 | 2.26226 | 0 | 36.0701 | 0.3408 | 0.3408 | 0.150646 | 0.150646 | 0 | Eu | No
VURLIF | 5.59171 | 4.33137 | 5.56182 | 0.953551 | 2787 | 0 | 0.6734 | 0.6734 | 0.706202 | 0.706202 | 0 | Zn | No
VURNED | 8.28196 | 7.22796 | 8.27719 | 0.968429 | 2152.29 | 0 | 0.665 | 0.665 | 0.686679 | 0.686679 | 0 | Zn | No
VURNED01 | 7.81638 | 7.00072 | 7.81337 | 0.9879 | 2032.19 | 0 | 0.656 | 0.656 | 0.664035 | 0.664035 | 0 | Zn | No
VURNED02 | 7.87329 | 7.03486 | 7.87329 | 0.983717 | 2045.3 | 0 | 0.6568 | 0.6568 | 0.667672 | 0.667672 | 0 | Zn | No
VURNED03 | 7.94238 | 7.07129 | 7.94238 | 0.98092 | 2052.21 | 0 | 0.6562 | 0.6562 | 0.668964 | 0.668964 | 0 | Zn | No
VURNED04 | 8.54647 | 7.42523 | 8.453 | 0.946025 | 2207.83 | 0 | 0.6716 | 0.6716 | 0.709918 | 0.709918 | 0 | Zn | Yes | Zn
VURYIR | 4.29138 | 3.47068 | 4.23523 | 1.58197 | 377.529 | 0 | 0.4322 | 0.4322 | 0.273204 | 0.273204 | 0 | Cu | Yes | Cu
VURYOX | 6.57096 | 5.95893 | 6.55565 | 1.3407 | 808.849 | 0 | 0.5052 | 0.5052 | 0.376817 | 0.376817 | 0 | Cu | Yes | Cu
VUSKAW | 14.98828 | 7.97019 | 14.98828 | 0.594675 | 3707.61 | 0 | 0.8008 | 0.8008 | 1.34662 | 1.34662 | 0 | Zn | No
VUSKEA | 14.99758 | 7.99679 | 14.99758 | 0.594675 | 3687.46 | 0 | 0.8014 | 0.8014 | 1.34763 | 1.34763 | 0 | Zn | No
VUSQIK | 5.07837 | 4.30344 | 5.07804 | 3.66199 | 226.497 | 0 | 0.418 | 0.418 | 0.114146 | 0.114146 | 0 | Sb,W,Ni | Yes | Sb
VUTVAJ | 4.43562 | 3.3386 | 4.43562 | 1.59743 | 508.268 | 0 | 0.548 | 0.548 | 0.34305 | 0.34305 | 0 | Dy | No
VUVZAP | 4.71954 | 3.57694 | 4.71245 | 1.57661 | 685.901 | 0 | 0.5506 | 0.5506 | 0.349231 | 0.349231 | 0 | In,Co | No
VUWPIN | 7.9996 | 2.66444 | 7.9996 | 2.34782 | 0 | 522.568 | 0.581 | 0.581 | 0.247463 | 0.247463 | 0 | Ag | Yes | Ag
VUWROW | 7.68342 | 6.19716 | 7.66529 | 1.06352 | 2112.57 | 0 | 0.6738 | 0.6738 | 0.633558 | 0.633558 | 0 | Nd | Yes | Nd
VUWRUC | 8.86215 | 6.25992 | 8.83975 | 1.16678 | 1302.87 | 0 | 0.593 | 0.593 | 0.508237 | 0.508237 | 0 | Nd | No
VUWSAJ | 5.66843 | 4.07448 | 5.66811 | 1.11008 | 1705.84 | 0 | 0.6012 | 0.6012 | 0.541584 | 0.541584 | 0 | Nd | Yes | Nd
VUZNOV | 7.56763 | 5.28078 | 7.56763 | 0.714751 | 3229.9 | 0 | 0.6884 | 0.6884 | 0.963133 | 0.963133 | 0 | Co | No
VUZVER | 3.5815 | 2.46216 | 3.5815 | 2.95251 | 0 | 26.9267 | 0.3086 | 0.3086 | 0.104521 | 0.104521 | 0 | Ni | Yes | Ni
WABTOK | 4.92775 | 3.91462 | 4.90973 | 1.78273 | 761.713 | 0 | 0.5942 | 0.5942 | 0.333308 | 0.333308 | 0 | Cd | Yes | Cd
WABVIF | 5.93486 | 4.28251 | 5.93486 | 1.19094 | 1759.22 | 0 | 0.6604 | 0.6604 | 0.55452 | 0.55452 | 0 | Cu | Yes | Cu
WABVIF01 | 5.89002 | 4.16855 | 5.8002 | 1.2275 | 1664.17 | 0 | 0.6358 | 0.6358 | 0.517965 | 0.517965 | 0 | Cu | Yes | Cu
WABVIF02 | 5.85197 | 4.01773 | 5.50246 | 1.2803 | 1513.4 | 0 | 0.6248 | 0.6248 | 0.488009 | 0.488009 | 0 | Cu | Yes | Cu
WABVIF03 | 5.80274 | 3.92866 | 4.7438 | 1.30723 | 1419.61 | 0 | 0.6136 | 0.6136 | 0.46939 | 0.46939 | 0 | Cu | Yes | Cu
WABVIF04 | 5.9528 | 4.29679 | 5.9528 | 1.18253 | 1801.39 | 0 | 0.6496 | 0.6496 | 0.549332 | 0.549332 | 0 | Cu | Yes | Cu
WABVOL | 5.64639 | 3.6405 | 5.64639 | 1.49122 | 629.478 | 0 | 0.4216 | 0.4216 | 0.282721 | 0.282721 | 0 | Cu,K | Yes | Cu,K
WABVUR | 9.47863 | 4.42976 | 9.47863 | 1.26842 | 1408.23 | 0 | 0.615 | 0.615 | 0.484855 | 0.484855 | 0 | Cu,Li | Yes | Cu,Li
WABWAY | 9.49902 | 4.44037 | 9.49902 | 1.29862 | 1308.14 | 0 | 0.5936 | 0.5936 | 0.457099 | 0.457099 | 0 | Cu,Na | Yes | Cu,Na
WABWEC | 9.48082 | 4.42797 | 9.48082 | 1.193 | 1559.97 | 0 | 0.6462 | 0.6462 | 0.54166 | 0.54166 | 0 | Cu | Yes | Cu
WACKOB | 3.97749 | 2.60036 | 3.97749 | 2.39734 | 0 | 136.551 | 0.4648 | 0.4648 | 0.193881 | 0.193881 | 0 | Mo,Co | No
WACLEU | 6.11102 | 5.03298 | 6.08461 | 1.15501 | 1200.86 | 0 | 0.5472 | 0.5472 | 0.473763 | 0.473763 | 0 | Mn | Yes | Mn
WAFKAQ | 8.03491 | 5.51639 | 8.03491 | 0.911443 | 2345.31 | 0 | 0.6604 | 0.6604 | 0.724566 | 0.724566 | 0 | Zn | Yes | Zn
WAFKEU05 | 9.52539 | 7.66095 | 9.52539 | 1.21022 | 1685.86 | 0 | 0.6622 | 0.6622 | 0.547172 | 0.547172 | 0 | Zn | No
WAFKEU06 | 9.52172 | 7.65584 | 9.52172 | 1.21051 | 1686.36 | 0 | 0.6622 | 0.6622 | 0.547043 | 0.547043 | 0 | Zn | No
WAFKEU07 | 9.52113 | 7.65034 | 9.52113 | 1.21099 | 1687.05 | 0 | 0.6618 | 0.6618 | 0.546493 | 0.546493 | 0 | Zn | No
WAFKIY | 7.94426 | 7.06157 | 7.92163 | 0.97672 | 2079.21 | 0 | 0.6618 | 0.6618 | 0.677574 | 0.677574 | 0 | Zn | Yes | Zn
WAGDAL | 4.64816 | 3.73698 | 4.61775 | 2.65265 | 231.393 | 10.4252 | 0.4246 | 0.4246 | 0.160066 | 0.160066 | 0 | Cs,U | Yes | Cs,U
WAGLEY | 4.62509 | 2.98811 | 4.6134 | 1.53928 | 0 | 288.404 | 0.416 | 0.416 | 0.270256 | 0.270256 | 0 | Cd | Yes | Cd
WAGPOM | 6.05183 | 3.6671 | 5.75896 | 1.42859 | 904.505 | 0 | 0.5478 | 0.5478 | 0.383455 | 0.383455 | 0 | Cd | Yes | Cd
WAGQAY | 23.95302 | 15.31723 | 23.95302 | 0.391691 | 3477.56 | 0 | 0.858 | 0.858 | 2.1905 | 2.1905 | 0 | Ni | Yes | Ni
WAGZEL | 4.14636 | 3.37607 | 4.11992 | 1.78729 | 189.902 | 0 | 0.3982 | 0.3982 | 0.222795 | 0.222795 | 0 | Nd | Yes | Nd
WAHDIT | 5.64465 | 5.55803 | 5.64465 | 1.60299 | 299.48 | 0 | 0.2714 | 0.2714 | 0.169309 | 0.169309 | 0 | Na | Yes | Na
WAHFUJ01 | 4.91116 | 3.78472 | 4.77837 | 1.29423 | 768.194 | 0 | 0.4692 | 0.4692 | 0.362532 | 0.362532 | 0 | Cu | Yes | Cu
WAHGIY | 5.33673 | 4.40357 | 5.33673 | 1.28737 | 633.278 | 0 | 0.4692 | 0.4692 | 0.364464 | 0.364464 | 0 | Cu | Yes | Cu
WAHKUO | 16.20891 | 7.16155 | 16.20891 | 0.580972 | 3560.7 | 0 | 0.759 | 0.759 | 1.30643 | 1.30643 | 0 | Cu,Ti | Yes | Cu
WAHMEY | 4.12775 | 3.15219 | 4.12775 | 2.54055 | 0 | 19.2804 | 0.363 | 0.363 | 0.142882 | 0.142882 | 0 | Au,Fe | Yes | Au
WAHMEY01 | 4.18023 | 2.43289 | 4.18023 | 2.50709 | 0 | 11.3457 | 0.3594 | 0.3594 | 0.143354 | 0.143354 | 0 | Au,Fe | Yes | Au
WAHNEB | 15.95836 | 6.79866 | 15.95836 | 0.49512 | 4596.76 | 0 | 0.781 | 0.781 | 1.57739 | 1.57739 | 0 | Cu | Yes | Cu
WAHNIF | 16.02728 | 6.94786 | 16.02728 | 0.608079 | 3378.01 | 0 | 0.7564 | 0.7564 | 1.24392 | 1.24392 | 0 | Cu,Zr | Yes | Cu
WAHNOL | 16.15521 | 7.17077 | 16.15521 | 0.498613 | 4325.17 | 0 | 0.7774 | 0.7774 | 1.55913 | 1.55913 | 0 | Cu | Yes | Cu
WAHNUQ | 5.21911 | 3.84924 | 5.13491 | 1.302 | 370.352 | 3.14473 | 0.4604 | 0.4604 | 0.35361 | 0.35361 | 0 | Zn,Co | Yes | Zn
WAHREE | 4.96921 | 2.85009 | 4.89676 | 1.60709 | 0 | 113.853 | 0.387 | 0.387 | 0.240807 | 0.240807 | 0 | Co | No
WAHROP | 5.95888 | 4.93789 | 5.95575 | 1.04375 | 1449.77 | 0 | 0.5402 | 0.5402 | 0.517556 | 0.517556 | 0 | Mn,Fe | Yes | Fe
WAJGIY | 4.43088 | 3.09548 | 4.06413 | 1.43996 | 0 | 191.053 | 0.3706 | 0.3706 | 0.257368 | 0.257368 | 0 | W,Mn,K | Yes | K
WAJHOG | 6.41579 | 6.06601 | 6.40923 | 1.24433 | 1060.3 | 0 | 0.541 | 0.541 | 0.434771 | 0.434771 | 0 | Zn,Li | Yes | Zn,Li
WAJLEA | 4.78677 | 4.11631 | 4.78677 | 1.16382 | 912.51 | 0.355645 | 0.498 | 0.498 | 0.427901 | 0.427901 | 0 | Cr,Co | No
WAKSOT | 4.18372 | 2.65982 | 3.36914 | 1.84577 | 0 | 38.2182 | 0.4142 | 0.4142 | 0.224405 | 0.224405 | 0 | Cd | Yes | Cd
WAKTOS | 5.69222 | 4.43155 | 5.69222 | 2.83189 | 248.548 | 0 | 0.4318 | 0.4318 | 0.152478 | 0.152478 | 0 | Cu | Yes | Cu
WALBOC | 4.17363 | 2.9644 | 4.17363 | 1.70332 | 0 | 227.045 | 0.4808 | 0.4808 | 0.282272 | 0.282272 | 0 | Zn | Yes | Zn
WALBOC01 | 4.21583 | 2.9953 | 4.21411 | 1.6978 | 0 | 261.646 | 0.4834 | 0.4834 | 0.284721 | 0.284721 | 0 | Zn | Yes | Zn
WALBOC02 | 4.1969 | 2.99285 | 4.17717 | 1.70087 | 0 | 255.677 | 0.483 | 0.483 | 0.283972 | 0.283972 | 0 | Zn | Yes | Zn
WALCET | 4.22225 | 3.07523 | 4.21512 | 1.69225 | 0 | 287.376 | 0.486 | 0.486 | 0.287192 | 0.287192 | 0 | Zn | Yes | Zn
WALKAY | 4.73309 | 3.92758 | 4.72517 | 1.16625 | 335.809 | 313.037 | 0.5 | 0.5 | 0.428724 | 0.428724 | 0 | Ni | Yes | Ni
WALMOO | 4.4009 | 3.32444 | 4.4009 | 1.70226 | 531.34 | 0 | 0.4914 | 0.4914 | 0.288675 | 0.288675 | 0 | Tb | Yes | Tb
WAMREJ | 15.93828 | 10.49353 | 15.93828 | 0.575196 | 3712.18 | 0 | 0.7842 | 0.7842 | 1.36336 | 1.36336 | 0 | Cu | Yes | Cu
WAMRIN | 7.37329 | 5.74338 | 7.35934 | 0.949012 | 1655.33 | 0 | 0.5942 | 0.5942 | 0.626125 | 0.626125 | 0 | Mg | Yes | Mg
WAMRIN01 | 7.20791 | 6.51318 | 7.17561 | 0.94264 | 1654.8 | 0 | 0.5968 | 0.5968 | 0.633115 | 0.633115 | 0 | Mg | Yes | Mg
WAMRIN02 | 7.24883 | 5.55813 | 7.22701 | 0.963729 | 1593.55 | 0 | 0.587 | 0.587 | 0.609093 | 0.609093 | 0 | Mg | Yes | Mg
WANBIY | 8.87322 | 5.80038 | 8.86083 | 3.31848 | 266.395 | 0 | 0.4252 | 0.4252 | 0.128131 | 0.128131 | 0 | W,Na,Pr,K | Yes | Pr,Na,W,K
WANBOE | 8.09931 | 5.5083 | 8.077 | 3.37544 | 402.116 | 0 | 0.5218 | 0.5218 | 0.154587 | 0.154587 | 0 | W,Na,Pr | Yes | Pr,Na,W
WANHAX | 11.35423 | 3.67445 | 11.35423 | 1.10812 | 1741.49 | 0 | 0.6346 | 0.6346 | 0.572682 | 0.572682 | 0 | Cu | Yes | Cu
WANHEB | 11.27878 | 4.48127 | 11.27878 | 0.837758 | 2637.39 | 0 | 0.6896 | 0.6896 | 0.82315 | 0.82315 | 0 | Cu | Yes | Cu
WANHIF | 11.32631 | 6.15412 | 11.32631 | 0.742906 | 3278.19 | 0 | 0.7266 | 0.7266 | 0.978051 | 0.978051 | 0 | Cu | Yes | Cu
WANHOL | 11.33875 | 4.69312 | 11.33857 | 0.842421 | 2756.54 | 0 | 0.7046 | 0.7046 | 0.836399 | 0.836399 | 0 | Cu | Yes | Cu
WANHUR | 11.34841 | 4.3749 | 11.34841 | 0.826694 | 2644.5 | 0 | 0.6798 | 0.6798 | 0.822311 | 0.822311 | 0 | Cu | Yes | Cu
WANJIF | 4.50079 | 3.43707 | 4.48085 | 1.30508 | 433.969 | 0 | 0.4924 | 0.4924 | 0.377294 | 0.377294 | 0 | Cu | Yes | Cu
WANKOO | 5.43736 | 3.9967 | 5.34183 | 2.07196 | 322.197 | 0 | 0.439 | 0.439 | 0.211877 | 0.211877 | 0 | Rb,U | Yes | Rb,U
WANNEH | 4.79977 | 4.11571 | 4.78874 | 1.39327 | 461.037 | 0 | 0.4326 | 0.4326 | 0.310494 | 0.310494 | 0 | Co | No
WANNIL | 4.60008 | 4.02922 | 4.60008 | 1.40928 | 426.556 | 0 | 0.4274 | 0.4274 | 0.303276 | 0.303276 | 0 | Co | No
WANRIM | 5.01244 | 2.74566 | 5.01244 | 1.82496 | 0 | 422.831 | 0.4576 | 0.4576 | 0.250745 | 0.250745 | 0 | Al | No
WANRIM01 | 4.97627 | 2.70399 | 4.97627 | 1.83252 | 0 | 428.585 | 0.4586 | 0.4586 | 0.250257 | 0.250257 | 0 | Al | No
WAPSUE | 6.68993 | 4.69904 | 6.68534 | 3.09743 | 630.96 | 0 | 0.5988 | 0.5988 | 0.193321 | 0.193321 | 0 | As,W,Ce | Yes | As,W,Ce
WAPTAL | 6.59501 | 4.67756 | 6.50224 | 3.15641 | 584.655 | 0 | 0.5866 | 0.5866 | 0.185844 | 0.185844 | 0 | As,W,Nd | Yes | As,W,Nd
WAPTEP | 6.48524 | 4.68827 | 6.48524 | 3.20545 | 568.619 | 0 | 0.5808 | 0.5808 | 0.181191 | 0.181191 | 0 | As,W,Sm | Yes | As,W,Sm
WAPTIT | 6.42774 | 4.61196 | 6.42774 | 3.24584 | 550.682 | 0 | 0.5752 | 0.5752 | 0.177211 | 0.177211 | 0 | As,W,Eu | Yes | As,W,Eu
WAQDOJ | 9.96907 | 6.19052 | 9.96907 | 0.69348 | 3003.58 | 0 | 0.6764 | 0.6764 | 0.97537 | 0.97537 | 0 | Mg | No
WAQFAX | 9.30669 | 8.11233 | 9.29943 | 0.819886 | 2637.74 | 0 | 0.722 | 0.722 | 0.880611 | 0.880611 | 0 | In | Yes | In
WAQFAY | 7.34461 | 4.25689 | 7.34461 | 1.55632 | 803.338 | 0 | 0.5144 | 0.5144 | 0.330524 | 0.330524 | 0 | Cd | Yes | Cd
WAQFIG | 8.54706 | 6.43178 | 8.54706 | 0.665022 | 4104.38 | 0 | 0.7646 | 0.7646 | 1.14974 | 1.14974 | 0 | Zn | Yes | Zn
WAQKUX | 11.77413 | 6.99458 | 11.77413 | 0.695804 | 3393.43 | 0 | 0.7362 | 0.7362 | 1.05806 | 1.05806 | 0 | Cu | Yes | Cu
WAQQUB | 3.69238 | 2.56387 | 3.69129 | 1.85312 | 0 | 14.3882 | 0.307 | 0.307 | 0.165667 | 0.165667 | 0 | Zn | No
WAQTEQ | 11.92108 | 6.99954 | 11.92108 | 0.79488 | 2565.84 | 0 | 0.7422 | 0.7422 | 0.933726 | 0.933726 | 0 | Zn | Yes | Zn
WARFAY01 | 7.74959 | 5.31367 | 7.74959 | 1.27773 | 1614.89 | 0 | 0.6292 | 0.6292 | 0.492434 | 0.492434 | 0 | Cu,Zn | No
WARFAY02 | 7.68856 | 5.24311 | 7.68856 | 1.11238 | 1885.56 | 0 | 0.6378 | 0.6378 | 0.573364 | 0.573364 | 0 | Zn | No
WARFAY03 | 7.76759 | 5.31247 | 7.76517 | 1.0919 | 1906.44 | 0 | 0.64 | 0.64 | 0.586133 | 0.586133 | 0 | Zn | No
WARFAY04 | 7.8465 | 5.35942 | 7.8465 | 1.08487 | 1916.18 | 0 | 0.6412 | 0.6412 | 0.591037 | 0.591037 | 0 | Zn | Yes | Zn
WARFAY05 | 7.95711 | 5.4342 | 7.9468 | 1.06291 | 1975.14 | 0 | 0.6506 | 0.6506 | 0.612092 | 0.612092 | 0 | Zn | Yes | Zn
WARFAY06 | 8.02332 | 5.50953 | 8.02332 | 1.05728 | 1998.98 | 0 | 0.6526 | 0.6526 | 0.617247 | 0.617247 | 0 | Zn | Yes | Zn
WARFAZ | 6.17335 | 5.62341 | 6.16091 | 1.2809 | 876.911 | 0 | 0.4772 | 0.4772 | 0.372552 | 0.372552 | 0 | Cd | Yes | Cd
WARFIG | 7.74727 | 5.30798 | 7.74727 | 1.27733 | 1615.28 | 0 | 0.6278 | 0.6278 | 0.491494 | 0.491494 | 0 | Cu | No
WARJAC | 6.27516 | 5.38886 | 5.82916 | 1.20156 | 1538.27 | 0 | 0.6418 | 0.6418 | 0.534141 | 0.534141 | 0 | Ni | Yes | Ni
WARWOC | 3.58801 | 2.97135 | 3.58801 | 1.76901 | 0 | 20.7895 | 0.3482 | 0.3482 | 0.196833 | 0.196833 | 0 | Sr | Yes | Sr
WARXUL | 10.57389 | 6.77159 | 10.57389 | 0.735554 | 3190.5 | 0 | 0.7338 | 0.7338 | 0.997616 | 0.997616 | 0 | Cu | Yes | Cu
WASMIP | 4.77553 | 2.93835 | 4.77368 | 1.34832 | 0 | 406.339 | 0.4528 | 0.4528 | 0.335825 | 0.335825 | 0 | Fe | No
WASMIP01 | 4.84058 | 3.07444 | 4.83456 | 1.33476 | 0 | 406.653 | 0.4598 | 0.4598 | 0.344482 | 0.344482 | 0 | Fe | No
WASMUB | 8.9 | 7.73975 | 8.81765 | 1.24649 | 1125.33 | 0 | 0.5316 | 0.5316 | 0.426479 | 0.426479 | 0 | Fe | No
WASMUB01 | 9.01624 | 7.94736 | 9.01599 | 1.23478 | 1141.69 | 0 | 0.5354 | 0.5354 | 0.4336 | 0.4336 | 0 | Fe | No
WASMUB02 | 7.51016 | 6.67264 | 7.50984 | 1.25015 | 1136.93 | 0 | 0.5328 | 0.5328 | 0.42619 | 0.42619 | 0.000319962 | Fe | No
WASNIO | 3.98841 | 3.39668 | 3.98841 | 1.31578 | 260.406 | 0 | 0.4552 | 0.4552 | 0.345954 | 0.345954 | 0 | Cu | Yes | Cu
WASNOU | 4.83353 | 3.26666 | 4.7875 | 1.16461 | 0 | 568.406 | 0.5118 | 0.5118 | 0.439461 | 0.439461 | 0 | Cu | Yes | Cu
WASPAK | 8.92408 | 8.10678 | 8.90273 | 0.931064 | 1721.06 | 0 | 0.6094 | 0.6094 | 0.65452 | 0.65452 | 0 | Fe | No
WASQEP | 10.60263 | 4.61939 | 9.00037 | 0.666978 | 3638.59 | 0 | 0.7138 | 0.7138 | 1.0702 | 1.0702 | 0 | In | No
WASQIT | 10.8507 | 4.21913 | 8.79858 | 0.655054 | 3845.71 | 0 | 0.7108 | 0.7108 | 1.0851 | 1.0851 | 0 | In | No
WASTUG | 10.4656 | 7.25807 | 10.12341 | 1.59439 | 1257.39 | 0 | 0.6606 | 0.6606 | 0.414328 | 0.414328 | 0 | Mo,La | Yes | Mo,La
WASVES | 7.24568 | 4.22882 | 6.95314 | 2.14337 | 807.218 | 0 | 0.582 | 0.582 | 0.271535 | 0.271535 | 0 | Mo,La | Yes | Mo,La
WATPIT | 4.3307 | 2.74492 | 4.3307 | 1.49405 | 0 | 146.028 | 0.4794 | 0.4794 | 0.320873 | 0.320873 | 0 | Cd | Yes | Cd
WAVQAN | 4.79566 | 3.75004 | 4.7947 | 1.6227 | 817.573 | 0 | 0.5394 | 0.5394 | 0.332409 | 0.332409 | 0 | In,Nd | Yes | Nd
WAVQER | 4.81498 | 3.73544 | 4.8133 | 1.62849 | 831.04 | 0 | 0.533 | 0.533 | 0.327297 | 0.327297 | 0.000122813 | In,Sm | Yes | Sm
WAVQIV | 9.9978 | 7.95845 | 9.98195 | 0.747982 | 2674.04 | 0 | 0.7406 | 0.7406 | 0.990131 | 0.990131 | 0 | In,Nd | No
WAVQOB | 10.26547 | 8.18203 | 10.23692 | 0.66377 | 2985.1 | 0 | 0.7732 | 0.7732 | 1.16486 | 1.16486 | 0 | Pr,In | Yes | Pr
WAVQUF | 3.93029 | 2.94661 | 3.92829 | 2.05048 | 0 | 146.131 | 0.4528 | 0.4528 | 0.220826 | 0.220826 | 0 | Co | Yes | Co
WAVQUH | 7.91312 | 4.47781 | 7.90396 | 1.01651 | 1126.98 | 490.863 | 0.6102 | 0.6102 | 0.600292 | 0.600292 | 0 | Co | No
WAVRAO | 15.02274 | 4.23694 | 15.02053 | 0.819731 | 2407.37 | 0 | 0.6752 | 0.6752 | 0.823685 | 0.823685 | 0 | In,Mn | Yes | Mn
WAVREQ | 4.17912 | 2.45858 | 4.17133 | 1.75575 | 0 | 282.527 | 0.5008 | 0.5008 | 0.285234 | 0.285234 | 0 | Co | Yes | Co
WAVRES | 14.9385 | 4.22033 | 14.9385 | 1.02521 | 1909.57 | 0 | 0.681 | 0.681 | 0.664253 | 0.664253 | 0 | In,Co | Yes | In,Co
WAVRIW | 14.37017 | 4.23835 | 14.37017 | 0.932664 | 2031.89 | 0 | 0.6684 | 0.6684 | 0.716657 | 0.716657 | 0 | In,Cu | Yes | In
WAVROC | 18.88525 | 7.91531 | 18.88525 | 0.52911 | 3768.23 | 0 | 0.7926 | 0.7926 | 1.49799 | 1.49799 | 0 | Mg,In | Yes | Mg
WAVWEW | 3.40999 | 3.18523 | 3.4023 | 2.19947 | 0 | 8.462 | 0.3798 | 0.3798 | 0.172678 | 0.172678 | 0 | Ba,Co | Yes | Ba
WAWGOQ | 10.46531 | 7.24737 | 10.06993 | 0.692819 | 2985.55 | 0 | 0.7192 | 0.7192 | 1.03808 | 1.03808 | 0 | Zn | Yes | Zn
WAXHUB | 4.73239 | 2.50968 | 4.72574 | 1.42441 | 0 | 397.932 | 0.5258 | 0.5258 | 0.369135 | 0.369135 | 0 | Sr,Co | No
WAXJAJ | 4.1185 | 2.74143 | 4.10687 | 1.42611 | 0 | 316.873 | 0.5064 | 0.5064 | 0.355093 | 0.355093 | 0 | Sr,Co | No
WAXJAJ01 | 3.90535 | 2.64175 | 3.90402 | 1.45274 | 0 | 239.749 | 0.4952 | 0.4952 | 0.340873 | 0.340873 | 0 | Sr,Co | No
WAYKAK | 8.40665 | 6.61758 | 8.40665 | 1.07627 | 1506.84 | 0 | 0.6056 | 0.6056 | 0.562685 | 0.562685 | 0 | Nd | No
WAYMAM | 7.05522 | 6.73992 | 7.05522 | 1.02658 | 1632.35 | 0 | 0.6178 | 0.6178 | 0.601802 | 0.601802 | 0 | V | No
WAYMEQ | 6.99879 | 6.49457 | 6.99879 | 0.979768 | 1611.38 | 0 | 0.5878 | 0.5878 | 0.599938 | 0.599938 | 0 | Al | No
WAYMIU | 7.34688 | 6.90533 | 7.3455 | 0.98047 | 1703.32 | 0 | 0.606 | 0.606 | 0.618071 | 0.618071 | 0 | Al | No
WAYMOA | 7.07433 | 6.89369 | 7.07243 | 0.955162 | 1667.59 | 0 | 0.6076 | 0.6076 | 0.636122 | 0.636122 | 0 | Al | No
WAZCUX | 5.1953 | 4.60615 | 5.12813 | 1.85198 | 466.321 | 0 | 0.4452 | 0.4452 | 0.240392 | 0.240392 | 0 | Sb,Sm | Yes | Sb,Sm
WAZQIZ | 5.13597 | 3.56044 | 4.95178 | 1.22527 | 816.366 | 22.2211 | 0.4862 | 0.4862 | 0.396809 | 0.396809 | 0 | Eu | Yes | Eu
WAZQUL | 5.77464 | 3.29694 | 5.7582 | 1.14799 | 0 | 1037.45 | 0.506 | 0.506 | 0.440771 | 0.440771 | 0 | Ce | Yes | Ce
WAZRAS | 5.80699 | 3.31551 | 5.80699 | 1.12604 | 1087.07 | 0.0588769 | 0.5124 | 0.5124 | 0.455044 | 0.455044 | 0 | La | Yes | La
WEBJIY | 16.85961 | 16.29058 | 16.85961 | 0.987245 | 2063.02 | 0 | 0.69 | 0.69 | 0.698915 | 0.698915 | 0 | In,Co | Yes | Co
WEBJOE | 19.11149 | 16.87545 | 19.11149 | 0.689845 | 3247.44 | 0 | 0.788 | 0.788 | 1.14229 | 1.14229 | 0 | In,Ni | Yes | In,Ni
WEBJUK | 18.31229 | 16.60062 | 18.31229 | 0.879226 | 2447.14 | 0 | 0.7156 | 0.7156 | 0.813897 | 0.813897 | 0 | In,Mn | Yes | Mn
WEBKAR | 6.58265 | 5.73847 | 6.58265 | 0.935373 | 2833.17 | 0 | 0.714 | 0.714 | 0.763331 | 0.763331 | 0 | In,Co | Yes | Co
WEBKEV | 7.20719 | 5.75568 | 7.20441 | 0.992079 | 2575.65 | 0 | 0.7294 | 0.7294 | 0.735224 | 0.735224 | 0 | In,Zn | Yes | Zn
WEBKIX | 6.62237 | 4.41609 | 6.49093 | 1.41655 | 637.941 | 138.21 | 0.5266 | 0.5266 | 0.371749 | 0.371749 | 0 | Cd | No
WEBKOD | 6.32569 | 5.26533 | 6.09075 | 1.27587 | 1271.87 | 0 | 0.5952 | 0.5952 | 0.466504 | 0.466504 | 0 | Cd | Yes | Cd
WEBLAQ | 6.51263 | 4.50294 | 6.50894 | 1.437 | 684.266 | 91.4017 | 0.5196 | 0.5196 | 0.361588 | 0.361588 | 0 | Cd | No
WEBQIF | 4.79322 | 3.22241 | 3.96216 | 1.97924 | 0 | 270.321 | 0.4858 | 0.4858 | 0.245447 | 0.245447 | 0 | Co | No
WEBQOL | 4.60293 | 2.45531 | 4.60293 | 1.96361 | 0 | 306.801 | 0.487 | 0.487 | 0.248013 | 0.248013 | 0 | Co | No
WEBREC | 5.39661 | 3.78553 | 5.39661 | 1.22212 | 778.662 | 0 | 0.476 | 0.476 | 0.389488 | 0.389488 | 0 | Zn | Yes | Zn
WEBROK | 3.73489 | 2.81905 | 3.73269 | 2.7221 | 0 | 41.2892 | 0.352 | 0.352 | 0.129312 | 0.129312 | 0 | In | No
WEBROK01 | 3.7351 | 2.79895 | 3.73245 | 2.71594 | 0 | 37.9616 | 0.3628 | 0.3628 | 0.133582 | 0.133582 | 0 | In | No
WEBZEK | 4.4193 | 2.84803 | 4.4084 | 1.28574 | 0 | 214.441 | 0.4858 | 0.4858 | 0.377838 | 0.377838 | 0 | Cd | No
WECBAJ | 4.17403 | 3.2613 | 3.775 | 1.85127 | 0 | 111.242 | 0.392 | 0.392 | 0.211747 | 0.211747 | 0 | Zn | No
WECBEN | 6.503 | 4.33861 | 6.44488 | 0.992115 | 3143.89 | 0 | 0.6996 | 0.6996 | 0.70516 | 0.70516 | 0 | Zn | No
WECBOX | 4.70975 | 3.71197 | 4.69989 | 1.52733 | 545.856 | 0 | 0.5236 | 0.5236 | 0.342821 | 0.342821 | 0 | Mn | No
WECFAN | 5.13884 | 4.48422 | 5.13105 | 1.20369 | 785.834 | 0 | 0.4976 | 0.4976 | 0.413397 | 0.413397 | 0 | Co | Yes | Co
WECFAN01 | 4.19243 | 3.69787 | 4.18729 | 1.32337 | 387.834 | 0 | 0.4454 | 0.4454 | 0.336565 | 0.336565 | 0 | Co | Yes | Co
WECJIZ | 5.92737 | 4.9743 | 5.92737 | 1.01088 | 905.103 | 64.122 | 0.5454 | 0.5454 | 0.53953 | 0.53953 | 0 | Zn | Yes | Zn
WECSAZ | 4.83213 | 2.69723 | 4.83213 | 1.58691 | 0 | 415.308 | 0.4996 | 0.4996 | 0.314826 | 0.314826 | 0 | Eu | Yes | Eu
WECSAZ01 | 4.7957 | 2.85788 | 4.79106 | 1.59139 | 0 | 429.393 | 0.502 | 0.502 | 0.315447 | 0.315447 | 0 | Eu | Yes | Eu
WEDQED | 5.20127 | 4.18257 | 5.20127 | 1.3 | 618.987 | 0 | 0.4758 | 0.4758 | 0.365999 | 0.365999 | 0 | Co | Yes | Co
WEDWUZ | 4.57342 | 3.19079 | 4.56913 | 2.27819 | 0 | 94.8384 | 0.4134 | 0.4134 | 0.18146 | 0.18146 | 0 | Cu,Sm | Yes | Cu,Sm
WEDXAG | 4.61914 | 3.16246 | 4.58392 | 2.29961 | 0 | 92.619 | 0.4046 | 0.4046 | 0.175943 | 0.175943 | 0 | Cu,Eu | Yes | Cu,Eu
WEDXEK | 4.63449 | 3.13874 | 4.62939 | 2.32723 | 0 | 91.4585 | 0.4094 | 0.4094 | 0.175917 | 0.175917 | 0 | Cu,Tb | Yes | Cu,Tb
WEFCAN | 5.5219 | 5.04903 | 5.5219 | 0.826455 | 2634.97 | 0 | 0.6214 | 0.6214 | 0.751886 | 0.751886 | 0 | Fe | No
WEFDAO | 3.30107 | 2.40128 | 3.29656 | 2.23162 | 0 | 0 | 0.3148 | 0.3148 | 0.141063 | 0.141063 | 0 | Eu | No
WEFDIW | 3.31978 | 2.40119 | 3.29096 | 2.23592 | 0 | 0 | 0.3096 | 0.3096 | 0.138467 | 0.138467 | 0 | Sm | No
WEFXEM | 6.73931 | 4.78997 | 6.67269 | 1.07497 | 1359.51 | 0 | 0.5704 | 0.5704 | 0.530617 | 0.530617 | 0 | Ni | No
WEFZIS | 4.30666 | 3.54798 | 4.30607 | 2.06143 | 321.237 | 0 | 0.4722 | 0.4722 | 0.229064 | 0.229064 | 0 | Gd | Yes | Gd
WEGDIX | 5.73813 | 3.42586 | 5.73613 | 1.52986 | 355.627 | 139.783 | 0.483 | 0.483 | 0.315715 | 0.315715 | 0 | Cd | Yes | Cd
WEGFUL | 4.85962 | 3.90561 | 4.85655 | 1.68872 | 530.839 | 0 | 0.4452 | 0.4452 | 0.263631 | 0.263631 | 0 | Eu | No
WEGGAS | 4.84334 | 3.88578 | 4.83342 | 1.72479 | 518.979 | 0 | 0.4484 | 0.4484 | 0.259973 | 0.259973 | 0 | Tb | No
WEGJUP | 5.53814 | 3.14547 | 5.53814 | 1.23972 | 0 | 910.864 | 0.614 | 0.614 | 0.495271 | 0.495271 | 0 | Al | No
WEGKIE | 11.12087 | 6.65331 | 11.08978 | 1.1494 | 1100.02 | 426.862 | 0.6338 | 0.6338 | 0.551419 | 0.551419 | 0 | Cu | Yes | Cu
WEHHEY | 10.71326 | 6.70339 | 10.52268 | 0.819904 | 2599.9 | 0 | 0.7068 | 0.7068 | 0.862052 | 0.862052 | 0 | Zn | Yes | Zn
WEHHIC | 10.89625 | 6.78698 | 10.2645 | 0.812812 | 2616.68 | 0 | 0.7052 | 0.7052 | 0.867605 | 0.867605 | 0 | Zn | Yes | Zn
WEHHOI | 10.711 | 6.72932 | 10.68633 | 0.81633 | 2631.34 | 0 | 0.7146 | 0.7146 | 0.875382 | 0.875382 | 0 | Zn | Yes | Zn
WEHHUO | 10.86494 | 6.69089 | 10.846 | 0.80874 | 2650.98 | 0 | 0.7268 | 0.7268 | 0.898682 | 0.898682 | 0 | Zn | Yes | Zn
WEHJAW | 11.37189 | 6.87066 | 11.36953 | 0.813465 | 2627.1 | 0 | 0.727 | 0.727 | 0.893708 | 0.893708 | 0 | Zn | Yes | Zn
WEHJEA | 11.11094 | 5.77138 | 11.07598 | 0.73357 | 3156.35 | 0 | 0.7568 | 0.7568 | 1.03167 | 1.03167 | 0 | Zn | Yes | Zn
WEHJIE | 11.03891 | 6.32706 | 11.01433 | 0.80868 | 2799.67 | 0 | 0.7142 | 0.7142 | 0.883167 | 0.883167 | 0 | Zn | Yes | Zn
WEHJOK | 11.74533 | 5.64839 | 11.7384 | 0.778372 | 2971.06 | 0 | 0.736 | 0.736 | 0.945563 | 0.945563 | 0 | Zn | Yes | Zn
WEHJUQ | 11.40663 | 8.63285 | 11.3324 | 0.700785 | 3317.76 | 0 | 0.7666 | 0.7666 | 1.09392 | 1.09392 | 0 | Zn | Yes | Zn
WEHNAA | 4.64443 | 3.02009 | 4.63827 | 1.44873 | 0 | 184.703 | 0.3832 | 0.3832 | 0.264507 | 0.264507 | 0 | Mg | No
WEHQAC | 5.88519 | 4.42111 | 5.88043 | 1.07601 | 1402.27 | 0 | 0.5452 | 0.5452 | 0.506686 | 0.506686 | 0 | Ag | Yes | Ag
WEHRIL | 5.19679 | 3.88815 | 5.19679 | 1.15403 | 1132.29 | 0 | 0.5258 | 0.5258 | 0.455621 | 0.455621 | 0 | Ag | Yes | Ag
WEJSAH | 3.15106 | 2.52157 | 3.15106 | 1.61843 | 0 | 0 | 0.3874 | 0.3874 | 0.239368 | 0.239368 | 0 | Cu | Yes | Cu
WEJWAL | 4.25232 | 2.63699 | 4.12124 | 1.47761 | 0 | 196.795 | 0.4426 | 0.4426 | 0.299538 | 0.299538 | 0 | Ag | Yes | Ag
WELTIR | 7.31149 | 3.32333 | 7.29754 | 2.01999 | 367.219 | 0 | 0.4254 | 0.4254 | 0.210595 | 0.210595 | 0 | Cu | Yes | Cu
WELTOX | 5.53916 | 3.2735 | 5.53916 | 1.92744 | 0 | 401.099 | 0.4648 | 0.4648 | 0.241149 | 0.241149 | 0 | Cu | No
WELTUD | 4.57967 | 3.23647 | 4.54202 | 1.55406 | 0 | 292.039 | 0.4676 | 0.4676 | 0.30089 | 0.30089 | 0 | Cu | Yes | Cu
WEMBUN | 4.83761 | 4.30379 | 4.83761 | 1.70777 | 1314.02 | 0 | 0.608 | 0.608 | 0.356019 | 0.356019 | 0 | Er | Yes | Er
WEMCAU | 4.83981 | 4.27369 | 4.83981 | 1.75476 | 1273.76 | 0 | 0.5942 | 0.5942 | 0.338622 | 0.338622 | 0 | Yb | Yes | Yb
WEMCEY | 5.09454 | 3.5623 | 5.09454 | 2.38239 | 272.788 | 0 | 0.4074 | 0.4074 | 0.171005 | 0.171005 | 0 | Sm | Yes | Sm
WEMCIC | 5.03643 | 3.47331 | 4.82197 | 2.42633 | 256.977 | 0 | 0.4032 | 0.4032 | 0.166177 | 0.166177 | 0 | Eu | Yes | Eu
WEMCOI | 5.04735 | 3.46352 | 5.0193 | 2.47686 | 252.888 | 0 | 0.3988 | 0.3988 | 0.16101 | 0.16101 | 0 | Gd | Yes | Gd
WEMCUO | 4.97873 | 3.46394 | 4.79411 | 2.52518 | 242.848 | 0 | 0.3982 | 0.3982 | 0.157692 | 0.157692 | 0 | Tb | Yes | Tb
WEMDAV | 5.02432 | 3.48688 | 5.02432 | 2.56501 | 237.64 | 0 | 0.3952 | 0.3952 | 0.154074 | 0.154074 | 0 | Dy | Yes | Dy
WEMDID | 5.01302 | 4.40435 | 5.01302 | 1.50314 | 1549.85 | 0 | 0.6306 | 0.6306 | 0.419521 | 0.419521 | 0 | Nd | No
WEMDOJ | 4.95352 | 4.39275 | 4.95352 | 1.55656 | 1474.65 | 0 | 0.629 | 0.629 | 0.404097 | 0.404097 | 0 | Sm | No
WEMDUP | 4.9238 | 4.37132 | 4.9238 | 1.57984 | 1465.67 | 0 | 0.6202 | 0.6202 | 0.392572 | 0.392572 | 0 | Eu | No
WEMFAX | 4.90097 | 4.37647 | 4.90097 | 1.61335 | 1420.07 | 0 | 0.6242 | 0.6242 | 0.386896 | 0.386896 | 0 | Gd | Yes | Gd
WEMFEB | 4.87971 | 4.37038 | 4.87971 | 1.63348 | 1399.16 | 0 | 0.604 | 0.604 | 0.369763 | 0.369763 | 0 | Tb | Yes | Tb
WEMFIF | 4.85948 | 4.34946 | 4.85948 | 1.66666 | 1352.15 | 0 | 0.5992 | 0.5992 | 0.35952 | 0.35952 | 0 | Dy | Yes | Dy
WEMFOL | 4.8612 | 4.33226 | 4.8612 | 1.68559 | 1337.59 | 0 | 0.5966 | 0.5966 | 0.353942 | 0.353942 | 0 | Ho | Yes | Ho
WEMHED | 4.38076 | 2.86814 | 4.38076 | 1.34031 | 0 | 277.105 | 0.4542 | 0.4542 | 0.338878 | 0.338878 | 0 | Cd | No
WEMJII | 4.91288 | 3.29674 | 4.90624 | 1.7211 | 0 | 146.415 | 0.3264 | 0.3264 | 0.189646 | 0.189646 | 0 | Ca | No
WEMNAF | 4.6267 | 3.86158 | 4.59914 | 1.41831 | 630.401 | 0 | 0.4764 | 0.4764 | 0.335893 | 0.335893 | 0 | Zn | No
WEMNEJ | 3.9276 | 2.75964 | 3.88943 | 1.53771 | 0 | 96.1573 | 0.4528 | 0.4528 | 0.294463 | 0.294463 | 0 | Zn | Yes | Zn
WEMYEU | 5.35582 | 4.09471 | 5.05089 | 1.10499 | 970.31 | 58.7922 | 0.5256 | 0.5256 | 0.475662 | 0.475662 | 0 | Cu | Yes | Cu
WENDIE | 4.91533 | 3.83478 | 4.91533 | 1.40969 | 695.487 | 0 | 0.4986 | 0.4986 | 0.353696 | 0.353696 | 0 | Zn | Yes | Zn
WENKEH | 7.34891 | 5.7859 | 7.21721 | 1.50223 | 346.446 | 18.0216 | 0.4484 | 0.4484 | 0.298489 | 0.298489 | 0 | Pr | Yes | Pr
WENKIL | 7.47105 | 5.83636 | 7.39991 | 1.52317 | 393.742 | 25.7022 | 0.4536 | 0.4536 | 0.297801 | 0.297801 | 0 | Eu | Yes | Eu
WENKOR | 7.34523 | 5.77431 | 7.33779 | 1.55847 | 337.351 | 22.0071 | 0.4426 | 0.4426 | 0.283996 | 0.283996 | 0 | Gd | Yes | Gd
WENKUX | 7.45595 | 5.7787 | 7.37267 | 1.54828 | 385.997 | 22.9089 | 0.4528 | 0.4528 | 0.292453 | 0.292453 | 0 | Tb | Yes | Tb
WENLAE | 7.43383 | 5.78969 | 7.30816 | 1.58521 | 374.131 | 10.0656 | 0.4384 | 0.4384 | 0.276557 | 0.276557 | 0 | Dy | Yes | Dy
WENLEI | 7.45284 | 5.80961 | 7.45284 | 1.59702 | 372.986 | 10.9886 | 0.4418 | 0.4418 | 0.276639 | 0.276639 | 0 | Ho | Yes | Ho
WENSIS | 2.74956 | 2.43909 | 2.71594 | 1.62532 | 0 | 0 | 0.323 | 0.323 | 0.19873 | 0.19873 | 0 | Ca,Zr,K | Yes | K
WERHIK | 5.75389 | 3.54583 | 5.75389 | 1.67143 | 681.902 | 0 | 0.4974 | 0.4974 | 0.297589 | 0.297589 | 0 | Al | No
WERKUZ | 3.65332 | 2.97956 | 3.64317 | 1.78295 | 0 | 23.5868 | 0.3354 | 0.3354 | 0.188115 | 0.188115 | 0 | Na | Yes | Na
WESNIS | 4.00866 | 2.60918 | 4.00866 | 1.39757 | 0 | 78.9806 | 0.4484 | 0.4484 | 0.320844 | 0.320844 | 0 | Co | No
WESYAV | 4.87361 | 4.61034 | 4.87361 | 1.39877 | 858.632 | 0 | 0.5228 | 0.5228 | 0.373756 | 0.373756 | 0 | Cu | No
WETPES | 11.77316 | 5.55523 | 10.53677 | 0.739178 | 3147.73 | 0 | 0.723 | 0.723 | 0.978114 | 0.978114 | 0 | Cu | Yes | Cu
WEVQIX | 8.30134 | 7.08669 | 8.30134 | 1.3689 | 775.455 | 0 | 0.5704 | 0.5704 | 0.416684 | 0.416684 | 0 | Cu,Y | Yes | Cu
WEVQOD | 8.33119 | 7.13692 | 8.33119 | 1.51454 | 701.84 | 0.0439457 | 0.5726 | 0.5726 | 0.378068 | 0.378068 | 0 | Cu,Gd | Yes | Cu
WEVQOD01 | 8.03523 | 6.79991 | 8.03523 | 1.55221 | 660.788 | 0 | 0.5644 | 0.5644 | 0.363612 | 0.363612 | 0 | Cu,Gd | Yes | Cu
WEVQUJ | 8.44067 | 7.27418 | 8.44067 | 1.48575 | 729.214 | 0.519826 | 0.5778 | 0.5778 | 0.388896 | 0.388896 | 0 | Cu,Eu | Yes | Cu
WEVRUK | 8.57681 | 7.4662 | 8.57681 | 1.43976 | 784.921 | 2.8945 | 0.5708 | 0.5708 | 0.396454 | 0.396454 | 0 | Pr,Cu | Yes | Cu
WEVZUT | 5.27812 | 3.52606 | 5.27812 | 1.59275 | 501.612 | 3.45992 | 0.4646 | 0.4646 | 0.291697 | 0.291697 | 0 | La | No
WEWGAH | 3.68933 | 2.55363 | 3.68933 | 2.01091 | 0 | 33.8102 | 0.3896 | 0.3896 | 0.193743 | 0.193743 | 0 | Ho | Yes | Ho
WEWTOI | 3.22549 | 2.51608 | 3.22549 | 2.74142 | 0 | 0 | 0.432 | 0.432 | 0.157582 | 0.157582 | 0 | Np | Yes | Np
WEXNIW | 3.58079 | 2.65405 | 3.57754 | 2.13725 | 0 | 16.2807 | 0.4456 | 0.4456 | 0.208493 | 0.208493 | 0 | Ba,V | Yes | Ba
WEXQOF01 | 4.92443 | 2.70614 | 4.92443 | 1.70669 | 0 | 462.378 | 0.5118 | 0.5118 | 0.299878 | 0.299878 | 0 | Co | Yes | Co
WEXQUL | 4.40552 | 3.16073 | 4.28239 | 2.57769 | 0 | 173.61 | 0.4586 | 0.4586 | 0.177911 | 0.177911 | 0 | Zn | Yes | Zn
WEXSEZ | 10.86576 | 4.1334 | 10.86576 | 1.02008 | 1849.62 | 0 | 0.6346 | 0.6346 | 0.622107 | 0.622107 | 0 | Zn | Yes | Zn
WEXTAV | 4.98825 | 4.19272 | 4.98346 | 1.40649 | 710.396 | 0 | 0.5104 | 0.5104 | 0.36289 | 0.36289 | 0 | Co | Yes | Co
WEYMIY | 4.73547 | 2.66625 | 4.73547 | 1.65215 | 0 | 292.687 | 0.4506 | 0.4506 | 0.272736 | 0.272736 | 0 | Mo,Co | Yes | Co
WEYQAU01 | 4.51961 | 3.60555 | 4.51961 | 1.13786 | 1375.99 | 0 | 0.5718 | 0.5718 | 0.502522 | 0.502522 | 0 | Mn | No
WEYQAU02 | 4.51815 | 3.68584 | 4.44811 | 1.14062 | 1328.07 | 0 | 0.5714 | 0.5714 | 0.500956 | 0.500956 | 0 | Mn | No
WEYQAU03 | 4.54995 | 3.78626 | 4.54995 | 1.12516 | 1413.29 | 0 | 0.5782 | 0.5782 | 0.513884 | 0.513884 | 0 | Mn | No
WEYQAU04 | 4.4842 | 3.61074 | 4.45602 | 1.15336 | 1307.45 | 0 | 0.565 | 0.565 | 0.489873 | 0.489873 | 0 | Mn | No
WEYQAU05 | 4.49445 | 3.64175 | 4.49445 | 1.14735 | 1329.2 | 0 | 0.568 | 0.568 | 0.495054 | 0.495054 | 0 | Mn | No
WEYQAU06 | 4.52093 | 3.69835 | 4.50827 | 1.13868 | 1369.6 | 0 | 0.5718 | 0.5718 | 0.502162 | 0.502162 | 0 | Mn | No
WEYQAU07 | 4.54619 | 3.75106 | 4.54619 | 1.13112 | 1392.92 | 0 | 0.576 | 0.576 | 0.509231 | 0.509231 | 0 | Mn | No
WEYQAU08 | 4.54883 | 3.77222 | 4.52816 | 1.12759 | 1385.34 | 0 | 0.5786 | 0.5786 | 0.51313 | 0.51313 | 0 | Mn | No
WEYQAU09 | 4.54974 | 3.80687 | 4.54906 | 1.12252 | 1424.8 | 0 | 0.5812 | 0.5812 | 0.517765 | 0.517765 | 0 | Mn | No
WEYQAU10 | 4.56818 | 3.83214 | 4.56487 | 1.10391 | 1500.86 | 0 | 0.5884 | 0.5884 | 0.533013 | 0.533013 | 0 | Mn | No
WEYQAU12 | 4.40257 | 3.44728 | 4.36821 | 1.18614 | 1212.76 | 0 | 0.5546 | 0.5546 | 0.467566 | 0.467566 | 0 | Mn | Yes | Mn
WEYQAU13 | 4.35688 | 3.26851 | 4.35534 | 1.22608 | 0 | 946.228 | 0.5386 | 0.5386 | 0.439287 | 0.439287 | 0 | Mn | No
WEYQAU14 | 4.34152 | 3.1663 | 4.32699 | 1.25159 | 0 | 803.691 | 0.5292 | 0.5292 | 0.422821 | 0.422821 | 0 | Mn | No
WEYQAU15 | 4.32597 | 3.10138 | 4.30601 | 1.27062 | 0 | 714.044 | 0.5242 | 0.5242 | 0.412556 | 0.412556 | 0 | Mn | No
WEYQAU16 | 4.03587 | 3.00077 | 4.00272 | 1.31029 | 0 | 497.276 | 0.5116 | 0.5116 | 0.390449 | 0.390449 | 0 | Mn | No
WEZCIO | 8.732 | 7.51715 | 8.732 | 1.34422 | 839.11 | 0 | 0.5656 | 0.5656 | 0.420764 | 0.420764 | 0 | La,Co | Yes | Co
WIBDAO | 3.72663 | 3.02173 | 3.54928 | 1.66902 | 0 | 48.2425 | 0.4496 | 0.4496 | 0.26938 | 0.26938 | 0 | La,Co | No
WIBSAD | 9.62612 | 6.21746 | 9.61657 | 0.927119 | 1838.25 | 6.81791 | 0.6464 | 0.6464 | 0.697214 | 0.697214 | 0 | Zn,Fe | Yes | Zn
WICGEV | 4.986 | 4.06891 | 4.90495 | 1.61194 | 585.307 | 0 | 0.463 | 0.463 | 0.287232 | 0.287232 | 0 | Mn | No
WICQIJ | 4.1309 | 3.08082 | 4.10518 | 1.18312 | 0 | 272.889 | 0.4652 | 0.4652 | 0.393199 | 0.393199 | 0 | Co | Yes | Co
WICQOP | 4.01528 | 2.82313 | 4.01431 | 1.19444 | 0 | 95.1683 | 0.4668 | 0.4668 | 0.390812 | 0.390812 | 0 | Co | Yes | Co
WIDQEG | 7.60111 | 7.11755 | 7.60111 | 1.01218 | 1706.35 | 0 | 0.63 | 0.63 | 0.622417 | 0.622417 | 0 | V | No
WIDTAF | 4.24329 | 3.2471 | 4.13637 | 1.66166 | 0 | 203.468 | 0.4088 | 0.4088 | 0.246019 | 0.246019 | 0 | Zn | Yes | Zn
WIDWOX | 6.98663 | 4.18313 | 6.97418 | 1.49157 | 684.125 | 79.4544 | 0.5482 | 0.5482 | 0.367533 | 0.367533 | 0 | Ag,Ni,La | Yes | La,Ni,Ag
WIDZOA | 4.22629 | 3.17117 | 4.21904 | 1.43552 | 0 | 302.512 | 0.4404 | 0.4404 | 0.306787 | 0.306787 | 0 | Cd | No
WIDZUG | 5.41352 | 3.48109 | 5.41227 | 1.38051 | 608.85 | 0 | 0.4942 | 0.4942 | 0.357985 | 0.357985 | 0 | Cd | No
WIFBAQ | 6.13409 | 5.44238 | 6.13409 | 1.2726 | 797.983 | 0 | 0.5042 | 0.5042 | 0.396197 | 0.396197 | 0 | Cd | No
WIFGOJ | 9.99348 | 2.45038 | 9.9559 | 1.99348 | 0 | 411.94 | 0.5078 | 0.5078 | 0.254731 | 0.254731 | 0 | Cd | No
WIFGUP | 3.52324 | 2.85906 | 3.52324 | 2.30811 | 0 | 2.79243 | 0.2936 | 0.2936 | 0.127204 | 0.127204 | 0 | Cd | No
WIHCUM | 3.39664 | 3.07125 | 3.39664 | 1.72029 | 0 | 1.41833 | 0.2798 | 0.2798 | 0.162647 | 0.162647 | 0 | Na | No
WIHDUN | 4.94352 | 3.57815 | 4.9376 | 1.23221 | 951.24 | 0 | 0.5416 | 0.5416 | 0.439537 | 0.439537 | 0 | Ni | Yes | Ni
WIHSEN | 3.93279 | 2.71684 | 3.89268 | 2.30776 | 0 | 83.7205 | 0.4172 | 0.4172 | 0.180781 | 0.180781 | 0 | Yb | No
WIHSUD | 3.98867 | 2.7966 | 3.95663 | 2.13719 | 0 | 107.664 | 0.4474 | 0.4474 | 0.209341 | 0.209341 | 0 | Tb | No
WIHTAK | 3.98984 | 2.78525 | 3.94663 | 2.12222 | 0 | 101.13 | 0.4188 | 0.4188 | 0.19734 | 0.19734 | 0 | Gd | No
WIHTEO | 4.01875 | 2.84869 | 4.01875 | 2.05184 | 0 | 113.669 | 0.4528 | 0.4528 | 0.22068 | 0.22068 | 0 | Eu | No
WIHTIS | 3.9617 | 2.78489 | 3.95919 | 1.72043 | 0 | 119.938 | 0.419 | 0.419 | 0.243544 | 0.243544 | 0 | Y | No
WIHVAL | 4.98172 | 4.06866 | 4.90588 | 1.61186 | 587.799 | 0 | 0.4852 | 0.4852 | 0.301019 | 0.301019 | 0 | Mn | No
WIHVEP | 4.98664 | 4.03769 | 4.97035 | 1.60991 | 588.931 | 0 | 0.473 | 0.473 | 0.293805 | 0.293805 | 0 | Mn | No
WIHWAN | 9.73279 | 7.22908 | 9.72646 | 0.781161 | 2741.43 | 0 | 0.7076 | 0.7076 | 0.905831 | 0.905831 | 0 | Zn | No
WIJDAV | 6.7427 | 5.50308 | 6.71088 | 1.44712 | 924.951 | 0 | 0.528 | 0.528 | 0.364864 | 0.364864 | 0 | Zn | No
WIJXAQ | 8.39848 | 7.83038 | 8.39848 | 0.955769 | 1994.09 | 0 | 0.657 | 0.657 | 0.687405 | 0.687405 | 0 | Zn | Yes | Zn
WIJXEU | 10.21317 | 6.80397 | 9.6529 | 0.728441 | 2754.05 | 0 | 0.7122 | 0.7122 | 0.977705 | 0.977705 | 0 | Zn | Yes | Zn
WIJXIY | 14.24395 | 11.55698 | 14.23198 | 0.475086 | 3642.38 | 0 | 0.8226 | 0.8226 | 1.73148 | 1.73148 | 0 | Zn | Yes | Zn
WIKGII | 9.6009 | 5.08261 | 9.6009 | 1.17729 | 1266.49 | 0.380537 | 0.5982 | 0.5982 | 0.508115 | 0.508115 | 0 | Zn | Yes | Zn
WIKLOT | 7.19858 | 6.30301 | 7.18221 | 1.72847 | 875.263 | 0 | 0.6126 | 0.6126 | 0.354417 | 0.354417 | 0 | U | Yes | U
WIKNOU | 4.88854 | 2.95227 | 4.87249 | 1.60541 | 0 | 177.948 | 0.3792 | 0.3792 | 0.236201 | 0.236201 | 0 | Na,Mn | No
WIKXAQ | 7.61954 | 3.92787 | 7.61954 | 0.877202 | 3069.22 | 0 | 0.7338 | 0.7338 | 0.836523 | 0.836523 | 0 | Cu | No
WIKXUJ | 5.90123 | 4.88331 | 5.87765 | 1.20548 | 434.001 | 0.0954049 | 0.4266 | 0.4266 | 0.353883 | 0.353883 | 0 | Li,Co | No
WIKYAQ | 5.56765 | 4.22978 | 5.55876 | 1.17628 | 486.376 | 2.80092 | 0.4396 | 0.4396 | 0.373721 | 0.373721 | 0 | K,Co | Yes | K
WILDUR | 4.40563 | 4.06842 | 4.39346 | 1.59545 | 259.728 | 96.5316 | 0.4902 | 0.4902 | 0.307249 | 0.307249 | 0 | Ag | Yes | Ag
WILFAZ | 4.61767 | 3.60434 | 4.60806 | 1.63777 | 246.951 | 65.6246 | 0.4794 | 0.4794 | 0.292715 | 0.292715 | 0 | Ag | Yes | Ag
WILGEE | 4.98645 | 2.87064 | 4.4583 | 2.10701 | 0 | 73.3277 | 0.3622 | 0.3622 | 0.171902 | 0.171902 | 0 | Ag,Si | Yes | Ag
WILGII | 5.04706 | 4.025 | 5.04249 | 1.31109 | 971.693 | 0 | 0.578 | 0.578 | 0.440854 | 0.440854 | 0 | Ag | Yes | Ag
WILGOO | 5.37661 | 2.60861 | 5.0078 | 1.77447 | 0 | 546.917 | 0.5204 | 0.5204 | 0.29327 | 0.29327 | 0 | Ag | Yes | Ag
WILGUV | 6.22461 | 4.37106 | 6.22248 | 1.2255 | 694.5 | 10.9332 | 0.5122 | 0.5122 | 0.417951 | 0.417951 | 0 | Ni | Yes | Ni
WILHIK | 4.65234 | 4.0796 | 4.6262 | 1.34338 | 578.609 | 0.284865 | 0.4858 | 0.4858 | 0.361625 | 0.361625 | 0 | Zn | No
WILNEL | 5.01402 | 2.72435 | 4.98959 | 1.14726 | 0 | 652.218 | 0.52 | 0.52 | 0.453252 | 0.453252 | 0 | Fe | No
WILNEL01 | 4.81584 | 3.50149 | 4.81584 | 1.10493 | 723.542 | 0 | 0.5386 | 0.5386 | 0.487453 | 0.487453 | 0 | Fe | No
WILNEL02 | 5.03723 | 2.76061 | 5.01256 | 1.14685 | 0 | 652.496 | 0.5192 | 0.5192 | 0.452717 | 0.452717 | 0 | Fe | No
WILRAK | 6.14662 | 4.92634 | 6.07221 | 1.13056 | 2526.36 | 0 | 0.7378 | 0.7378 | 0.652598 | 0.652598 | 0 | Cd | Yes | Cd
WILREO | 6.22413 | 4.97143 | 6.22113 | 1.10896 | 2578.66 | 0 | 0.7412 | 0.7412 | 0.668372 | 0.668372 | 0 | Cd | Yes | Cd
WILRIS | 6.18287 | 5.26913 | 6.08331 | 1.06646 | 2534.28 | 0 | 0.743 | 0.743 | 0.696696 | 0.696696 | 0 | Cd | Yes | Cd
WIMWEW | 4.85065 | 3.63556 | 4.83812 | 1.14632 | 1316.45 | 0 | 0.552 | 0.552 | 0.481541 | 0.481541 | 0 | Co | Yes | Co
WIMWIA | 4.81894 | 3.74279 | 4.79734 | 1.18861 | 1223.98 | 0 | 0.5584 | 0.5584 | 0.469791 | 0.469791 | 0 | Zn | No
WINCEC | 4.94527 | 3.59812 | 4.94527 | 1.22278 | 940.978 | 0 | 0.5326 | 0.5326 | 0.435564 | 0.435564 | 0 | Co | Yes | Co
WIPDEF | 10.40343 | 2.52524 | 10.40343 | 0.957104 | 0 | 1874.82 | 0.7 | 0.7 | 0.731373 | 0.731373 | 0 | Mg | No
WIPLOY | 6.48105 | 4.74292 | 6.45525 | 1.18111 | 1451.31 | 0 | 0.5818 | 0.5818 | 0.492588 | 0.492588 | 0 | Eu | Yes | Eu
WIPPIW | 6.83572 | 4.03275 | 6.83132 | 1.10561 | 1630.43 | 0 | 0.614 | 0.614 | 0.55535 | 0.55535 | 0 | Cd | No
WIPZEC | 5.45688 | 4.84274 | 5.44436 | 1.09301 | 1311.34 | 0 | 0.552 | 0.552 | 0.50503 | 0.50503 | 0 | Cd | No
WIRKOZ | 17.38546 | 6.83963 | 17.38546 | 0.742862 | 2163.48 | 0 | 0.6666 | 0.6666 | 0.897341 | 0.897341 | 0 | Zn | Yes | Zn
WIRMOB | 8.09669 | 7.0815 | 8.09669 | 0.92351 | 1395.26 | 141.805 | 0.578 | 0.578 | 0.625873 | 0.625873 | 0 | Zn | Yes | Zn
WIRMUH | 6.40693 | 3.94167 | 6.40005 | 1.39129 | 1023.14 | 0 | 0.589 | 0.589 | 0.423347 | 0.423347 | 0 | Cu | Yes | Cu
WIRNAO | 4.60036 | 4.13679 | 4.36405 | 1.42758 | 855.37 | 0 | 0.5356 | 0.5356 | 0.375181 | 0.375181 | 0 | Cu | Yes | Cu
WISKOA | 4.58598 | 3.62744 | 4.58598 | 1.24484 | 711.817 | 0 | 0.4842 | 0.4842 | 0.388967 | 0.388967 | 0 | Co | No
WISTID | 5.3857 | 3.74409 | 5.37745 | 1.51731 | 692.999 | 0 | 0.4932 | 0.4932 | 0.325048 | 0.325048 | 0 | Zn | Yes | Zn
WISVEB | 8.95121 | 6.85436 | 8.94162 | 0.828799 | 2900.8 | 0 | 0.747 | 0.747 | 0.901304 | 0.901304 | 0 | Cd | Yes | Cd
WITJOA | 6.21484 | 4.39834 | 6.20863 | 1.03298 | 1639.51 | 87.5058 | 0.5878 | 0.5878 | 0.569032 | 0.569032 | 0 | Mn | Yes | Mn
WITJUG | 5.88607 | 4.95547 | 5.85988 | 1.02366 | 1884.87 | 0 | 0.5976 | 0.5976 | 0.583788 | 0.583788 | 0 | Mn | Yes | Mn
WITKIV | 20.46084 | 11.48372 | 20.46084 | 0.586943 | 2900.02 | 0 | 0.7774 | 0.7774 | 1.32449 | 1.32449 | 0 | Zn | Yes | Zn
WIVFIS | 9.45936 | 2.89438 | 9.45936 | 1.51852 | 0 | 971.303 | 0.6072 | 0.6072 | 0.399864 | 0.399864 | 0 | Ag | Yes | Ag
WIVKOD | 5.94278 | 4.37421 | 5.9419 | 2.24053 | 716.33 | 0 | 0.585 | 0.585 | 0.261099 | 0.261099 | 0 | U | Yes | U
WIVRAW02 | 3.83723 | 2.84157 | 3.8328 | 2.78456 | 0 | 41.9257 | 0.3114 | 0.3114 | 0.111831 | 0.111831 | 0 | Pd,Fe | Yes | Pd,Fe
WIVRIE | 7.1828 | 5.28792 | 5.5333 | 1.16005 | 1258.61 | 0 | 0.5844 | 0.5844 | 0.50377 | 0.50377 | 0 | Cd | Yes | Cd
WIVVII | 5.53507 | 3.32928 | 5.50031 | 1.37556 | 526.827 | 0 | 0.4774 | 0.4774 | 0.347058 | 0.347058 | 0 | Cu | Yes | Cu
WIWKIX | 4.99549 | 4.15902 | 4.98439 | 1.15851 | 805.753 | 13.0308 | 0.5306 | 0.5306 | 0.458002 | 0.458002 | 0 | Ni | No
WIWQOI | 5.87719 | 4.74286 | 5.84645 | 1.30118 | 1937.44 | 0 | 0.693 | 0.693 | 0.532594 | 0.532594 | 0 | Mo,Cu | No
WIWQUO | 5.86317 | 4.77379 | 5.86317 | 1.51311 | 1653.77 | 0 | 0.691 | 0.691 | 0.456676 | 0.456676 | 0 | W,Cu | No
WIXRUQ | 4.40429 | 3.15828 | 4.40429 | 2.47734 | 0 | 193.505 | 0.42 | 0.42 | 0.169537 | 0.169537 | 0 | Ga,Mn | Yes | Ga
WIYFAM | 9.09166 | 6.13483 | 9.09166 | 0.794129 | 2943.87 | 0 | 0.7296 | 0.7296 | 0.918742 | 0.918742 | 0 | Zn | Yes | Zn
WIYMOG | 12.0545 | 7.54941 | 12.04417 | 0.408102 | 7043.44 | 0 | 0.8306 | 0.8306 | 2.03528 | 2.03528 | 0 | Tb | No
WIYWAE | 5.55509 | 4.14993 | 5.55509 | 1.52455 | 625.532 | 0 | 0.496 | 0.496 | 0.325342 | 0.325342 | 0 | Tb | Yes | Tb
WIYWEI | 5.60421 | 3.86066 | 5.60127 | 1.48994 | 629.074 | 0 | 0.4916 | 0.4916 | 0.329946 | 0.329946 | 0 | Sm | Yes | Sm
WIYWOS | 5.5468 | 4.15747 | 5.5468 | 1.51166 | 633.365 | 0 | 0.499 | 0.499 | 0.330101 | 0.330101 | 0 | Gd | Yes | Gd
WIYWUY | 5.49903 | 4.14636 | 5.49903 | 1.53964 | 609.231 | 0 | 0.4952 | 0.4952 | 0.321633 | 0.321633 | 0 | Dy | Yes | Dy
WIYZOU | 6.69801 | 4.2951 | 6.69801 | 1.32919 | 1197.85 | 0 | 0.5518 | 0.5518 | 0.41514 | 0.41514 | 0 | Co | Yes | Co
WIZDEP | 11.388 | 10.51295 | 11.388 | 1.29023 | 1200.97 | 0 | 0.6408 | 0.6408 | 0.496654 | 0.496654 | 0 | Zn | Yes | Zn
WIZKOH | 6.09672 | 4.22892 | 6.07575 | 0.908366 | 2481.08 | 0 | 0.6284 | 0.6284 | 0.691792 | 0.691792 | 0 | Cu | No
WIZMAV02 | 12.74499 | 5.77928 | 12.74499 | 0.733163 | 3075.61 | 0 | 0.725 | 0.725 | 0.988866 | 0.988866 | 0.00027279 | Zr | No
WOBBOG | 5.41673 | 2.42544 | 5.41665 | 1.96997 | 0 | 344.166 | 0.424 | 0.424 | 0.215232 | 0.215232 | 0 | Eu | No
WOBCAT | 5.46973 | 2.57467 | 5.46973 | 1.83295 | 0 | 397.658 | 0.437 | 0.437 | 0.238413 | 0.238413 | 0 | La | No
WOBCIB | 5.44343 | 2.42624 | 5.44343 | 2.01524 | 0 | 353.714 | 0.4222 | 0.4222 | 0.209504 | 0.209504 | 0 | Tb | No
WOBFOK | 4.31485 | 3.36072 | 4.31485 | 1.72806 | 309.704 | 0 | 0.526 | 0.526 | 0.304387 | 0.304387 | 0 | Cd | No
WOBHEB | 11.82299 | 11.04159 | 11.82299 | 1.21909 | 1272.35 | 0 | 0.6516 | 0.6516 | 0.534496 | 0.534496 | 0 | Zn | Yes | Zn
WOBHEB01 | 11.39724 | 10.6155 | 11.39724 | 1.22811 | 1295.14 | 0 | 0.6596 | 0.6596 | 0.537083 | 0.537083 | 0 | Zn | Yes | Zn
WOBHOL | 11.68121 | 10.84815 | 11.68121 | 1.21577 | 1302.41 | 0 | 0.6636 | 0.6636 | 0.545826 | 0.545826 | 0 | Zn | Yes | Zn
WOBHOM | 5.74395 | 5.29156 | 5.74395 | 1.06237 | 2130.44 | 0 | 0.6418 | 0.6418 | 0.604119 | 0.604119 | 0 | Zn | Yes | Zn
WOBQEL | 6.08333 | 5.37096 | 6.07626 | 1.04043 | 1335.14 | 0 | 0.5492 | 0.5492 | 0.52786 | 0.52786 | 0 | Mn | Yes | Mn
WOCGIG | 5.084 | 2.55182 | 5.084 | 1.54399 | 0 | 517.965 | 0.468 | 0.468 | 0.303112 | 0.303112 | 0 | Be | No
WOCJII | 4.01204 | 2.57448 | 4.01204 | 1.57483 | 0 | 38.0761 | 0.3204 | 0.3204 | 0.203451 | 0.203451 | 0 | Zr,K | Yes | K
WOCWAN | 5.80963 | 5.50482 | 5.80963 | 1.36819 | 662.552 | 0 | 0.4696 | 0.4696 | 0.343228 | 0.343228 | 0 | Cu | No
WODFOL | 4.42221 | 3.69918 | 4.41972 | 1.50844 | 364.098 | 0 | 0.4148 | 0.4148 | 0.274987 | 0.274987 | 0 | Co | No
WODPUC | 5.52662 | 3.30183 | 5.46703 | 1.50752 | 0 | 591.373 | 0.528 | 0.528 | 0.350244 | 0.350244 | 0 | Dy,Zn | No
WODQUD | 3.37919 | 2.68334 | 3.37644 | 2.11663 | 0 | 0.894724 | 0.4184 | 0.4184 | 0.197672 | 0.197672 | 0 | Sm | Yes | Sm
WODRAK | 3.31785 | 2.43585 | 3.31785 | 2.23718 | 0 | 0 | 0.4242 | 0.4242 | 0.189614 | 0.189614 | 0 | Dy | Yes | Dy
WODREO | 5.44215 | 4.30539 | 5.37431 | 1.11963 | 1119.35 | 118.955 | 0.53 | 0.53 | 0.473371 | 0.473371 | 0 | Co | Yes | Co
WODROY | 5.0308 | 3.32117 | 4.94865 | 1.64875 | 440.319 | 0 | 0.4684 | 0.4684 | 0.284095 | 0.284095 | 0 | Cu | Yes | Cu
WODVOB | 6.26224 | 4.9385 | 6.26224 | 0.976988 | 2184.59 | 0 | 0.6306 | 0.6306 | 0.645453 | 0.645453 | 0 | Cd | Yes | Cd
WODWUJ | 5.48334 | 3.26856 | 5.46073 | 1.51724 | 0 | 564.795 | 0.5038 | 0.5038 | 0.332049 | 0.332049 | 0 | Gd,Zn | No
WODXAQ | 5.49403 | 3.32457 | 5.07602 | 1.50357 | 577.152 | 0 | 0.5106 | 0.5106 | 0.339592 | 0.339592 | 0 | Zn,Eu | No
WODXEU | 5.99818 | 3.55745 | 5.99789 | 1.43122 | 788.996 | 0 | 0.5054 | 0.5054 | 0.353125 | 0.353125 | 0 | La,Zn | Yes | La
WOFVIX | 5.9844 | 3.16514 | 5.9844 | 2.01452 | 0 | 224.473 | 0.3966 | 0.3966 | 0.196871 | 0.196871 | 0 | Ag | Yes | Ag
WOFWET | 5.7179 | 4.33245 | 5.7179 | 1.22921 | 2050.91 | 0 | 0.7142 | 0.7142 | 0.581024 | 0.581024 | 0 | Cd | Yes | Cd
WOGHEG | 4.98706 | 2.98597 | 4.93093 | 1.24204 | 0 | 709.304 | 0.5036 | 0.5036 | 0.405463 | 0.405463 | 0 | Zn | Yes | Zn
WOGHOP | 4.03906 | 2.71579 | 4.03832 | 1.90032 | 0 | 282.182 | 0.4604 | 0.4604 | 0.242275 | 0.242275 | 0 | Fe | No
WOGHUV01 | 4.03994 | 2.40345 | 4.03994 | 2.30019 | 0 | 203.124 | 0.4948 | 0.4948 | 0.215112 | 0.215112 | 0 | Zn | Yes | Zn
WOGLAF | 5.12474 | 2.53461 | 5.03697 | 2.09238 | 0 | 382.743 | 0.541 | 0.541 | 0.258557 | 0.258557 | 0 | Zn | No
WOGLAG | 3.505 | 2.45409 | 3.40815 | 1.33226 | 0 | 12.3155 | 0.4882 | 0.4882 | 0.366445 | 0.366445 | 0 | Mg | Yes | Mg
WOHBIF | 4.33773 | 3.41599 | 4.33773 | 1.49576 | 235.684 | 0 | 0.417 | 0.417 | 0.278788 | 0.278788 | 0 | Cu | No
WOHDON | 5.72419 | 4.44331 | 5.72419 | 1.42898 | 1773.33 | 0 | 0.696 | 0.696 | 0.487062 | 0.487062 | 0 | Cd | Yes | Cd
WOHQAN | 6.17426 | 4.1636 | 6.17426 | 1.52633 | 769.14 | 0 | 0.515 | 0.515 | 0.337411 | 0.337411 | 0 | Cu,Mn | Yes | Cu,Mn
WOHSIV | 4.85776 | 4.01614 | 4.85252 | 1.45202 | 216.834 | 0 | 0.3664 | 0.3664 | 0.252339 | 0.252339 | 0 | Cu,Na | Yes | Cu,Na
WOHSOB | 4.76467 | 4.03549 | 4.66336 | 1.44804 | 260.695 | 0 | 0.3538 | 0.3538 | 0.244331 | 0.244331 | 0 | Cu,K | Yes | Cu,K
WOHZAU | 5.02471 | 3.1609 | 5.02471 | 1.93313 | 0 | 364.836 | 0.4624 | 0.4624 | 0.239197 | 0.239197 | 0 | Er | Yes | Er
WOHZAU01 | 5.57953 | 3.21211 | 5.34183 | 1.90493 | 0 | 427.629 | 0.4746 | 0.4746 | 0.249143 | 0.249143 | 0 | Er | Yes | Er
WOJJOV | 7.82098 | 6.43142 | 7.82098 | 1.16534 | 747.963 | 164.819 | 0.4948 | 0.4948 | 0.424596 | 0.424596 | 0 | Al | No
WOJYEB | 6.51403 | 4.00435 | 6.51403 | 1.51618 | 398.973 | 252.571 | 0.4892 | 0.4892 | 0.322653 | 0.322653 | 0 | La | Yes | La
WOJYIF | 6.35968 | 3.81807 | 6.35968 | 1.60067 | 344.05 | 238.895 | 0.4772 | 0.4772 | 0.298125 | 0.298125 | 0 | Sm | Yes | Sm
WOJYOL | 6.3232 | 3.79224 | 6.3232 | 1.61626 | 337.426 | 234.397 | 0.4738 | 0.4738 | 0.293146 | 0.293146 | 0 | Eu | Yes | Eu
WOJYUR | 6.03938 | 3.6829 | 6.03792 | 1.63755 | 313.893 | 230.593 | 0.4758 | 0.4758 | 0.290556 | 0.290556 | 0 | Tb | Yes | Tb
WOJZAY | 6.27243 | 4.13122 | 6.27243 | 1.17515 | 1630.08 | 0 | 0.5984 | 0.5984 | 0.509212 | 0.509212 | 0 | Ce | Yes | Ce
WOJZEC | 6.29331 | 4.20233 | 6.29331 | 1.17761 | 1651.83 | 0 | 0.5978 | 0.5978 | 0.507636 | 0.507636 | 0 | Pr | Yes | Pr
WOJZIG | 6.32968 | 4.348 | 6.32927 | 1.20953 | 1721.62 | 0 | 0.5984 | 0.5984 | 0.494736 | 0.494736 | 0 | Eu | Yes | Eu
WOJZOM | 5.77002 | 3.85246 | 5.77002 | 1.252 | 1575.81 | 0 | 0.591 | 0.591 | 0.472044 | 0.472044 | 0 | Sm | Yes | Sm
WOLFAG | 5.22326 | 2.87418 | 5.20533 | 1.12621 | 0 | 895.212 | 0.5286 | 0.5286 | 0.469363 | 0.469363 | 0 | Cu | No
WOLMUG | 5.45253 | 3.7803 | 5.34777 | 1.25131 | 1213.99 | 0 | 0.5746 | 0.5746 | 0.459198 | 0.459198 | 0 | Ag | Yes | Ag
WOLREV | 9.92256 | 5.8874 | 9.91786 | 0.624717 | 3966.07 | 0 | 0.7426 | 0.7426 | 1.1887 | 1.1887 | 0 | Mn | Yes | Mn
WOLRIZ | 11.03643 | 6.52149 | 11.03643 | 0.928573 | 2291.56 | 0 | 0.7184 | 0.7184 | 0.77366 | 0.77366 | 0 | Cu | Yes | Cu
WOLROF | 12.0686 | 6.65136 | 12.0686 | 0.914878 | 2282.94 | 0 | 0.7304 | 0.7304 | 0.798358 | 0.798358 | 0.000218608 | Cu | Yes | Cu
WOLYON | 13.08079 | 12.38023 | 13.06205 | 0.690785 | 2031.14 | 0 | 0.695 | 0.695 | 1.0061 | 1.0061 | 0 | Mn | Yes | Mn
WOMFAG | 4.26842 | 3.49791 | 4.26842 | 3.57367 | 266.379 | 0 | 0.4618 | 0.4618 | 0.129223 | 0.129223 | 0 | Co | No
WOMFEK | 4.34613 | 3.85784 | 4.34613 | 3.20792 | 426.822 | 0 | 0.4858 | 0.4858 | 0.151438 | 0.151438 | 0 | Mn | No
WOMFIO | 7.57197 | 7.44682 | 7.57197 | 1.26544 | 987.162 | 0 | 0.5496 | 0.5496 | 0.434316 | 0.434316 | 0 | Mn | No
WOMXED | 23.60295 | 14.93196 | 20.35776 | 0.521209 | 3238.42 | 0 | 0.8384 | 0.8384 | 1.60857 | 1.60857 | 0 | Cu | Yes | Cu
WONBAD | 5.26924 | 4.23427 | 4.80256 | 1.90066 | 1131.76 | 0 | 0.5702 | 0.5702 | 0.300001 | 0.300001 | 0 | Cd | Yes | Cd
WONJUG | 12.31296 | 8.59906 | 12.31296 | 1.47134 | 969.918 | 89.4607 | 0.6012 | 0.6012 | 0.408607 | 0.408607 | 0.000271861 | Y | Yes | Y
WONRUM | 3.82559 | 2.57906 | 3.82559 | 2.57026 | 0 | 49.8427 | 0.3686 | 0.3686 | 0.14341 | 0.14341 | 0 | Co | Yes | Co
WONRUM01 | 3.8153 | 2.58158 | 3.8153 | 2.596 | 0 | 48.6816 | 0.368 | 0.368 | 0.141757 | 0.141757 | 0 | Co | Yes | Co
WONRUM02 | 3.8196 | 2.58655 | 3.8196 | 2.59302 | 0 | 51.5278 | 0.346 | 0.346 | 0.133435 | 0.133435 | 0 | Co | Yes | Co
WONXIH | 3.7089 | 3.2937 | 3.66569 | 2.15556 | 0 | 46.3717 | 0.3524 | 0.3524 | 0.163484 | 0.163484 | 0 | Cu,Gd | Yes | Cu
WONZOP | 11.00202 | 10.33195 | 11.00202 | 0.652092 | 3037.87 | 0 | 0.7274 | 0.7274 | 1.11549 | 1.11549 | 0 | Si,Zn | No
WONZUV | 11.45781 | 9.81279 | 11.45781 | 0.60775 | 3509.41 | 0 | 0.7378 | 0.7378 | 1.21399 | 1.21399 | 0 | Si,Zn | No
WOPDEL | 5.48028 | 4.03658 | 5.4705 | 1.20981 | 371.123 | 0 | 0.4372 | 0.4372 | 0.361378 | 0.361378 | 0 | Mn | No
WOPGOZ | 4.2355 | 3.12847 | 4.1934 | 1.56536 | 0 | 36.9359 | 0.3504 | 0.3504 | 0.223846 | 0.223846 | 0 | Co | Yes | Co
WOPHEQ | 6.45599 | 3.38847 | 6.45542 | 1.19882 | 381.745 | 296.237 | 0.4952 | 0.4952 | 0.413074 | 0.413074 | 0 | Co | No
WOPHIU | 4.36935 | 2.96147 | 4.36726 | 1.36578 | 0 | 312.165 | 0.445 | 0.445 | 0.325821 | 0.325821 | 0 | Zn | Yes | Zn
WOPHIU01 | 5.05516 | 3.23478 | 5.05516 | 1.35024 | 0 | 525.373 | 0.4554 | 0.4554 | 0.337273 | 0.337273 | 0 | Zn | Yes | Zn
WOPROK | 4.86457 | 3.56395 | 4.64534 | 1.44616 | 582.467 | 47.6971 | 0.5036 | 0.5036 | 0.348232 | 0.348232 | 0 | Cu,La | Yes | Cu,La
WOPSAX | 11.66235 | 10.95208 | 11.66071 | 1.12361 | 1383.67 | 0 | 0.6474 | 0.6474 | 0.57618 | 0.57618 | 0 | Fe | Yes | Fe
WOPSAX01 | 6.41964 | 5.04801 | 6.41948 | 1.99281 | 290.494 | 0 | 0.4564 | 0.4564 | 0.229023 | 0.229023 | 0 | Fe | No
WOPSAX02 | 11.61446 | 10.87886 | 11.61282 | 1.12308 | 1391.69 | 0 | 0.6468 | 0.6468 | 0.575919 | 0.575919 | 0 | Fe | Yes | Fe
WOPSOL | 10.90058 | 10.69127 | 10.90058 | 1.17453 | 1311.82 | 0 | 0.6378 | 0.6378 | 0.543023 | 0.543023 | 0 | Fe | Yes | Fe
WOPSOL01 | 10.90023 | 10.70959 | 10.90023 | 1.18162 | 1314.27 | 0 | 0.6334 | 0.6334 | 0.536045 | 0.536045 | 0 | Fe | Yes | Fe
WOPWOO | 5.25085 | 4.08598 | 5.25085 | 2.1223 | 406.696 | 0 | 0.445 | 0.445 | 0.209679 | 0.209679 | 0 | Ag,Cr | Yes | Ag
WOQDUB | 6.86807 | 4.44781 | 6.86449 | 1.54228 | 1171.04 | 0 | 0.5994 | 0.5994 | 0.388646 | 0.388646 | 0 | Dy | No
WOQNOF | 4.29891 | 2.45377 | 4.29435 | 1.69087 | 0 | 142.031 | 0.4122 | 0.4122 | 0.243779 | 0.243779 | 0 | Rb,Zr | Yes | Rb
WOQTUT | 7.74164 | 5.799 | 7.74164 | 1.37569 | 878.591 | 0 | 0.519 | 0.519 | 0.377266 | 0.377266 | 0 | Fe | No
WOQYUW | 3.76811 | 2.6876 | 3.66916 | 2.2431 | 0 | 150.686 | 0.3646 | 0.3646 | 0.162543 | 0.162543 | 0 | Co | No
WORKOF | 9.81174 | 6.0117 | 9.81174 | 0.930964 | 2195.55 | 1.33788 | 0.6752 | 0.6752 | 0.725269 | 0.725269 | 0 | Zn | Yes | Zn
WORKUL | 8.46756 | 5.64741 | 8.46756 | 0.942685 | 2231.16 | 0 | 0.6726 | 0.6726 | 0.713494 | 0.713494 | 0 | Zn | Yes | Zn
WORLAS | 9.28052 | 5.47786 | 6.88618 | 0.953453 | 2141.73 | 6.05281 | 0.6674 | 0.6674 | 0.699982 | 0.699982 | 0 | Zn | Yes | Zn
WORREC | 7.54466 | 5.76979 | 7.52984 | 0.764767 | 3712.64 | 0 | 0.7218 | 0.7218 | 0.943817 | 0.943817 | 0 | Cu | Yes | Cu
WORSUT | 6.27181 | 5.14016 | 6.27181 | 1.1 | 1120.77 | 0 | 0.519 | 0.519 | 0.471819 | 0.471819 | 0 | Zn | No
WOSHET | 5.11803 | 3.57569 | 5.1143 | 1.5953 | 265.155 | 0 | 0.4296 | 0.4296 | 0.269291 | 0.269291 | 0 | Cu | Yes | Cu
WOSZEL | 5.16081 | 4.12484 | 4.9288 | 1.1814 | 492.497 | 0 | 0.4608 | 0.4608 | 0.390045 | 0.390045 | 0 | Zn | Yes | Zn
WOTLOI | 8.00513 | 4.84682 | 8.00513 | 0.97425 | 1455.84 | 0 | 0.579 | 0.579 | 0.594304 | 0.594304 | 0 | Cu | Yes | Cu
WOTSEF | 5.63894 | 4.87372 | 5.6352 | 0.95923 | 2486.37 | 0 | 0.6578 | 0.6578 | 0.685758 | 0.685758 | 0 | Cd | Yes | Cd
WOVDES | 5.23028 | 4.01485 | 5.22391 | 1.22139 | 540.814 | 0 | 0.4386 | 0.4386 | 0.359099 | 0.359099 | 0 | Ni | No
WOWBER | 3.31498 | 2.51129 | 3.27216 | 2.07256 | 0 | 0 | 0.3932 | 0.3932 | 0.189717 | 0.189717 | 0 | Cd | Yes | Cd
WOWBIV | 4.8731 | 2.41312 | 4.8731 | 1.75263 | 0 | 294.539 | 0.4354 | 0.4354 | 0.248426 | 0.248426 | 0 | Cd | Yes | Cd
WOWGEU | 3.71958 | 2.46576 | 3.70911 | 1.88819 | 0 | 24.1721 | 0.367 | 0.367 | 0.194366 | 0.194366 | 0 | Al | Yes | Al
WOWGEU02 | 3.67978 | 2.52098 | 3.65179 | 1.86582 | 0 | 25.7399 | 0.3754 | 0.3754 | 0.201198 | 0.201198 | 0 | Al | Yes | Al
WOWGUK | 3.71129 | 2.46062 | 3.62446 | 2.09319 | 0 | 20.7234 | 0.406 | 0.406 | 0.193963 | 0.193963 | 0 | Zn | No
WOWHAR | 4.10947 | 2.65556 | 4.10947 | 2.17118 | 0 | 24.2242 | 0.3168 | 0.3168 | 0.145911 | 0.145911 | 0 | V,Co | Yes | V
WOWHEV | 4.07173 | 2.59845 | 4.07173 | 2.20673 | 0 | 21.4606 | 0.3154 | 0.3154 | 0.142926 | 0.142926 | 0 | Ni,V | Yes | V
WOWHIZ | 3.95181 | 2.4747 | 3.94751 | 2.12925 | 0 | 24.9119 | 0.3254 | 0.3254 | 0.152824 | 0.152824 | 0 | V,Co | No
WOWMAY | 3.27987 | 2.45027 | 3.27987 | 1.59776 | 0 | 0 | 0.3518 | 0.3518 | 0.220184 | 0.220184 | 0 | Ni | Yes | Ni
WOWMEC | 4.75181 | 3.17058 | 4.75181 | 1.4613 | 0 | 471.269 | 0.4926 | 0.4926 | 0.337096 | 0.337096 | 0 | Ni | Yes | Ni
WOXKOL | 3.48113 | 2.46273 | 3.46254 | 1.39873 | 0 | 14.562 | 0.3568 | 0.3568 | 0.255089 | 0.255089 | 0 | Mn | Yes | Mn
WOXRIK | 3.83193 | 3.01344 | 3.82185 | 2.27293 | 0 | 82.9735 | 0.3806 | 0.3806 | 0.167449 | 0.167449 | 0 | Ti | No
WOXROQ | 3.84162 | 3.01598 | 3.83854 | 2.55537 | 0 | 53.9789 | 0.3394 | 0.3394 | 0.132818 | 0.132818 | 0 | Ti | No
WOYHUP | 12.04583 | 5.92239 | 11.92324 | 0.785656 | 2916.02 | 0 | 0.7288 | 0.7288 | 0.927633 | 0.927633 | 0 | Zn | Yes | Zn
WOYJAX | 12.27463 | 5.80964 | 12.27345 | 0.829543 | 2687.86 | 0 | 0.7142 | 0.7142 | 0.860956 | 0.860956 | 0 | Zn | Yes | Zn
WOYJEB | 12.32799 | 5.95231 | 12.30286 | 0.80227 | 2820.29 | 0 | 0.7248 | 0.7248 | 0.903436 | 0.903436 | 0 | Zn | Yes | Zn
WOYJID | 4.20354 | 2.68994 | 4.19532 | 2.34648 | 0 | 87.0874 | 0.3326 | 0.3326 | 0.141744 | 0.141744 | 0 | Ti | No
WOYJIF | 12.3325 | 5.92345 | 11.43456 | 0.799114 | 2836.54 | 0 | 0.716 | 0.716 | 0.895992 | 0.895992 | 0 | Cu | Yes | Cu
WOYJOL | 12.52097 | 5.76234 | 12.52097 | 0.820913 | 2729.05 | 0 | 0.7178 | 0.7178 | 0.874392 | 0.874392 | 0 | Cu | Yes | Cu
WOYWIS | 7.51192 | 4.80683 | 7.51192 | 1.08065 | 1136.03 | 0 | 0.5226 | 0.5226 | 0.483596 | 0.483596 | 0 | Mn | Yes | Mn
WOYWOY | 5.91166 | 4.30758 | 5.61164 | 1.12104 | 1277.68 | 0 | 0.5304 | 0.5304 | 0.473134 | 0.473134 | 0 | Mn | Yes | Mn
WOZGOH | 4.71679 | 2.61969 | 4.60687 | 1.74223 | 0 | 79.2018 | 0.374 | 0.374 | 0.214667 | 0.214667 | 0 | Cu,K | Yes | Cu,K
WOZGUP | 8.72596 | 4.78582 | 5.19905 | 0.69846 | 2891.46 | 0 | 0.6706 | 0.6706 | 0.960112 | 0.960112 | 0 | Co | No
WOZSOT | 7.64385 | 3.69554 | 7.61714 | 1.59976 | 705.383 | 0 | 0.5006 | 0.5006 | 0.312922 | 0.312922 | 0 | Cd | Yes | Cd
WOZWEP | 9.13832 | 7.15944 | 9.13721 | 1.55974 | 566.32 | 0 | 0.468 | 0.468 | 0.30005 | 0.30005 | 0 | In | No
WUBHEI | 4.07203 | 3.36745 | 4.05688 | 1.60485 | 294.808 | 0 | 0.4778 | 0.4778 | 0.297723 | 0.297723 | 0 | Sr | Yes | Sr
WUCRUH | 4.31723 | 3.81301 | 4.31723 | 1.71018 | 319.586 | 0 | 0.3908 | 0.3908 | 0.228514 | 0.228514 | 0 | Fe | Yes | Fe
WUDJAI | 3.49417 | 2.48734 | 3.49417 | 1.73368 | 0 | 3.06318 | 0.3592 | 0.3592 | 0.207189 | 0.207189 | 0 | Co | Yes | Co
WUDNAK | 3.12467 | 2.40599 | 3.02109 | 1.41068 | 0 | 0 | 0.3872 | 0.3872 | 0.274477 | 0.274477 | 0 | Co | Yes | Co
WUDQIW | 3.73198 | 3.20831 | 3.69327 | 1.34725 | 0 | 134.478 | 0.551 | 0.551 | 0.40898 | 0.40898 | 0 | Ni | Yes | Ni
WUDTIA | 5.10265 | 2.65536 | 5.08993 | 1.34493 | 0 | 527.408 | 0.4534 | 0.4534 | 0.337117 | 0.337117 | 0 | Ce | Yes | Ce
WUDTOG | 5.08961 | 2.68275 | 5.0839 | 1.34893 | 0 | 512.046 | 0.4522 | 0.4522 | 0.335229 | 0.335229 | 0 | Pr | Yes | Pr
WUDTUM | 7.46451 | 6.7517 | 7.44938 | 1.37436 | 439.712 | 0 | 0.4424 | 0.4424 | 0.321895 | 0.321895 | 0 | Eu | Yes | Eu
WUDVEY | 7.50178 | 6.81683 | 7.48998 | 1.3921 | 435.258 | 0 | 0.4572 | 0.4572 | 0.328425 | 0.328425 | 0 | Yb | Yes | Yb
WUDYUR | 8.69789 | 3.96625 | 8.10914 | 2.39854 | 322.567 | 21.7006 | 0.482 | 0.482 | 0.200956 | 0.200956 | 0 | Zn | Yes | Zn
WUDZAY | 8.62965 | 4.74685 | 6.65073 | 2.28736 | 582.213 | 0 | 0.548 | 0.548 | 0.239577 | 0.239577 | 0 | Zn | Yes | Zn
WUDZIG | 8.72668 | 5.79378 | 8.72668 | 2.05451 | 828.212 | 0 | 0.6134 | 0.6134 | 0.298563 | 0.298563 | 0 | Zn | Yes | Zn
WUDZOM | 9.28496 | 5.45388 | 9.18547 | 2.06825 | 774.537 | 0 | 0.6036 | 0.6036 | 0.291841 | 0.291841 | 0 | Zn | Yes | Zn
WUDZUS | 8.82043 | 6.46315 | 8.82043 | 1.9904 | 849.562 | 0 | 0.6268 | 0.6268 | 0.314912 | 0.314912 | 0 | Zn | Yes | Zn
WUFSAT | 3.89191 | 3.15385 | 3.89191 | 1.22752 | 0 | 345.648 | 0.4752 | 0.4752 | 0.387121 | 0.387121 | 0 | Ca | No
WUGPUL | 11.44375 | 6.32835 | 11.44375 | 0.724468 | 3270.23 | 0 | 0.743 | 0.743 | 1.02558 | 1.02558 | 0 | Zn | Yes | Zn
WUGQAS | 11.44556 | 6.40417 | 11.33705 | 0.730607 | 3263.31 | 0 | 0.7356 | 0.7356 | 1.00683 | 1.00683 | 0 | Zn | Yes | Zn
WUHHUC | 4.57477 | 3.11892 | 4.57477 | 1.36183 | 0 | 254.834 | 0.473 | 0.473 | 0.347327 | 0.347327 | 0 | Er | No
WUHJAK | 4.55812 | 3.15616 | 4.55812 | 1.37549 | 0 | 252.344 | 0.4734 | 0.4734 | 0.344168 | 0.344168 | 0 | Yb | No
WUHJIT | 10.93441 | 7.53577 | 10.93441 | 0.740914 | 2778.79 | 0 | 0.6834 | 0.6834 | 0.922374 | 0.922374 | 0 | Mg | Yes | Mg
WUJPIC | 6.8358 | 6.48385 | 6.8358 | 1.24403 | 962.797 | 0 | 0.5018 | 0.5018 | 0.403368 | 0.403368 | 0 | Na,Co | No
WUKXEH | 20.08743 | 6.60038 | 20.08743 | 0.594513 | 3806.08 | 0 | 0.7896 | 0.7896 | 1.32814 | 1.32814 | 0 | Cu | Yes | Cu
WULJUJ | 13.2515 | 6.69559 | 13.2515 | 0.880841 | 2351.17 | 0 | 0.7102 | 0.7102 | 0.806275 | 0.806275 | 0 | Cu | Yes | Cu
WULKAQ | 13.2528 | 6.68289 | 13.24082 | 0.879538 | 2366.6 | 0 | 0.7114 | 0.7114 | 0.808834 | 0.808834 | 0 | Cu | Yes | Cu
WULQUR | 7.08547 | 5.79444 | 7.06039 | 0.976074 | 2095.49 | 0 | 0.6658 | 0.6658 | 0.682121 | 0.682121 | 0 | Zn | Yes | Zn
WUNSEE | 5.0116 | 4.2579 | 5.00398 | 1.20953 | 623.882 | 89.6743 | 0.4862 | 0.4862 | 0.401975 | 0.401975 | 0 | Cd | No
WUNSEE01 | 5.00556 | 4.25936 | 4.99526 | 1.20903 | 620.32 | 93.7445 | 0.4842 | 0.4842 | 0.400487 | 0.400487 | 0 | Cd | No
WUNSEE02 | 4.93904 | 4.0295 | 4.92508 | 1.22564 | 594.949 | 48.1308 | 0.476 | 0.476 | 0.388369 | 0.388369 | 0 | Cd | No
WUNSII | 5.12194 | 4.11529 | 5.12194 | 1.33232 | 557.107 | 0 | 0.4414 | 0.4414 | 0.331301 | 0.331301 | 0 | Cd | No
WUNSII01 | 5.16255 | 4.15677 | 5.1598 | 1.20317 | 753.758 | 0 | 0.489 | 0.489 | 0.406428 | 0.406428 | 0 | Cd | No
WUNSII02 | 5.09877 | 4.13298 | 5.09676 | 1.20829 | 798.193 | 0 | 0.4804 | 0.4804 | 0.397587 | 0.397587 | 0 | Cd | No
WUNTAB | 5.08559 | 4.11717 | 5.08559 | 1.2088 | 603.388 | 67.4569 | 0.4856 | 0.4856 | 0.401721 | 0.401721 | 0 | Cd | No
WUNTEF | 5.11473 | 4.16376 | 5.10357 | 1.08866 | 924.169 | 80.2937 | 0.5292 | 0.5292 | 0.486103 | 0.486103 | 0 | Cd | No
WUNTIJ | 5.10474 | 4.13393 | 5.10321 | 1.0969 | 892.401 | 76.1441 | 0.514 | 0.514 | 0.468593 | 0.468593 | 0 | Cd | No
WUNTOP | 5.08733 | 4.17716 | 5.07679 | 1.08852 | 1001.18 | 0 | 0.5174 | 0.5174 | 0.475323 | 0.475323 | 0 | Cd | No
WUNTUV | 5.04996 | 4.14711 | 5.04511 | 1.09607 | 877.707 | 70.7969 | 0.5244 | 0.5244 | 0.478435 | 0.478435 | 0 | Cd | No
WUNVAD | 5.07875 | 4.17789 | 5.06297 | 1.09375 | 909.941 | 71.7451 | 0.516 | 0.516 | 0.471773 | 0.471773 | 0 | Cd | No
WUNVEH | 5.09924 | 4.15379 | 5.09924 | 1.2063 | 629.989 | 68.3246 | 0.4874 | 0.4874 | 0.404046 | 0.404046 | 0 | Cd | No
WUNVIL | 5.0609 | 4.11967 | 5.05301 | 1.21644 | 624.282 | 60.6798 | 0.48 | 0.48 | 0.394594 | 0.394594 | 0 | Cd | No
WUNVOR | 5.13748 | 4.1998 | 5.12786 | 1.08542 | 1041.61 | 0 | 0.5222 | 0.5222 | 0.481103 | 0.481103 | 0 | Cd | No
WUNVUX | 5.06256 | 4.10802 | 5.0479 | 1.09653 | 908.953 | 77.1534 | 0.5168 | 0.5168 | 0.471304 | 0.471304 | 0 | Cd | No
WUPMOL | 3.60918 | 2.89254 | 3.60918 | 1.60594 | 0 | 44.4755 | 0.391 | 0.391 | 0.243471 | 0.243471 | 0 | Cd | No
WUPNIF | 4.10645 | 3.09037 | 4.10645 | 1.77365 | 0 | 127.969 | 0.387 | 0.387 | 0.218194 | 0.218194 | 0 | Cu,Na,Zn | Yes | Cu,Na,Zn
WUPZUE | 5.06349 | 3.71152 | 5.06349 | 1.47923 | 754.816 | 0 | 0.5356 | 0.5356 | 0.362081 | 0.362081 | 0 | Zn | Yes | Zn
WUQRAC | 9.73254 | 3.21457 | 9.72542 | 1.00665 | 0 | 817.976 | 0.534 | 0.534 | 0.530473 | 0.530473 | 0 | Nb,Fe | No
WURKEB | 6.32965 | 4.86396 | 6.30162 | 0.999228 | 1793.08 | 0 | 0.6306 | 0.6306 | 0.631087 | 0.631087 | 0 | Mn | Yes | Mn
WURNOO | 6.92026 | 6.59227 | 6.92026 | 1.32896 | 787.578 | 0 | 0.471 | 0.471 | 0.354412 | 0.354412 | 0 | Cu | No
WUSCUJ | 5.70656 | 4.20407 | 5.70656 | 1.37248 | 1368.48 | 0 | 0.6602 | 0.6602 | 0.481026 | 0.481026 | 0 | Cd,Cu | Yes | Cd,Cu
WUSGIC | 4.47666 | 3.4574 | 4.38159 | 1.49843 | 715.381 | 0 | 0.5224 | 0.5224 | 0.348632 | 0.348632 | 0 | Mn | No
WUSGOI | 4.74799 | 3.07899 | 4.74374 | 1.49035 | 0 | 583.325 | 0.5294 | 0.5294 | 0.355218 | 0.355218 | 0 | Mn | Yes | Mn
WUSLED | 10.30385 | 9.54542 | 10.30385 | 0.791501 | 2519.18 | 0 | 0.7574 | 0.7574 | 0.956916 | 0.956916 | 0 | U | Yes | U
WUSSEK | 8.48774 | 6.12459 | 8.47169 | 0.953346 | 1639.31 | 0 | 0.592 | 0.592 | 0.62097 | 0.62097 | 0 | Cu | Yes | Cu
WUSXEP | 10.27954 | 6.68603 | 10.27954 | 0.811613 | 2638.61 | 0 | 0.7038 | 0.7038 | 0.867162 | 0.867162 | 0 | Co | Yes | Co
WUTBES | 7.39924 | 5.0967 | 7.39924 | 1.7772 | 498.464 | 0 | 0.459 | 0.459 | 0.258271 | 0.258271 | 0 | Cu,La | No
WUTBEU | 12.65678 | 12.45148 | 12.65678 | 0.754809 | 2276.91 | 0 | 0.7462 | 0.7462 | 0.988595 | 0.988595 | 0 | Zr | No
WUTBIW | 7.26683 | 5.05082 | 7.26683 | 1.84193 | 464.133 | 0 | 0.4484 | 0.4484 | 0.24344 | 0.24344 | 0 | Cu,Nd | No
WUTBOC | 7.17175 | 4.98444 | 7.17175 | 1.90997 | 441.043 | 0 | 0.429 | 0.429 | 0.224611 | 0.224611 | 0 | Cu,Eu | No
WUTBUI | 7.46533 | 5.15143 | 7.46533 | 1.74528 | 504.258 | 0 | 0.4664 | 0.4664 | 0.267235 | 0.267235 | 0 | Cu,La | No
WUTCAP | 7.16776 | 4.98308 | 7.16776 | 1.90582 | 455.224 | 0 | 0.4432 | 0.4432 | 0.232551 | 0.232551 | 0 | Cu,Eu | No
WUTCET | 6.18745 | 5.18464 | 6.17096 | 1.11984 | 1238.96 | 0 | 0.5566 | 0.5566 | 0.497034 | 0.497034 | 0 | Co | No
WUTKIG | 4.92252 | 4.16141 | 4.92016 | 1.02848 | 1269.29 | 145.653 | 0.5256 | 0.5256 | 0.511047 | 0.511047 | 0 | Co | Yes | Co
WUWQEL | 6.86556 | 5.42795 | 6.77124 | 1.72448 | 796.394 | 0 | 0.5618 | 0.5618 | 0.325779 | 0.325779 | 0 | Cd | No
WUXLEI | 3.94934 | 2.92343 | 3.9458 | 2.09278 | 0 | 61.886 | 0.4606 | 0.4606 | 0.22009 | 0.22009 | 0 | Bi,La | No
WUXLIM | 3.88187 | 2.87991 | 3.87812 | 2.15097 | 0 | 48.0959 | 0.4528 | 0.4528 | 0.21051 | 0.21051 | 0 | Bi,Nd | No
WUXMAD | 3.83437 | 3.24506 | 3.8301 | 2.7164 | 0 | 70.648 | 0.3748 | 0.3748 | 0.137977 | 0.137977 | 0 | Zr | No
WUXMEH | 3.80315 | 3.23998 | 3.72844 | 2.48036 | 0 | 88.637 | 0.416 | 0.416 | 0.167718 | 0.167718 | 0 | Zr | No
WUXMIL | 3.85586 | 3.1998 | 3.85586 | 2.71709 | 0 | 76.9827 | 0.368 | 0.368 | 0.135439 | 0.135439 | 0 | Zr | No
WUXYIZ | 3.37355 | 2.98631 | 3.36114 | 1.70887 | 0 | 0.497019 | 0.228 | 0.228 | 0.133422 | 0.133422 | 0 | Na | Yes | Na
WUXYOF | 3.55008 | 2.94927 | 3.55008 | 1.67806 | 0 | 6.86891 | 0.232 | 0.232 | 0.138255 | 0.138255 | 0.000119185 | Na | Yes | Na
WUXYUL | 3.5191 | 2.61206 | 3.15401 | 1.60264 | 0 | 9.45438 | 0.2734 | 0.2734 | 0.170593 | 0.170593 | 0 | Na | Yes | Na
WUXZAS | 3.62559 | 3.28526 | 3.61372 | 1.5914 | 0 | 77.4927 | 0.2856 | 0.2856 | 0.179465 | 0.179465 | 0 | Na | Yes | Na
WUYLOS | 9.69536 | 9.02028 | 9.67481 | 1.31989 | 1119.95 | 0 | 0.5886 | 0.5886 | 0.445946 | 0.445946 | 0 | Ce | No
WUYTUH | 3.83515 | 2.78975 | 3.83349 | 1.822 | 0 | 106.547 | 0.4794 | 0.4794 | 0.263117 | 0.263117 | 0 | Mo,Cu | Yes | Cu
WUYWIY | 9.10759 | 5.82003 | 9.09622 | 0.79426 | 2562.65 | 0 | 0.6788 | 0.6788 | 0.854632 | 0.854632 | 0 | Cd | No
WUYWOE | 9.31132 | 6.13762 | 9.25337 | 0.805528 | 2516.92 | 0 | 0.6802 | 0.6802 | 0.844415 | 0.844415 | 0 | Cd | No
WUYWUK | 8.78773 | 6.19333 | 8.65663 | 0.743413 | 2748.52 | 0 | 0.6694 | 0.6694 | 0.900442 | 0.900442 | 0 | Co | No
WUYXAR | 9.35403 | 6.16685 | 9.35403 | 0.696817 | 2900.75 | 0 | 0.689 | 0.689 | 0.988782 | 0.988782 | 0 | Cu | No
WUYXEV | 9.37986 | 6.91474 | 9.3766 | 0.799877 | 2530.65 | 0 | 0.6774 | 0.6774 | 0.84688 | 0.84688 | 0 | Cd,Eu | No
WUYXIZ | 9.29397 | 7.061 | 9.29397 | 0.804304 | 2519.86 | 0 | 0.6664 | 0.6664 | 0.828542 | 0.828542 | 0 | Cd,La | Yes | La
WUYXOF | 9.05505 | 5.17643 | 9.05505 | 0.759045 | 2612.77 | 0 | 0.6628 | 0.6628 | 0.873203 | 0.873203 | 0 | Cd,Mn | No
WUYXUL | 9.2643 | 7.0803 | 9.2643 | 0.838826 | 2405.31 | 0 | 0.6628 | 0.6628 | 0.790152 | 0.790152 | 0 | Cd,Nd | Yes | Nd
WUYYAS | 9.33636 | 7.09924 | 9.33362 | 0.775219 | 2602.33 | 0 | 0.6762 | 0.6762 | 0.87227 | 0.87227 | 0 | Pr,Cd | Yes | Pr
WUYYEW | 9.26232 | 6.95652 | 9.26232 | 0.838222 | 2371.16 | 0 | 0.6778 | 0.6778 | 0.808616 | 0.808616 | 0 | Cd,Sm | Yes | Cd,Sm
WUYYOG | 8.73316 | 6.23369 | 8.71341 | 0.740492 | 2768.88 | 0 | 0.675 | 0.675 | 0.911557 | 0.911557 | 0 | Zn | Yes | Zn
WUZDOL | 5.93429 | 4.20385 | 5.53783 | 1.95218 | 886.811 | 0 | 0.5688 | 0.5688 | 0.291367 | 0.291367 | 0 | Cu | Yes | Cu
WUZGAB | 9.3852 | 6.06112 | 9.3852 | 0.741116 | 2716.93 | 0 | 0.6778 | 0.6778 | 0.914567 | 0.914567 | 0 | Ca,Cd | No
WUZQOZ | 6.97207 | 5.82661 | 6.96816 | 0.933596 | 1821.49 | 0 | 0.6474 | 0.6474 | 0.693448 | 0.693448 | 0 | Cu | Yes | Cu
XACFAJ | 6.31025 | 2.99476 | 6.30344 | 1.18923 | 0 | 850.633 | 0.5312 | 0.5312 | 0.446676 | 0.446676 | 0 | Zn | No
XACFEN | 4.08953 | 3.07631 | 4.08953 | 1.39367 | 0 | 156.67 | 0.5058 | 0.5058 | 0.362926 | 0.362926 | 0 | Cd | No
XACGIT | 5.6865 | 4.62391 | 5.6865 | 2.0702 | 287.672 | 0 | 0.4486 | 0.4486 | 0.216694 | 0.216694 | 0 | Cd | No
XACHOA | 4.86067 | 2.61652 | 4.8004 | 1.23323 | 0 | 270.74 | 0.4568 | 0.4568 | 0.37041 | 0.37041 | 0 | Cu | No
XACPEW | 3.78165 | 2.72414 | 3.78165 | 2.13246 | 0 | 178.873 | 0.3872 | 0.3872 | 0.181574 | 0.181574 | 0 | Fe | No
XACQAT | 5.05389 | 3.89577 | 5.05389 | 2.41939 | 341.47 | 0 | 0.42 | 0.42 | 0.173597 | 0.173597 | 0 | Ga | No
XACSIG | 5.90641 | 4.49569 | 5.71401 | 1.1598 | 773.404 | 0 | 0.4966 | 0.4966 | 0.428177 | 0.428177 | 0 | Mn | No
XACYAB | 7.43204 | 5.86087 | 7.43204 | 1.12122 | 1509.71 | 0 | 0.5724 | 0.5724 | 0.510514 | 0.510514 | 0 | Co | Yes | Co
XACZEH | 10.60893 | 7.2431 | 10.60893 | 1.18823 | 836.792 | 57.0121 | 0.5998 | 0.5998 | 0.504785 | 0.504785 | 0 | Cu | Yes | Cu
XADCEM | 8.43446 | 8.11603 | 8.43446 | 1.03711 | 1600.46 | 0 | 0.6244 | 0.6244 | 0.602057 | 0.602057 | 0 | Cu | Yes | Cu
XADDAJ | 6.3423 | 4.46517 | 6.3423 | 1.25711 | 1485.59 | 0 | 0.5936 | 0.5936 | 0.472195 | 0.472195 | 0 | Tb | Yes | Tb
XADDAJ01 | 6.46856 | 4.61872 | 6.46856 | 1.24305 | 1523.58 | 0 | 0.5932 | 0.5932 | 0.477214 | 0.477214 | 0 | Tb | Yes | Tb
XADDEN | 13.23644 | 6.65907 | 13.23644 | 0.875752 | 2430.62 | 0 | 0.7182 | 0.7182 | 0.820095 | 0.820095 | 0 | Cu | Yes | Cu
XADDIR | 13.24642 | 6.64739 | 13.24642 | 0.87412 | 2421.13 | 0 | 0.718 | 0.718 | 0.821397 | 0.821397 | 0 | Cu | Yes | Cu
XADDOX | 5.56472 | 4.25664 | 5.46687 | 1.21878 | 1502.78 | 0 | 0.5704 | 0.5704 | 0.46801 | 0.46801 | 0 | Co | Yes | Co
XADDUD | 6.46377 | 5.36376 | 6.20996 | 1.13461 | 1674.11 | 0 | 0.5878 | 0.5878 | 0.518062 | 0.518062 | 0 | Co | Yes | Co
XADFAL | 4.26653 | 2.96961 | 4.26653 | 1.38794 | 0 | 553.646 | 0.5184 | 0.5184 | 0.373503 | 0.373503 | 0 | Cu | Yes | Cu
XADFEP | 4.15649 | 2.86447 | 4.15649 | 1.32832 | 0 | 470.873 | 0.515 | 0.515 | 0.387708 | 0.387708 | 0 | Ni | Yes | Ni
XADGAM | 5.02813 | 3.93675 | 5.02538 | 1.19627 | 481.401 | 167.678 | 0.4922 | 0.4922 | 0.411446 | 0.411446 | 0 | Zn | Yes | Zn
XADGIU | 4.22963 | 2.55446 | 4.21972 | 2.80971 | 0 | 76.8335 | 0.4548 | 0.4548 | 0.161867 | 0.161867 | 0 | U | Yes | U
XADGOA | 4.96518 | 4.05764 | 4.96518 | 2.7729 | 486.806 | 0 | 0.5428 | 0.5428 | 0.195751 | 0.195751 | 0 | U | Yes | U
XAFBEN | 4.46675 | 3.68033 | 4.46518 | 1.46572 | 905.182 | 0 | 0.5588 | 0.5588 | 0.381246 | 0.381246 | 0 | Bi | Yes | Bi
XAFFAN | 14.91316 | 13.24304 | 14.91316 | 0.365184 | 5192.05 | 0 | 0.8544 | 0.8544 | 2.33964 | 2.33964 | 0 | Zn | Yes | Zn
XAFFER | 14.21921 | 13.28886 | 14.21921 | 0.359874 | 5152.99 | 0 | 0.8504 | 0.8504 | 2.36305 | 2.36305 | 0 | Zn | Yes | Zn
XAFFIV | 14.22916 | 13.19368 | 14.22916 | 0.358398 | 5299.5 | 0 | 0.8506 | 0.8506 | 2.37334 | 2.37334 | 0 | Co | Yes | Co
XAFFOB | 14.83912 | 13.174 | 14.83912 | 0.366991 | 5118.95 | 0 | 0.845 | 0.845 | 2.30251 | 2.30251 | 0 | Cu | Yes | Cu
XAFFUH | 23.72832 | 19.63801 | 23.72795 | 0.329166 | 5120.87 | 0 | 0.8726 | 0.8726 | 2.65094 | 2.65094 | 0 | Cu | Yes | Cu
XAFNOH | 3.99697 | 2.46433 | 3.98462 | 1.86736 | 0 | 42.3559 | 0.4104 | 0.4104 | 0.219775 | 0.219775 | 0 | Cu,Gd | Yes | Cu,Gd
XAFXOT | 5.91185 | 4.82034 | 5.90988 | 1.88819 | 343.072 | 0 | 0.3646 | 0.3646 | 0.193095 | 0.193095 | 0 | La | Yes | La
XAGCIS | 5.55946 | 2.66018 | 5.10796 | 1.7591 | 0 | 465.97 | 0.4442 | 0.4442 | 0.252515 | 0.252515 | 0 | Co | Yes | Co
XAGCIS01 | 5.57315 | 2.64485 | 5.55209 | 1.75235 | 0 | 466.814 | 0.445 | 0.445 | 0.253945 | 0.253945 | 0 | Co | Yes | Co
XAGCIS02 | 5.5362 | 2.63267 | 5.3168 | 1.77126 | 0 | 456.017 | 0.4408 | 0.4408 | 0.248862 | 0.248862 | 0 | Co | Yes | Co
XAGCUE | 6.41175 | 2.87682 | 6.41175 | 2.11598 | 0 | 392.742 | 0.4582 | 0.4582 | 0.216543 | 0.216543 | 0 | Zn | Yes | Zn
XAGDAL | 5.19312 | 2.42079 | 5.19224 | 2.15399 | 0 | 286.145 | 0.4096 | 0.4096 | 0.190159 | 0.190159 | 0 | Zn | Yes | Zn
XAGPUT | 5.48557 | 4.55432 | 5.48557 | 1.58071 | 1467.27 | 0 | 0.6272 | 0.6272 | 0.396784 | 0.396784 | 0 | U | Yes | U
XAHPAZ | 8.5954 | 7.40656 | 8.5954 | 0.71813 | 3201.36 | 0 | 0.725 | 0.725 | 1.00957 | 1.00957 | 0 | Cu | Yes | Cu
XAHPED | 12.36916 | 10.86748 | 12.33885 | 0.374438 | 5199.04 | 0 | 0.8398 | 0.8398 | 2.24283 | 2.24283 | 0 | Cu | Yes | Cu
XAHPIH | 14.31673 | 13.37952 | 14.23422 | 0.356183 | 4748.26 | 0 | 0.8698 | 0.8698 | 2.442 | 2.442 | 0 | Cu | Yes | Cu
XAHPON | 17.29514 | 15.33221 | 17.29514 | 0.284265 | 5193.45 | 0 | 0.8856 | 0.8856 | 3.1154 | 3.1154 | 0 | Cu | Yes | Cu
XAHPUT | 21.82812 | 20.58591 | 21.82812 | 0.178675 | 6179.32 | 0 | 0.9154 | 0.9154 | 5.12326 | 5.12326 | 0 | Cu | Yes | Cu
XAHPUU | 4.98129 | 2.55206 | 4.98129 | 2.71974 | 0 | 227.697 | 0.4362 | 0.4362 | 0.160383 | 0.160383 | 0 | Au,K | Yes | Au
XAHQAA | 23.03533 | 21.60719 | 23.02579 | 0.170429 | 6105.88 | 0 | 0.9292 | 0.9292 | 5.45213 | 5.45213 | 0 | Cu | Yes | Cu
XAHWAG | 5.39358 | 4.37499 | 5.38893 | 1.33376 | 2049.88 | 0 | 0.6868 | 0.6868 | 0.514937 | 0.514937 | 0 | Zn | No
XAJGOH | 3.31996 | 2.63209 | 3.31996 | 1.35976 | 0 | 0.0195643 | 0.3608 | 0.3608 | 0.265341 | 0.265341 | 0 | Co | Yes | Co
XAJQAC | 8.58247 | 7.41664 | 8.57789 | 0.88698 | 2354.51 | 0 | 0.6722 | 0.6722 | 0.757852 | 0.757852 | 0 | In | No
XAJSEJ | 7.98338 | 7.19596 | 7.98212 | 0.722195 | 3553.36 | 0 | 0.733 | 0.733 | 1.01496 | 1.01496 | 0 | In | No
XAJZOY | 6.5047 | 2.98776 | 6.50361 | 1.70727 | 0 | 664.199 | 0.49 | 0.49 | 0.287007 | 0.287007 | 0 | Al | No
XAKLIH | 6.02466 | 3.88519 | 6.02146 | 1.3674 | 760.632 | 0 | 0.5138 | 0.5138 | 0.375749 | 0.375749 | 0 | Zn | Yes | Zn
XAKQOR | 6.07415 | 4.27878 | 5.44099 | 0.965162 | 1720.06 | 0 | 0.5906 | 0.5906 | 0.611918 | 0.611918 | 0 | Cu | No
XAKVIP | 3.10942 | 2.60058 | 3.09833 | 2.55907 | 0 | 0 | 0.3428 | 0.3428 | 0.133955 | 0.133955 | 0 | Ce | Yes | Ce
XAKVUB | 4.10491 | 3.45919 | 4.10491 | 2.87963 | 133.276 | 0 | 0.3656 | 0.3656 | 0.126961 | 0.126961 | 0 | Ga | Yes | Ga
XAKYUE | 12.06174 | 7.75873 | 12.06174 | 0.881143 | 1753.36 | 0 | 0.6152 | 0.6152 | 0.698184 | 0.698184 | 0 | Mn | Yes | Mn
XAKZAL | 8.8329 | 3.77071 | 4.46909 | 1.00158 | 192.958 | 1000.42 | 0.5486 | 0.5486 | 0.547735 | 0.547735 | 0 | Mn | Yes | Mn
XAKZEP | 11.84752 | 7.82774 | 11.74488 | 0.869535 | 1853.86 | 0 | 0.6302 | 0.6302 | 0.724755 | 0.724755 | 0 | Mn | Yes | Mn
XAKZIT | 12.23219 | 8.02038 | 12.23219 | 0.853098 | 1920.72 | 0 | 0.6458 | 0.6458 | 0.757006 | 0.757006 | 0 | Mn | Yes | Mn
XAKZOZ | 12.1779 | 8.09448 | 10.99703 | 0.853016 | 1889.83 | 0 | 0.6372 | 0.6372 | 0.746997 | 0.746997 | 0 | Mn | Yes | Mn
XAKZUF | 12.14685 | 7.7394 | 12.14685 | 0.885336 | 1748.28 | 0 | 0.616 | 0.616 | 0.695781 | 0.695781 | 0 | Mn | Yes | Mn
XALBAO | 12.08969 | 7.27048 | 11.78932 | 0.880979 | 1807 | 0 | 0.6308 | 0.6308 | 0.716022 | 0.716022 | 0 | Mn | Yes | Mn
XALBES | 12.09861 | 7.46549 | 12.09861 | 0.882372 | 1781.87 | 0 | 0.6194 | 0.6194 | 0.701971 | 0.701971 | 0 | Mn | Yes | Mn
XALBIW | 12.14217 | 7.80534 | 11.99319 | 0.869373 | 1827.7 | 0 | 0.6226 | 0.6226 | 0.716148 | 0.716148 | 0 | Mn | Yes | Mn
XALBOC | 12.16156 | 7.7526 | 11.87507 | 0.87192 | 1807.78 | 0 | 0.6178 | 0.6178 | 0.708551 | 0.708551 | 0 | Mn | Yes | Mn
XALBUI | 12.38727 | 7.83288 | 12.25594 | 0.880388 | 1771.12 | 0 | 0.6108 | 0.6108 | 0.693785 | 0.693785 | 0 | Mn | Yes | Mn
XALCAP | 12.14021 | 7.5095 | 12.14021 | 0.892504 | 1715.83 | 0 | 0.6302 | 0.6302 | 0.706103 | 0.706103 | 0 | Mn | Yes | Mn
XALCET | 12.0955 | 7.67742 | 12.0955 | 0.88783 | 1724.05 | 0 | 0.6136 | 0.6136 | 0.691123 | 0.691123 | 0 | Mn | Yes | Mn
XALCIX | 8.90504 | 3.86123 | 4.56441 | 1.0015 | 203.369 | 1007.53 | 0.5542 | 0.5542 | 0.55337 | 0.55337 | 0 | Mn | Yes | Mn
XALCOD | 8.97205 | 3.95645 | 4.60423 | 0.992163 | 208.786 | 1003.62 | 0.5564 | 0.5564 | 0.560795 | 0.560795 | 0 | Mn | Yes | Mn
XALCUJ | 8.77917 | 3.81164 | 4.50991 | 0.995838 | 193.314 | 1023.66 | 0.5598 | 0.5598 | 0.562139 | 0.562139 | 0 | Mn | Yes | Mn
XALDAQ | 8.8251 | 3.77258 | 4.48452 | 0.998614 | 192.891 | 1031.96 | 0.5614 | 0.5614 | 0.562179 | 0.562179 | 0 | Mn | Yes | Mn
XALDAS | 11.1437 | 9.04409 | 11.1437 | 0.650684 | 3510.47 | 0 | 0.7594 | 0.7594 | 1.16708 | 1.16708 | 0 | Zn | Yes | Zn
XALDEU | 8.28708 | 3.55494 | 4.42564 | 1.01761 | 174.295 | 1030.85 | 0.5566 | 0.5566 | 0.546967 | 0.546967 | 0 | Mn | Yes | Mn
XALDIY | 8.51371 | 3.60578 | 4.41534 | 1.00994 | 177.204 | 1031.26 | 0.5412 | 0.5412 | 0.535874 | 0.535874 | 0 | Mn | Yes | Mn
XALDOE | 8.72809 | 3.86749 | 4.52721 | 0.991405 | 209.879 | 1061.99 | 0.545 | 0.545 | 0.549725 | 0.549725 | 0 | Mn | Yes | Mn
XALMII | 10.30936 | 8.99249 | 10.23213 | 0.734436 | 2947.89 | 0 | 0.7052 | 0.7052 | 0.960192 | 0.960192 | 0 | Co | Yes | Co
XALPUY | 3.9215 | 2.68472 | 3.9215 | 1.72432 | 0 | 48.4015 | 0.4336 | 0.4336 | 0.251462 | 0.251462 | 0 | Ag | Yes | Ag
XALTEK | 4.31419 | 3.00244 | 4.31419 | 2.12624 | 0 | 268.336 | 0.529 | 0.529 | 0.248796 | 0.248796 | 0 | Cu,Au | Yes | Cu,Au
XALTIP | 18.68299 | 9.17237 | 18.68299 | 0.551216 | 3282.27 | 0 | 0.7988 | 0.7988 | 1.44916 | 1.44916 | 0 | Zn,Co | Yes | Co
XALTOV | 12.17047 | 3.00948 | 12.16768 | 1.10281 | 0 | 1448.18 | 0.6382 | 0.6382 | 0.578705 | 0.578705 | 0 | Co | No
XALVOY | 3.42483 | 2.89146 | 3.4166 | 1.64764 | 0 | 4.65474 | 0.348 | 0.348 | 0.211211 | 0.211211 | 0 | Cu | Yes | Cu
XALXUF | 16.29659 | 6.6292 | 16.03149 | 0.78852 | 2466.59 | 0 | 0.7412 | 0.7412 | 0.939989 | 0.939989 | 0 | Cu | Yes | Cu
XALXUF01 | 16.53276 | 6.69779 | 16.53276 | 0.78335 | 2498.59 | 0 | 0.7286 | 0.7286 | 0.930107 | 0.930107 | 0 | Cu | Yes | Cu
XAMDOF | 4.11625 | 3.21622 | 4.10285 | 1.19417 | 0 | 421.138 | 0.4922 | 0.4922 | 0.412168 | 0.412168 | 0 | Zn | No
XAMDUM | 13.20706 | 6.72961 | 13.20706 | 0.879722 | 2357.61 | 0 | 0.7196 | 0.7196 | 0.817985 | 0.817985 | 0 | Cu | Yes | Cu
XAMDUM01 | 13.18662 | 6.72456 | 13.18662 | 0.882605 | 2347.07 | 0 | 0.7186 | 0.7186 | 0.81418 | 0.81418 | 0 | Cu | Yes | Cu
XAMDUM02 | 13.17767 | 6.71826 | 13.17767 | 0.884458 | 2358 | 0 | 0.7192 | 0.7192 | 0.813153 | 0.813153 | 0 | Cu | Yes | Cu
XAMDUM03 | 13.16192 | 6.69067 | 13.16192 | 0.887821 | 2347.33 | 0 | 0.7178 | 0.7178 | 0.808496 | 0.808496 | 0 | Cu | Yes | Cu
XAMDUM04 | 12.94074 | 6.40333 | 12.94074 | 0.919994 | 2312.64 | 0 | 0.711 | 0.711 | 0.772831 | 0.772831 | 0 | Cu | Yes | Cu
XAMDUM05 | 13.11018 | 6.61787 | 13.11018 | 0.895381 | 2351.29 | 0 | 0.717 | 0.717 | 0.800776 | 0.800776 | 0 | Cu | Yes | Cu
XAMDUM06 | 13.1663 | 6.64621 | 13.1663 | 0.88326 | 2364.72 | 0 | 0.7192 | 0.7192 | 0.814256 | 0.814256 | 0 | Cu | Yes | Cu
XAMDUM07 | 13.23294 | 6.7383 | 13.23294 | 0.874739 | 2367.87 | 0 | 0.7194 | 0.7194 | 0.822417 | 0.822417 | 0 | Cu | Yes | Cu
XAMGUQ | 8.47788 | 6.65907 | 8.47788 | 0.938367 | 1877.06 | 0 | 0.63 | 0.63 | 0.671379 | 0.671379 | 0 | Co | Yes | Co
XAMHEA | 9.05929 | 7.3957 | 8.92663 | 0.731602 | 3225.88 | 0 | 0.7172 | 0.7172 | 0.980315 | 0.980315 | 0 | Zn | No
XAMLUS | 3.6314 | 2.70535 | 3.60157 | 1.42336 | 0 | 103.126 | 0.4958 | 0.4958 | 0.348331 | 0.348331 | 0 | Ca,Ni | Yes | Ca,Ni
XANDAU | 4.31985 | 2.75013 | 4.31985 | 1.53003 | 0 | 197.848 | 0.4514 | 0.4514 | 0.295027 | 0.295027 | 0 | La | Yes | La
XANKOO | 10.98297 | 5.31916 | 10.97484 | 0.745521 | 3036.11 | 9.22015 | 0.704 | 0.704 | 0.944306 | 0.944306 | 0 | Zn,Mn | Yes | Zn,Mn
XANLAA | 6.14583 | 4.4748 | 6.13418 | 0.794677 | 3052.86 | 0 | 0.655 | 0.655 | 0.824234 | 0.824234 | 0 | Co | Yes | Co
XANLEE | 6.11311 | 4.49275 | 6.10612 | 0.785206 | 3091.21 | 0 | 0.6562 | 0.6562 | 0.835705 | 0.835705 | 0 | Fe | Yes | Fe
XANMIJ | 6.91782 | 5.66055 | 6.91782 | 1.1601 | 1631.14 | 0 | 0.5818 | 0.5818 | 0.50151 | 0.50151 | 0 | Co | No
XANMUX | 7.22549 | 7.05144 | 7.22549 | 1.16648 | 1230.52 | 0 | 0.6128 | 0.6128 | 0.525341 | 0.525341 | 0 | Cu | No
XANMUX01 | 7.00841 | 6.87174 | 7.00841 | 1.1901 | 1168.73 | 0 | 0.6142 | 0.6142 | 0.516091 | 0.516091 | 0 | Cu | No
XANMUX02 | 7.02628 | 6.85841 | 7.02628 | 1.18485 | 1203.11 | 0 | 0.615 | 0.615 | 0.519053 | 0.519053 | 0 | Cu | No
XANMUX03 | 7.92851 | 7.20939 | 7.92851 | 0.942982 | 1748.33 | 0 | 0.6634 | 0.6634 | 0.703513 | 0.703513 | 0 | Cu | Yes | Cu
XANMUX04 | 8.11715 | 7.85164 | 8.1162 | 1.15587 | 1174.85 | 0 | 0.6136 | 0.6136 | 0.530856 | 0.530856 | 0 | Cu | No
XANMUX05 | 7.96785 | 7.76541 | 7.96785 | 1.15351 | 1263.82 | 0 | 0.6284 | 0.6284 | 0.544772 | 0.544772 | 0 | Cu | No
XANMUX06 | 7.89402 | 7.78212 | 7.89402 | 1.16156 | 1330.2 | 0 | 0.6286 | 0.6286 | 0.541169 | 0.541169 | 0 | Cu | No
XANMUX07 | 8.08658 | 7.93125 | 8.08658 | 1.12874 | 1265.81 | 0 | 0.627 | 0.627 | 0.555487 | 0.555487 | 0 | Cu | No
XANMUX08 | 7.80034 | 7.66637 | 7.80034 | 1.1623 | 1574.73 | 0 | 0.6326 | 0.6326 | 0.544267 | 0.544267 | 0 | Cu | No
XANNAB | 5.37371 | 3.38826 | 5.37371 | 1.32913 | 411.209 | 190.067 | 0.4798 | 0.4798 | 0.360989 | 0.360989 | 0 | Ag | Yes | Ag
XANXUF | 4.22776 | 2.64898 | 4.15748 | 1.07965 | 0 | 86.8249 | 0.4998 | 0.4998 | 0.462927 | 0.462927 | 0 | Cu | No
XANZAQ | 8.11701 | 7.49064 | 8.11701 | 0.931625 | 1757.39 | 0 | 0.6638 | 0.6638 | 0.712518 | 0.712518 | 0 | Cu | Yes | Cu
XANZAQ01 | 7.80283 | 7.09635 | 7.80283 | 0.978047 | 1633.37 | 0 | 0.6454 | 0.6454 | 0.659886 | 0.659886 | 0 | Cu | Yes | Cu
XANZAQ02 | 7.78654 | 7.07621 | 7.78654 | 0.976673 | 1638.93 | 0 | 0.6466 | 0.6466 | 0.662043 | 0.662043 | 0 | Cu | Yes | Cu
XANZAQ03 | 8.31524 | 7.66858 | 8.31524 | 0.918646 | 1748.18 | 3.45461 | 0.6742 | 0.6742 | 0.733906 | 0.733906 | 0 | Cu | Yes | Cu
XANZAQ04 | 8.34862 | 7.90874 | 8.34862 | 0.946048 | 1691.51 | 0 | 0.6642 | 0.6642 | 0.702079 | 0.702079 | 0 | Cu | Yes | Cu
XANZAQ05 | 8.47885 | 8.09304 | 8.47885 | 0.942478 | 1669.76 | 0 | 0.6686 | 0.6686 | 0.709407 | 0.709407 | 0 | Cu | Yes | Cu
XANZAQ06 | 8.35756 | 7.91059 | 8.35756 | 0.939122 | 1775.39 | 0 | 0.6656 | 0.6656 | 0.708747 | 0.708747 | 0 | Cu | Yes | Cu
XANZAQ07 | 8.40037 | 8.01066 | 8.40037 | 0.935791 | 1743.07 | 0 | 0.6708 | 0.6708 | 0.716827 | 0.716827 | 0 | Cu | Yes | Cu
XANZAQ08 | 8.39367 | 7.99618 | 8.39367 | 0.933711 | 1692.42 | 0 | 0.662 | 0.662 | 0.708999 | 0.708999 | 0 | Cu | Yes | Cu
XAPCOH | 8.13608 | 7.45425 | 8.13237 | 1.22623 | 1687.37 | 0 | 0.6692 | 0.6692 | 0.545739 | 0.545739 | 0 | Zn | No
XAPCOJ | 7.18852 | 7.02354 | 7.18852 | 1.11226 | 1458.37 | 0 | 0.6008 | 0.6008 | 0.540161 | 0.540161 | 0 | V | No
XAPCOJ01 | 7.3057 | 7.1276 | 7.3057 | 1.11442 | 1438.33 | 0 | 0.599 | 0.599 | 0.537499 | 0.537499 | 0 | V | No
XAPCOJ02 | 7.30662 | 7.12733 | 7.30662 | 1.1168 | 1432.58 | 0 | 0.598 | 0.598 | 0.535457 | 0.535457 | 0 | V | No
XAPCOJ03 | 7.31075 | 7.15837 | 7.31075 | 1.119 | 1425.28 | 0 | 0.597 | 0.597 | 0.533514 | 0.533514 | 0 | V | No
XAPCOJ04 | 7.30941 | 7.11813 | 7.30941 | 1.12085 | 1421.33 | 0 | 0.597 | 0.597 | 0.53263 | 0.53263 | 0 | V | No
XAPCOJ05 | 7.33092 | 7.2403 | 7.33092 | 1.11449 | 1427.79 | 0 | 0.599 | 0.599 | 0.537465 | 0.537465 | 0 | V | No
XAPCOJ06 | 7.33103 | 7.26133 | 7.33103 | 1.11607 | 1423.49 | 0 | 0.5978 | 0.5978 | 0.535629 | 0.535629 | 0 | V | No
XAPCOJ07 | 7.31581 | 7.08591 | 7.31581 | 1.1114 | 1450.1 | 0 | 0.6012 | 0.6012 | 0.540938 | 0.540938 | 0 | V | No
XAPCUN | 8.23812 | 7.71066 | 8.23292 | 1.2095 | 1701.29 | 0 | 0.6722 | 0.6722 | 0.555769 | 0.555769 | 0 | Zn | No
XAPDAU | 8.2002 | 7.60089 | 8.18046 | 1.21167 | 1712.02 | 0 | 0.6722 | 0.6722 | 0.554773 | 0.554773 | 0 | Zn | No
XAPDEY | 8.43698 | 7.85452 | 8.43698 | 1.19984 | 1729.64 | 0 | 0.6726 | 0.6726 | 0.560573 | 0.560573 | 0 | Zn | No
XAPGAZ | 10.38016 | 8.73539 | 10.36807 | 1.35659 | 1478.37 | 0 | 0.7244 | 0.7244 | 0.533985 | 0.533985 | 0 | Mo,Zn | Yes | Mo,Zn
XAPGED | 10.47318 | 8.63887 | 10.47223 | 1.31181 | 1569.85 | 0.11351 | 0.7314 | 0.7314 | 0.557551 | 0.557551 | 0 | Mo,Zn | Yes | Mo,Zn
XAPGOK | 4.30393 | 3.46273 | 4.2974 | 1.65851 | 273.69 | 0 | 0.4906 | 0.4906 | 0.295808 | 0.295808 | 0 | Ag | Yes | Ag
XAPGUQ | 5.69788 | 4.67127 | 5.65245 | 1.33358 | 980.739 | 0 | 0.5882 | 0.5882 | 0.44107 | 0.44107 | 0 | Ag | Yes | Ag
XAPNIN | 6.36937 | 5.09614 | 6.24616 | 0.987749 | 2024.57 | 0 | 0.6554 | 0.6554 | 0.663529 | 0.663529 | 0 | Zn | No
XAPSIS | 5.46139 | 4.76389 | 5.45821 | 0.955004 | 2151.31 | 0 | 0.644 | 0.644 | 0.674342 | 0.674342 | 0 | Co | Yes | Co
XAPTEQ | 5.59461 | 4.17124 | 5.5868 | 1.43565 | 928.52 | 0 | 0.5274 | 0.5274 | 0.36736 | 0.36736 | 0 | Eu | Yes | Eu
XAPTUE | 7.01351 | 4.77674 | 6.96552 | 1.46731 | 979.906 | 0 | 0.555 | 0.555 | 0.378244 | 0.378244 | 0 | Gd | Yes | Gd
XAPYAO | 4.15939 | 3.04724 | 4.15939 | 1.18702 | 0 | 267.808 | 0.465 | 0.465 | 0.391737 | 0.391737 | 0 | Ni | Yes | Ni
XAQMOS | 4.21635 | 2.48738 | 4.0422 | 2.37723 | 0 | 97.6032 | 0.3462 | 0.3462 | 0.145632 | 0.145632 | 0 | Ba | Yes | Ba
XAQTEO | 4.58826 | 3.16909 | 4.58 | 1.97109 | 0 | 365.355 | 0.495 | 0.495 | 0.25113 | 0.25113 | 0 | Co | No
XAQTEO01 | 4.59416 | 3.14542 | 4.59416 | 1.9889 | 0 | 346.699 | 0.4992 | 0.4992 | 0.250993 | 0.250993 | 0 | Co | Yes | Co
XAQTIS | 4.73699 | 3.16873 | 4.73699 | 1.94157 | 0 | 412.037 | 0.5038 | 0.5038 | 0.259481 | 0.259481 | 0 | Co | No
XAQTOY01 | 4.47595 | 3.15695 | 4.47595 | 1.99102 | 0 | 314.503 | 0.4868 | 0.4868 | 0.244497 | 0.244497 | 0 | Co | No
XARPAK | 5.96341 | 5.54999 | 5.95022 | 1.02109 | 1523.45 | 0 | 0.5744 | 0.5744 | 0.562538 | 0.562538 | 0 | Cu | Yes | Cu
XASFAY | 4.84062 | 3.90347 | 4.82463 | 0.992255 | 1252.23 | 0 | 0.541 | 0.541 | 0.545223 | 0.545223 | 0 | Cu | Yes | Cu
XASJUZ | 5.3717 | 3.49252 | 5.3717 | 1.8286 | 376.196 | 91.3066 | 0.5254 | 0.5254 | 0.287324 | 0.287324 | 0 | Er | Yes | Er
XASNUD | 13.51875 | 4.58024 | 13.51875 | 0.967914 | 2257.59 | 0 | 0.6906 | 0.6906 | 0.713493 | 0.713493 | 0 | Zn | Yes | Zn
XASPEP | 8.21663 | 6.97386 | 8.21491 | 1.11162 | 1832.45 | 0 | 0.6426 | 0.6426 | 0.578078 | 0.578078 | 0 | Zn | Yes | Zn
XATLIQ | 6.68504 | 4.40867 | 6.68504 | 1.13487 | 1640.49 | 0 | 0.6014 | 0.6014 | 0.529928 | 0.529928 | 0 | Cd,Si | Yes | Cd
XATZOK | 8.52599 | 5.82023 | 8.33095 | 0.788781 | 2699.16 | 0 | 0.69 | 0.69 | 0.874767 | 0.874767 | 0 | Zn | Yes | Zn
XATZUQ | 7.56959 | 6.44554 | 7.50387 | 0.891969 | 1868.38 | 0 | 0.6382 | 0.6382 | 0.715495 | 0.715495 | 0 | Zn | Yes | Zn
XAVDEF | 7.82348 | 7.29552 | 7.82348 | 0.99494 | 1800.93 | 0 | 0.636 | 0.636 | 0.639234 | 0.639234 | 0 | V | Yes | V
XAVDUV | 3.22197 | 3.01037 | 3.22197 | 1.27741 | 0 | 0 | 0.4438 | 0.4438 | 0.347421 | 0.347421 | 0 | Al | No
XAVFEH | 3.17223 | 2.81214 | 3.03394 | 1.29958 | 0 | 0 | 0.455 | 0.455 | 0.350114 | 0.350114 | 0 | Al | No
XAVKIR | 15.62831 | 12.51365 | 15.62831 | 0.534545 | 3513.08 | 0 | 0.7824 | 0.7824 | 1.46367 | 1.46367 | 0 | Cu | Yes | Cu
XAVQIU | 4.2412 | 3.56279 | 4.22796 | 1.15986 | 957.016 | 0 | 0.5978 | 0.5978 | 0.515406 | 0.515406 | 0 | Co | Yes | Co
XAVQIU01 | 4.21946 | 3.54584 | 4.20969 | 1.16836 | 901.216 | 0 | 0.57 | 0.57 | 0.487865 | 0.487865 | 0 | Co | Yes | Co
XAWBEE | 4.29017 | 3.25005 | 4.18338 | 2.27713 | 0 | 252.904 | 0.4712 | 0.4712 | 0.206927 | 0.206927 | 0 | In | No
XAWVUN | 10.78711 | 9.22291 | 10.78432 | 0.464213 | 4721.18 | 0 | 0.8104 | 0.8104 | 1.74575 | 1.74575 | 0 | Cu | Yes | Cu
XAWZOM | 3.87209 | 2.48649 | 3.80927 | 1.58757 | 0 | 54.2778 | 0.4374 | 0.4374 | 0.275516 | 0.275516 | 0 | Cd | Yes | Cd
XAXBAB | 3.84336 | 2.52769 | 3.82557 | 1.2668 | 0 | 155.005 | 0.4834 | 0.4834 | 0.381592 | 0.381592 | 0 | Mg | No
XAXBEF | 4.30873 | 2.41482 | 4.29696 | 1.20585 | 0 | 297.965 | 0.5098 | 0.5098 | 0.422774 | 0.422774 | 0 | Mg | No
XAXQEU | 3.6354 | 3.21043 | 3.6354 | 1.72655 | 0 | 87.5277 | 0.4522 | 0.4522 | 0.261909 | 0.261909 | 0 | In | No
XAYMUF | 4.86158 | 4.09043 | 4.85942 | 1.50538 | 809.015 | 0 | 0.5458 | 0.5458 | 0.362567 | 0.362567 | 0 | Ag | Yes | Ag
XAYNAM | 5.60047 | 3.20967 | 5.26722 | 1.39228 | 0 | 926.459 | 0.5534 | 0.5534 | 0.397478 | 0.397478 | 0 | Ag | Yes | Ag
XAZFEJ | 4.73064 | 4.15643 | 4.70239 | 1.61284 | 946.596 | 0 | 0.5556 | 0.5556 | 0.344486 | 0.344486 | 0 | Ag | Yes | Ag
XAZGAG | 5.71825 | 5.05813 | 5.70025 | 2.0699 | 222.419 | 0 | 0.4028 | 0.4028 | 0.194599 | 0.194599 | 0 | Ag | Yes | Ag
XAZGEK | 4.67162 | 3.9585 | 4.53755 | 1.49862 | 938.683 | 77.5075 | 0.6196 | 0.6196 | 0.413447 | 0.413447 | 0 | Ag | Yes | Ag
XEBHOC | 12.08201 | 9.91355 | 12.06465 | 0.465059 | 4692.86 | 0 | 0.813 | 0.813 | 1.74817 | 1.74817 | 0 | Cu | Yes | Cu
XEDGIY | 7.07898 | 5.31452 | 7.01634 | 0.998068 | 1856.56 | 0 | 0.6184 | 0.6184 | 0.619597 | 0.619597 | 0 | Cd | Yes | Cd
XEDLUN | 5.03615 | 3.51292 | 5.0361 | 0.885985 | 1585.62 | 0 | 0.61 | 0.61 | 0.688499 | 0.688499 | 0 | Ti | Yes | Ti
XEDLUN01 | 4.9958 | 3.46915 | 4.97725 | 0.885985 | 1585.43 | 0 | 0.6048 | 0.6048 | 0.68263 | 0.68263 | 0 | Ti | Yes | Ti
XEDPED | 10.92065 | 8.43628 | 10.92065 | 1.03509 | 1393.7 | 0 | 0.609 | 0.609 | 0.588357 | 0.588357 | 0 | Zn | No
XEDPIH | 4.84924 | 3.94171 | 4.80226 | 1.78705 | 433.09 | 0 | 0.5042 | 0.5042 | 0.282141 | 0.282141 | 0 | Zn | No
XEDPON | 7.48304 | 4.32366 | 7.48304 | 1.13521 | 1689.72 | 0 | 0.6406 | 0.6406 | 0.564302 | 0.564302 | 0 | Zn | Yes | Zn
XEDPUT | 12.14022 | 5.32775 | 12.13484 | 1.5096 | 661.177 | 33.3603 | 0.5416 | 0.5416 | 0.35877 | 0.35877 | 0 | Zn | Yes | Zn
XEFGAQ | 4.04864 | 3.84801 | 4.03945 | 1.23647 | 437.135 | 0 | 0.4578 | 0.4578 | 0.370247 | 0.370247 | 0 | Cu | No
XEFKOI | 4.24138 | 4.03203 | 4.24093 | 1.2014 | 549.414 | 0 | 0.487 | 0.487 | 0.40536 | 0.40536 | 0 | Cu | No
XEGJIE | 6.8392 | 4.32331 | 6.8392 | 1.14242 | 1596.08 | 0 | 0.6078 | 0.6078 | 0.532027 | 0.532027 | 0 | Gd | Yes | Gd
XEGJIE02 | 6.83643 | 4.32814 | 6.8224 | 1.14242 | 1592.45 | 0 | 0.6186 | 0.6186 | 0.541481 | 0.541481 | 0 | Gd | Yes | Gd
XEGJOK | 8.03848 | 5.65574 | 8.03848 | 1.06612 | 1954.09 | 0 | 0.6316 | 0.6316 | 0.59243 | 0.59243 | 0 | Gd | Yes | Gd
XEGJUQ | 7.4125 | 4.89988 | 7.38387 | 1.09762 | 1853.25 | 0 | 0.6302 | 0.6302 | 0.574154 | 0.574154 | 0 | Gd | Yes | Gd
XEGKAX | 7.81736 | 4.94122 | 7.81736 | 1.03321 | 2253.55 | 0 | 0.6462 | 0.6462 | 0.625431 | 0.625431 | 0 | Gd | Yes | Gd
XEGKEB | 8.23995 | 5.69274 | 8.22914 | 1.05735 | 1982.22 | 0 | 0.65 | 0.65 | 0.614747 | 0.614747 | 0 | Gd | Yes | Gd
XEGKIF | 5.20553 | 3.75045 | 5.02164 | 1.3269 | 829.769 | 0 | 0.5188 | 0.5188 | 0.390988 | 0.390988 | 0 | Gd | Yes | Gd
XEGKOL | 8.255 | 5.9525 | 8.24564 | 1.11832 | 1471.86 | 0 | 0.6014 | 0.6014 | 0.537769 | 0.537769 | 0 | Gd | No
XEGKUR | 6.60096 | 5.85838 | 6.60096 | 1.03463 | 2152.21 | 0 | 0.653 | 0.653 | 0.631143 | 0.631143 | 0 | Gd | Yes | Gd
XEHDEV | 10.95452 | 9.96703 | 10.95452 | 0.958795 | 1760.7 | 0 | 0.6704 | 0.6704 | 0.699211 | 0.699211 | 0 | Be | No
XEHFUL | 4.30377 | 2.60046 | 4.30377 | 2.30999 | 0 | 125.434 | 0.3962 | 0.3962 | 0.171516 | 0.171516 | 0 | Y | Yes | Y
XEHFUL01 | 4.14546 | 2.6452 | 4.14546 | 2.31309 | 0 | 119.77 | 0.3954 | 0.3954 | 0.17094 | 0.17094 | 0 | Y | Yes | Y
XEHRUY | 4.75094 | 3.73804 | 4.73309 | 1.40294 | 574.687 | 0 | 0.4558 | 0.4558 | 0.32489 | 0.32489 | 0 | Mg | No
XEHSAF | 4.88109 | 3.65952 | 4.87411 | 1.39164 | 580.827 | 0 | 0.4608 | 0.4608 | 0.33112 | 0.33112 | 0 | Mg | No
XEHSEJ | 5.24127 | 3.85188 | 5.21916 | 1.33454 | 698.265 | 0 | 0.4838 | 0.4838 | 0.362522 | 0.362522 | 0 | Mg | No
XEHSIN | 4.81303 | 3.64676 | 4.81303 | 1.40908 | 549.25 | 0 | 0.452 | 0.452 | 0.320776 | 0.320776 | 0 | Mg | No
XEHSOT | 4.76348 | 3.63666 | 4.76348 | 1.41375 | 526.53 | 0 | 0.4508 | 0.4508 | 0.318867 | 0.318867 | 0 | Mg | No
XEHSUZ | 4.73753 | 3.78928 | 4.73753 | 1.38845 | 599.579 | 0 | 0.4634 | 0.4634 | 0.333753 | 0.333753 | 0 | Mg | No
XEHTUB | 3.58584 | 2.84872 | 3.48749 | 2.39414 | 0 | 13.2501 | 0.3636 | 0.3636 | 0.151871 | 0.151871 | 0 | Cd | Yes | Cd
XEJBUL | 4.32813 | 2.43484 | 4.32813 | 1.4031 | 0 | 97.93 | 0.359 | 0.359 | 0.255862 | 0.255862 | 0 | Nd,K | Yes | K
XEJJIG | 3.78574 | 2.62 | 3.78054 | 1.92919 | 0 | 48.9032 | 0.4002 | 0.4002 | 0.207445 | 0.207445 | 0 | Gd | Yes | Gd
XEJJOM | 3.74248 | 2.59389 | 3.74248 | 1.97363 | 0 | 43.6329 | 0.3938 | 0.3938 | 0.199531 | 0.199531 | 0 | Dy | Yes | Dy
XEJTIR | 4.61538 | 2.90436 | 4.5627 | 1.20458 | 0 | 350.737 | 0.474 | 0.474 | 0.3935 | 0.3935 | 0 | Cu,Al | No
XEJWUG | 4.34072 | 3.48491 | 4.33485 | 1.56158 | 301.922 | 0 | 0.4076 | 0.4076 | 0.261018 | 0.261018 | 0 | Co | No
XEJXAN | 4.27901 | 3.60567 | 4.27901 | 1.57867 | 311.588 | 0 | 0.4078 | 0.4078 | 0.258319 | 0.258319 | 0 | Ni | No
XEJXER | 4.12173 | 3.57853 | 4.12173 | 1.5597 | 265.842 | 0 | 0.4006 | 0.4006 | 0.256844 | 0.256844 | 0 | Ni | No
XEKCAT | 5.88115 | 4.91006 | 5.87893 | 0.940943 | 2388.68 | 0 | 0.6062 | 0.6062 | 0.644247 | 0.644247 | 0 | Mg | Yes | Mg
XEKCAT01 | 5.91545 | 4.93297 | 5.80854 | 0.930696 | 2411.88 | 0 | 0.61 | 0.61 | 0.655424 | 0.655424 | 0 | Mg | Yes | Mg
XEKCEX | 4.1403 | 2.48695 | 4.13195 | 2.29766 | 0 | 92.1087 | 0.4364 | 0.4364 | 0.189932 | 0.189932 | 0 | Pr,Pt,K | Yes | Pr,Pt,K
XEKCIB | 4.10596 | 2.47768 | 4.10596 | 2.3155 | 0 | 88.0968 | 0.435 | 0.435 | 0.187865 | 0.187865 | 0 | Nd,Pt,K | Yes | Nd,Pt,K
XEKCOH | 4.11737 | 2.51535 | 4.11608 | 2.26451 | 0 | 102.509 | 0.4536 | 0.4536 | 0.200308 | 0.200308 | 0 | La,Pt,K | Yes | La,Pt,K
XEKDOI | 4.10568 | 3.45704 | 3.93638 | 1.4574 | 513.486 | 0 | 0.4558 | 0.4558 | 0.312749 | 0.312749 | 0 | Cu | Yes | Cu
XEKDUO | 2.97586 | 2.74524 | 2.97586 | 1.90357 | 0 | 0 | 0.328 | 0.328 | 0.172308 | 0.172308 | 0 | Co | Yes | Co
XEKJIH | 6.20826 | 5.78382 | 6.20814 | 1.47662 | 235.322 | 582.56 | 0.5432 | 0.5432 | 0.367867 | 0.367867 | 0 | Cu | Yes | Cu
XEKJON | 6.22254 | 5.56439 | 6.21747 | 1.67319 | 215.439 | 440.618 | 0.5436 | 0.5436 | 0.324888 | 0.324888 | 0 | Cu | Yes | Cu
XEKJUT | 6.56629 | 6.19348 | 6.55947 | 1.65134 | 246.236 | 499.594 | 0.5444 | 0.5444 | 0.329671 | 0.329671 | 0 | Cu | Yes | Cu
XEKMIL | 4.64233 | 3.82793 | 4.64153 | 1.9066 | 534.165 | 0 | 0.4706 | 0.4706 | 0.246827 | 0.246827 | 0 | Eu | Yes | Eu
XEMHOM | 4.79162 | 4.0639 | 4.76831 | 2.00034 | 225.357 | 0 | 0.3928 | 0.3928 | 0.196367 | 0.196367 | 0 | Cs | Yes | Cs
XENCAU | 8.29403 | 6.89914 | 8.29403 | 0.556974 | 4172.71 | 0 | 0.7312 | 0.7312 | 1.31281 | 1.31281 | 0 | Co | Yes | Co
XENKIM | 7.32998 | 6.03401 | 7.3267 | 0.822036 | 2671.92 | 0 | 0.6598 | 0.6598 | 0.802641 | 0.802641 | 0 | Ca | Yes | Ca
XENMIO | 4.2763 | 3.43605 | 4.2763 | 1.62008 | 217.194 | 190.944 | 0.4486 | 0.4486 | 0.2769 | 0.2769 | 0 | Zn | Yes | Zn
XENMOU | 4.28444 | 3.44611 | 4.27407 | 1.60371 | 234.337 | 188.028 | 0.4528 | 0.4528 | 0.282345 | 0.282345 | 0 | Zn | Yes | Zn
XENZEX | 4.03588 | 3.72621 | 4.02671 | 3.30835 | 54.6807 | 0 | 0.268 | 0.268 | 0.0810071 | 0.0810071 | 0 | Cu | Yes | Cu
XEPBAX | 5.14969 | 3.64809 | 5.0808 | 0.940411 | 1778 | 0 | 0.6138 | 0.6138 | 0.652693 | 0.652693 | 0 | V,Li | Yes | Li
XEQGAC | 5.58663 | 3.48947 | 5.56914 | 1.35723 | 979.066 | 0 | 0.5714 | 0.5714 | 0.421003 | 0.421003 | 0 | V | Yes | V
XEQLEM | 4.53865 | 2.48384 | 4.51762 | 1.29426 | 0 | 347.486 | 0.4178 | 0.4178 | 0.322809 | 0.322809 | 0 | Mg | No
XEQLEM01 | 4.50974 | 2.46232 | 4.44269 | 1.30005 | 0 | 350.843 | 0.4082 | 0.4082 | 0.313988 | 0.313988 | 0 | Mg | No
XEQRAO | 5.51146 | 4.60933 | 5.51146 | 1.37083 | 639.08 | 0 | 0.4564 | 0.4564 | 0.332938 | 0.332938 | 0 | Cd | Yes | Cd
XESGOS | 3.98226 | 3.08281 | 3.98226 | 1.86313 | 0 | 387.201 | 0.4408 | 0.4408 | 0.236591 | 0.236591 | 0 | Al | No
XESKAJ | 9.85685 | 9.29464 | 9.85685 | 1.10591 | 1229.96 | 0 | 0.5664 | 0.5664 | 0.512158 | 0.512158 | 0 | Mg | Yes | Mg
XESKEN | 9.9038 | 9.36477 | 9.9038 | 1.10837 | 1149.97 | 0 | 0.5552 | 0.5552 | 0.500916 | 0.500916 | 0 | Mg | Yes | Mg
XESKIR | 10.14317 | 9.85365 | 10.14317 | 1.23585 | 1059.89 | 0 | 0.5666 | 0.5666 | 0.45847 | 0.45847 | 0 | Mn | Yes | Mn
XESKUD | 9.9638 | 9.32015 | 9.9638 | 1.26973 | 1083.51 | 0 | 0.5732 | 0.5732 | 0.451435 | 0.451435 | 0 | Fe | Yes | Fe
XESLAK | 10.31182 | 9.72546 | 10.31182 | 1.3077 | 1012.29 | 0 | 0.5742 | 0.5742 | 0.439091 | 0.439091 | 0 | Co | Yes | Co
XEVGUC | 5.80238 | 2.42429 | 5.80238 | 1.97211 | 0 | 156.759 | 0.4546 | 0.4546 | 0.230514 | 0.230514 | 0 | Cd,Gd | No
XEVHAJ | 7.08125 | 4.36352 | 7.08125 | 2.15613 | 287.831 | 2.54944 | 0.4444 | 0.4444 | 0.20611 | 0.20611 | 0 | Cd,Tb | Yes | Cd
XEVHEN | 7.0561 | 4.39865 | 7.0561 | 2.14212 | 289.474 | 1.27737 | 0.4452 | 0.4452 | 0.207832 | 0.207832 | 0 | Cd,Gd | Yes | Cd
XEVVUQ | 4.64942 | 3.10763 | 4.64942 | 1.8044 | 0 | 330.874 | 0.487 | 0.487 | 0.269896 | 0.269896 | 0 | Fe | No
XEWDUA | 8.87023 | 8.12641 | 8.87023 | 1.28139 | 896.537 | 0 | 0.5282 | 0.5282 | 0.41221 | 0.41221 | 0 | Cu,Gd | Yes | Gd
XEWFAI | 8.58001 | 7.48221 | 8.58001 | 1.10647 | 1441.46 | 0 | 0.5888 | 0.5888 | 0.532145 | 0.532145 | 0 | Zn,Eu | Yes | Eu
XEWRUO | 3.53274 | 2.72431 | 3.53274 | 2.12823 | 0 | 8.01239 | 0.4242 | 0.4242 | 0.199321 | 0.199321 | 0 | Cd | Yes | Cd
XEXLAP | 8.64993 | 8.01633 | 8.63141 | 1.0685 | 1286.72 | 0 | 0.5518 | 0.5518 | 0.516424 | 0.516424 | 0 | Mn | No
XEXLET | 8.01945 | 7.40132 | 8.00563 | 1.23661 | 1112.63 | 0 | 0.5666 | 0.5666 | 0.458188 | 0.458188 | 0 | Cd | No
XEXLIX | 7.04809 | 6.65056 | 7.03557 | 1.241 | 973.134 | 0 | 0.527 | 0.527 | 0.424658 | 0.424658 | 0 | Zn | Yes | Zn
XEXLOD | 7.18877 | 6.831 | 7.15894 | 1.17716 | 1164.39 | 0 | 0.5458 | 0.5458 | 0.463657 | 0.463657 | 0 | Zn | Yes | Zn
XEXLUJ | 8.72919 | 8.14175 | 8.68787 | 1.12133 | 1239.69 | 0 | 0.5646 | 0.5646 | 0.50351 | 0.50351 | 0 | Zn | Yes | Zn
XEXMAQ | 8.3881 | 8.06353 | 8.36842 | 1.12082 | 1254.68 | 0 | 0.5662 | 0.5662 | 0.505164 | 0.505164 | 0 | Zn | Yes | Zn
XEXMEU | 9.62722 | 8.85338 | 9.62722 | 1.05458 | 1350.6 | 0 | 0.595 | 0.595 | 0.564206 | 0.564206 | 0 | Zn | Yes | Zn
XEYMAR | 6.22077 | 4.79076 | 5.73209 | 1.34353 | 1666.86 | 0 | 0.6636 | 0.6636 | 0.493924 | 0.493924 | 0 | Cu,Mn | Yes | Cu,Mn
XEZPUP | 4.60797 | 2.49967 | 4.60605 | 1.24925 | 0 | 183.843 | 0.4214 | 0.4214 | 0.337322 | 0.337322 | 0 | Mn | No
XEZRIF | 4.62664 | 2.54562 | 4.62664 | 1.76913 | 0 | 286.655 | 0.3994 | 0.3994 | 0.225761 | 0.225761 | 0 | Sr | Yes | Sr
XIBZUF | 6.9167 | 4.63591 | 6.73101 | 0.936691 | 2469.39 | 0 | 0.6504 | 0.6504 | 0.694359 | 0.694359 | 0 | Y | Yes | Y
XICDUI | 5.89843 | 4.99085 | 5.89035 | 1.17751 | 972.197 | 0 | 0.5066 | 0.5066 | 0.430231 | 0.430231 | 0 | Cu | No
XICNOO | 19.61611 | 6.71064 | 19.54957 | 0.903297 | 2116.42 | 0 | 0.747 | 0.747 | 0.826971 | 0.826971 | 0.000221411 | Zr | Yes | Zr
XICNOO01 | 19.50435 | 6.85327 | 19.46967 | 0.908856 | 2099.7 | 0 | 0.7472 | 0.7472 | 0.822132 | 0.822132 | 0.000220057 | Zr | Yes | Zr
XICNOO02 | 19.59015 | 6.72401 | 19.59015 | 0.902602 | 2118.2 | 0 | 0.7472 | 0.7472 | 0.827829 | 0.827829 | 0.000221582 | Zr | Yes | Zr
XICVUB | 6.30774 | 2.50843 | 6.3024 | 1.07694 | 0 | 1192.34 | 0.5806 | 0.5806 | 0.539118 | 0.539118 | 0 | Cu | Yes | Cu
XICYAL | 7.12423 | 4.20147 | 7.12423 | 1.10581 | 1251.23 | 0 | 0.5472 | 0.5472 | 0.49484 | 0.49484 | 0 | Zn | Yes | Zn
XICYEP | 6.23549 | 4.07005 | 5.99515 | 1.80747 | 1066.32 | 0 | 0.6084 | 0.6084 | 0.336603 | 0.336603 | 0.000442607 | Hf | Yes | Hf
XICYIT | 6.2924 | 4.02189 | 6.26235 | 1.33234 | 1463.44 | 0 | 0.6146 | 0.6146 | 0.461294 | 0.461294 | 0.000450336 | Zr | Yes | Zr
XICYUF | 28.67887 | 6.71408 | 28.67887 | 0.993033 | 1685.86 | 0 | 0.7044 | 0.7044 | 0.709342 | 0.709342 | 0.000201403 | Zr | Yes | Zr
XICZAM | 19.52135 | 6.64584 | 19.52135 | 1.26176 | 1514.64 | 0 | 0.7502 | 0.7502 | 0.594564 | 0.594564 | 0.000158508 | Hf | Yes | Hf
XIDBUJ | 7.40475 | 6.25511 | 7.40475 | 1.09542 | 1233.34 | 0 | 0.5684 | 0.5684 | 0.518888 | 0.518888 | 0 | Zn | No
XIDMED | 11.48793 | 10.50283 | 11.48793 | 1.21119 | 1340.97 | 0 | 0.653 | 0.653 | 0.53914 | 0.53914 | 0 | Fe | Yes | Fe
XIDSUZ | 16.05314 | 15.78983 | 16.05314 | 0.493271 | 3838.8 | 0 | 0.781 | 0.781 | 1.58331 | 1.58331 | 0 | Cu | Yes | Cu
XIFHIF | 9.50274 | 8.84024 | 9.48896 | 1.39627 | 1132.1 | 0 | 0.6078 | 0.6078 | 0.435304 | 0.435304 | 0 | Tb | Yes | Tb
XIFLOP | 3.91972 | 3.02211 | 3.91972 | 2.23068 | 0 | 26.4012 | 0.3262 | 0.3262 | 0.146234 | 0.146234 | 0 | Cd | No
XIFLUV | 4.05748 | 3.15918 | 4.05748 | 2.78649 | 0 | 34.5649 | 0.2758 | 0.2758 | 0.0989774 | 0.0989774 | 0 | Cd | Yes | Cd
XIGFOJ | 18.90864 | 18.72951 | 18.90864 | 0.692037 | 1962.03 | 0 | 0.7528 | 0.7528 | 1.0878 | 1.0878 | 0 | Cd | Yes | Cd
XIGHAX | 9.42856 | 6.02587 | 9.42856 | 1.28204 | 1358.17 | 0 | 0.657 | 0.657 | 0.512466 | 0.512466 | 0 | Zn | No
XIGHEB | 9.46287 | 6.0394 | 9.46287 | 1.26391 | 1379.02 | 0 | 0.6604 | 0.6604 | 0.522504 | 0.522504 | 0 | Zn | No
XIGHIF | 9.11851 | 6.40194 | 9.11851 | 1.31172 | 1312.64 | 0 | 0.6494 | 0.6494 | 0.495075 | 0.495075 | 0 | Zn | No
XIGLOQ | 4.42386 | 2.76202 | 3.96285 | 1.79107 | 0 | 141.97 | 0.4716 | 0.4716 | 0.263306 | 0.263306 | 0 | Cd | No
XIGWUF | 7.07949 | 4.99162 | 7.07464 | 0.478412 | 6931.17 | 0 | 0.7822 | 0.7822 | 1.63499 | 1.63499 | 0 | Mo,Li | Yes | Li
XIHRIQ | 4.88127 | 3.7293 | 4.77721 | 1.106 | 821.794 | 0 | 0.4886 | 0.4886 | 0.441774 | 0.441774 | 0 | Co | No
XIHSAJ | 6.08478 | 4.0122 | 6.08478 | 1.01421 | 1791.66 | 0 | 0.6044 | 0.6044 | 0.595933 | 0.595933 | 0 | Co | Yes | Co
XIHSAJ01 | 5.98845 | 3.99073 | 5.69816 | 1.03053 | 1712.99 | 0 | 0.576 | 0.576 | 0.558935 | 0.558935 | 0 | Co | Yes | Co
XIHSEN | 5.63541 | 3.87826 | 5.63541 | 1.09092 | 1307.44 | 0 | 0.5682 | 0.5682 | 0.520843 | 0.520843 | 0 | Co | Yes | Co
XIHSEN01 | 5.64298 | 3.8792 | 5.64298 | 1.08478 | 1295.85 | 0 | 0.5704 | 0.5704 | 0.525822 | 0.525822 | 0 | Co | Yes | Co
XIHXAP | 4.61505 | 2.44236 | 4.59141 | 1.26837 | 0 | 551.97 | 0.481 | 0.481 | 0.379227 | 0.379227 | 0 | Mn | Yes | Mn
XIHXET | 4.30155 | 3.10604 | 4.28136 | 1.25049 | 0 | 588.741 | 0.5074 | 0.5074 | 0.40576 | 0.40576 | 0 | Mn | Yes | Mn
XIJJEH | 11.37411 | 4.41303 | 7.63365 | 0.873622 | 2564.27 | 0 | 0.6836 | 0.6836 | 0.78249 | 0.78249 | 0 | Co | Yes | Co
XIJPAI | 4.67535 | 2.63099 | 3.47152 | 1.6563 | 0 | 72.8091 | 0.4438 | 0.4438 | 0.267947 | 0.267947 | 0 | Cd | Yes | Cd
XILDUT | 5.33112 | 3.97403 | 5.33043 | 1.32579 | 1061.75 | 0 | 0.5238 | 0.5238 | 0.395087 | 0.395087 | 0 | Na,Zn | Yes | Na,Zn
XILLEL | 7.63373 | 5.31385 | 7.61296 | 0.988669 | 1605.06 | 0 | 0.5862 | 0.5862 | 0.592918 | 0.592918 | 0 | Zn | No
XILLIP | 8.02024 | 6.48918 | 8.00532 | 0.699116 | 3366.26 | 0 | 0.7058 | 0.7058 | 1.00956 | 1.00956 | 0 | Zn | No
XILSUI | 8.05462 | 5.1792 | 8.05462 | 0.833153 | 2494.21 | 0 | 0.6418 | 0.6418 | 0.770326 | 0.770326 | 0 | Zn,Mn | Yes | Zn,Mn
XILTAP | 7.46835 | 4.491 | 7.46835 | 0.893159 | 2256.2 | 0 | 0.622 | 0.622 | 0.696404 | 0.696404 | 0 | Zn,Mn | Yes | Zn,Mn
XILVIZ | 7.75339 | 4.84522 | 7.60552 | 0.848736 | 2406.8 | 0 | 0.6436 | 0.6436 | 0.758304 | 0.758304 | 0 | Zn,Mn | Yes | Zn,Mn
XIMPOA | 3.66828 | 2.99963 | 3.64614 | 1.45457 | 0 | 60.621 | 0.3818 | 0.3818 | 0.262482 | 0.262482 | 0 | Zn | No
XIMPOA01 | 3.73492 | 3.03253 | 3.69632 | 1.42236 | 0 | 81.7168 | 0.3916 | 0.3916 | 0.275318 | 0.275318 | 0 | Zn | No
XINFUW | 6.65291 | 5.08872 | 6.45934 | 0.841018 | 3275.6 | 0 | 0.7064 | 0.7064 | 0.839934 | 0.839934 | 0 | Zn | Yes | Zn
XINHOT | 5.41924 | 4.10207 | 5.41262 | 1.543 | 471.04 | 0 | 0.4344 | 0.4344 | 0.281529 | 0.281529 | 0 | La | No
XINJAH | 5.1973 | 3.21133 | 5.19593 | 1.54154 | 0 | 441.406 | 0.4512 | 0.4512 | 0.292695 | 0.292695 | 0 | La | No
XINRAP | 7.72889 | 5.88361 | 7.72889 | 0.997869 | 1993.96 | 0 | 0.6604 | 0.6604 | 0.66181 | 0.66181 | 0 | Co | Yes | Co
XINWUO | 6.28616 | 4.28799 | 6.28616 | 1.09832 | 2139.64 | 0 | 0.6626 | 0.6626 | 0.603282 | 0.603282 | 0 | Zn | Yes | Zn
XINXAV | 5.04481 | 3.01766 | 5.04481 | 1.31276 | 0 | 843.312 | 0.5386 | 0.5386 | 0.410281 | 0.410281 | 0 | Zn | Yes | Zn
XINYAW | 6.39712 | 2.73319 | 6.39712 | 1.12632 | 0 | 694.298 | 0.501 | 0.501 | 0.44481 | 0.44481 | 0 | Cu | Yes | Cu
XINZEB | 5.58391 | 4.38224 | 5.56908 | 1.48991 | 1010.49 | 0 | 0.5618 | 0.5618 | 0.377069 | 0.377069 | 0 | Cd | Yes | Cd
XIPBII | 7.09225 | 3.16573 | 7.09225 | 1.53471 | 0 | 385.489 | 0.4848 | 0.4848 | 0.31589 | 0.31589 | 0 | Nd,Co | Yes | Co
XIPBOO | 7.07028 | 3.0369 | 7.07001 | 1.58944 | 0 | 373.361 | 0.489 | 0.489 | 0.307655 | 0.307655 | 0 | Gd,Co | Yes | Co
XIPGUA | 6.999 | 4.80417 | 6.51629 | 2.95533 | 451.159 | 0 | 0.4992 | 0.4992 | 0.168915 | 0.168915 | 0 | W,Cu,Ge,K | Yes | W,Cu,K
XIPHIN | 3.919 | 2.93663 | 3.919 | 1.55745 | 0 | 277.014 | 0.5236 | 0.5236 | 0.33619 | 0.33619 | 0 | Fe | No
XIPTAS | 3.29344 | 2.59055 | 3.29344 | 2.13898 | 0 | 0 | 0.3916 | 0.3916 | 0.183078 | 0.183078 | 0 | Sm | Yes | Sm
XIPTEW | 3.2162 | 2.5043 | 3.2162 | 2.28824 | 0 | 0 | 0.3752 | 0.3752 | 0.163969 | 0.163969 | 0 | Ho | Yes | Ho
XIPTIA | 3.24791 | 2.53514 | 3.24754 | 2.25411 | 0 | 0 | 0.3762 | 0.3762 | 0.166895 | 0.166895 | 0 | Dy | Yes | Dy
XIQHIO | 3.58583 | 2.84823 | 3.58583 | 2.33954 | 0 | 28.8689 | 0.3432 | 0.3432 | 0.146696 | 0.146696 | 0 | Fe | No
XIQZIH | 4.35261 | 3.25057 | 3.99463 | 1.22667 | 0 | 254.466 | 0.4642 | 0.4642 | 0.378424 | 0.378424 | 0 | Cu | No
XIRHUC | 3.93056 | 2.87434 | 3.93056 | 1.37485 | 0 | 185.785 | 0.42 | 0.42 | 0.305489 | 0.305489 | 0 | Na,Zn | Yes | Zn
XISDIO | 6.55204 | 4.74257 | 6.53063 | 1.07527 | 1893.72 | 0 | 0.5936 | 0.5936 | 0.552046 | 0.552046 | 0 | Tb | Yes | Tb
XISDOU | 6.57708 | 4.78728 | 6.57708 | 1.06399 | 1916.06 | 0 | 0.598 | 0.598 | 0.562035 | 0.562035 | 0 | Gd | Yes | Gd
XISDUA | 6.54816 | 4.77769 | 6.53027 | 1.05483 | 1917.62 | 0 | 0.5918 | 0.5918 | 0.561039 | 0.561039 | 0 | Eu | Yes | Eu
XISKUF | 4.31794 | 3.58074 | 4.31794 | 1.93785 | 324.808 | 0 | 0.4082 | 0.4082 | 0.210646 | 0.210646 | 0 | Al | Yes | Al
XISLAM | 4.34393 | 3.64065 | 4.34393 | 1.93617 | 357.901 | 0 | 0.4122 | 0.4122 | 0.212894 | 0.212894 | 0 | Al | No
XISLUI | 8.00401 | 5.03253 | 8.00401 | 1.21776 | 1238.58 | 0 | 0.554 | 0.554 | 0.454935 | 0.454935 | 0 | Co | No
XISPEW | 7.45128 | 5.46523 | 7.15276 | 1.17603 | 1666.86 | 0 | 0.6188 | 0.6188 | 0.526177 | 0.526177 | 0 | Fe,Pt | Yes | Pt
XISPEW01 | 7.58694 | 5.52656 | 7.5744 | 1.14161 | 1712.03 | 0 | 0.624 | 0.624 | 0.546598 | 0.546598 | 0 | Fe,Pt | Yes | Pt
XISPEW02 | 7.73943 | 5.5228 | 7.73943 | 1.0858 | 1828.83 | 0 | 0.6324 | 0.6324 | 0.582427 | 0.582427 | 0 | Fe,Pt | Yes | Pt
XISPUM | 7.32941 | 4.58436 | 7.32711 | 1.21765 | 1648.41 | 0 | 0.6216 | 0.6216 | 0.510492 | 0.510492 | 0 | Fe,Pt | Yes | Pt
XISPUM01 | 6.90955 | 4.49306 | 6.89631 | 1.14557 | 1780.98 | 0 | 0.6396 | 0.6396 | 0.558325 | 0.558325 | 0 | Fe,Pt | Yes | Pt
XISVUR | 5.04407 | 3.94718 | 5.0182 | 1.1747 | 1463.99 | 0 | 0.6072 | 0.6072 | 0.516898 | 0.516898 | 0 | Zn | Yes | Zn
XISXEE | 10.02626 | 5.46429 | 10.02412 | 0.66541 | 3376.43 | 0 | 0.7296 | 0.7296 | 1.09647 | 1.09647 | 0 | Ni | Yes | Ni
XITYEF | 17.05058 | 6.77134 | 17.05058 | 0.810024 | 2389.23 | 0 | 0.7142 | 0.7142 | 0.881702 | 0.881702 | 0 | Zn | Yes | Zn
XITYOP | 11.26084 | 5.01855 | 11.26084 | 0.828925 | 2422.64 | 0 | 0.6806 | 0.6806 | 0.821064 | 0.821064 | 0 | Cu | Yes | Cu
XIVMEW | 5.05762 | 3.31299 | 5.05127 | 1.54947 | 204.834 | 207.207 | 0.4568 | 0.4568 | 0.29481 | 0.29481 | 0 | Fe | Yes | Fe
XIVMEW01 | 5.52138 | 3.68821 | 5.51435 | 1.34752 | 719.188 | 1.68203 | 0.5016 | 0.5016 | 0.372238 | 0.372238 | 0 | Fe | Yes | Fe
XIVVEF | 7.94651 | 5.43115 | 7.90631 | 1.14535 | 1831.21 | 0 | 0.648 | 0.648 | 0.565766 | 0.565766 | 0 | Fe | No
XIWKUJ | 6.80952 | 3.08787 | 6.80952 | 2.04662 | 0 | 657.005 | 0.5734 | 0.5734 | 0.28017 | 0.28017 | 0 | Zn | No
XIWLAQ | 6.60663 | 5.9994 | 6.60453 | 2.29175 | 447.396 | 0 | 0.5236 | 0.5236 | 0.228472 | 0.228472 | 0 | Zn | Yes | Zn
XIWYEH | 4.26164 | 3.52891 | 4.24796 | 2.34877 | 149.859 | 0 | 0.3304 | 0.3304 | 0.140669 | 0.140669 | 0 | Ti | No
XIYYEL | 8.54513 | 8.23246 | 8.54513 | 0.722133 | 3203.31 | 0 | 0.7918 | 0.7918 | 1.09647 | 1.09647 | 0 | Zn | No
XIZCUG | 11.38934 | 3.42042 | 11.38934 | 0.999114 | 1466.72 | 0 | 0.6252 | 0.6252 | 0.625754 | 0.625754 | 0 | Zn | No
XIZJEW | 5.72446 | 3.86989 | 5.72446 | 1.71463 | 505.333 | 0 | 0.4918 | 0.4918 | 0.286825 | 0.286825 | 0 | Zn | Yes | Zn
XIZJIA | 3.94741 | 2.55864 | 3.94741 | 3.42258 | 0 | 32.9016 | 0.3976 | 0.3976 | 0.11617 | 0.11617 | 0 | W,Cu,Si | Yes | W,Cu
XOBDUO | 5.3269 | 4.72459 | 5.3269 | 2.12953 | 378.982 | 0 | 0.4734 | 0.4734 | 0.222303 | 0.222303 | 0 | Ag | Yes | Ag
XOBXIW | 4.67713 | 3.51548 | 4.67713 | 1.8935 | 357.597 | 0 | 0.4444 | 0.4444 | 0.234698 | 0.234698 | 0 | Ni | No
XOCGUR | 3.64407 | 2.7768 | 3.64407 | 1.57522 | 0 | 41.1435 | 0.4316 | 0.4316 | 0.273993 | 0.273993 | 0 | Ca,Co | Yes | Ca,Co
XOCQUD | 6.93402 | 4.62894 | 6.60917 | 2.15591 | 230.864 | 0 | 0.4174 | 0.4174 | 0.193607 | 0.193607 | 0 | Cu,Sm | Yes | Cu,Sm
XOCWET | 5.57167 | 3.60863 | 5.43096 | 2.052 | 622.917 | 0 | 0.549 | 0.549 | 0.267544 | 0.267544 | 0 | La,U | Yes | La,U
XOCWIX | 5.47886 | 3.44903 | 5.47476 | 2.18371 | 515.471 | 0.104219 | 0.5372 | 0.5372 | 0.246003 | 0.246003 | 0 | Ho,U | Yes | Ho,U
XOCWOD | 5.38208 | 3.4319 | 5.38208 | 2.211 | 476.883 | 0 | 0.5314 | 0.5314 | 0.240344 | 0.240344 | 0 | U,Er | Yes | U,Er
XOCWUJ | 5.43529 | 3.40185 | 5.40249 | 2.21366 | 489.625 | 0 | 0.5328 | 0.5328 | 0.240687 | 0.240687 | 0 | Tm,U | Yes | Tm,U
XODNUB | 4.71915 | 3.55393 | 4.43069 | 2.13543 | 212.445 | 0 | 0.405 | 0.405 | 0.189657 | 0.189657 | 0 | Ag | Yes | Ag
XODPUD | 15.85383 | 13.08935 | 15.85383 | 0.622253 | 3296.43 | 0 | 0.7882 | 0.7882 | 1.26669 | 1.26669 | 0 | Zn,Cr | Yes | Zn,Cr
XODXIZ | 4.29096 | 2.67804 | 4.17991 | 1.64279 | 0 | 187.449 | 0.4464 | 0.4464 | 0.271733 | 0.271733 | 0 | Y | No
XOFFUT | 7.8035 | 3.03296 | 7.8035 | 1.22352 | 0 | 937.854 | 0.527 | 0.527 | 0.430725 | 0.430725 | 0 | V | Yes | V
XOFGAC | 20.28488 | 4.16314 | 9.48492 | 0.98367 | 1865.77 | 0 | 0.6704 | 0.6704 | 0.681529 | 0.681529 | 0 | Eu | Yes | Eu
XOFGEG | 20.28017 | 4.1755 | 10.09474 | 0.997235 | 1828.5 | 0 | 0.6744 | 0.6744 | 0.67627 | 0.67627 | 0 | Gd | Yes | Gd
XOFPEP | 5.97089 | 3.4618 | 5.97089 | 2.03022 | 510.537 | 0 | 0.5304 | 0.5304 | 0.261252 | 0.261252 | 0 | U | Yes | U
XOFPEP01 | 5.97449 | 3.48385 | 5.9665 | 2.03706 | 475.021 | 0 | 0.5188 | 0.5188 | 0.25468 | 0.25468 | 0 | U | Yes | U
XOFTIW | 3.88264 | 3.28878 | 3.87499 | 2.43811 | 0 | 27.6437 | 0.3884 | 0.3884 | 0.159304 | 0.159304 | 0 | Cu,Ce | Yes | Cu,Ce
XOFTOC | 3.90687 | 3.24733 | 3.8989 | 2.48425 | 0 | 28.2658 | 0.3862 | 0.3862 | 0.15546 | 0.15546 | 0 | Cu,Sm | Yes | Cu,Sm
XOGXAU | 5.74983 | 3.78405 | 5.68214 | 1.22917 | 1021.6 | 0 | 0.5252 | 0.5252 | 0.427279 | 0.427279 | 0 | Cd | Yes | Cd
XOGXEY | 5.02995 | 2.89433 | 5.02995 | 1.56386 | 0 | 468.763 | 0.4566 | 0.4566 | 0.29197 | 0.29197 | 0 | Cd | Yes | Cd
XOHJUA | 3.5863 | 3.06344 | 3.56472 | 2.10142 | 0 | 16.6876 | 0.3482 | 0.3482 | 0.165697 | 0.165697 | 0 | Cu,La | Yes | Cu
XOHLEM | 5.52611 | 4.54089 | 5.51535 | 1.339 | 1373.82 | 0 | 0.5986 | 0.5986 | 0.44705 | 0.44705 | 0 | Zn | Yes | Zn
XOHTUJ | 6.47036 | 4.69494 | 6.47036 | 1.17962 | 1862.3 | 0 | 0.6472 | 0.6472 | 0.548652 | 0.548652 | 0 | Ru,Ag | Yes | Ag
XOJCUV | 4.0943 | 2.50912 | 4.08596 | 1.53796 | 0 | 154.77 | 0.4254 | 0.4254 | 0.276601 | 0.276601 | 0 | Ni,V | Yes | Ni,V
XOJPES | 4.42711 | 3.10794 | 4.42711 | 1.63291 | 0 | 413.095 | 0.5662 | 0.5662 | 0.346744 | 0.346744 | 0 | Cu | Yes | Cu
XOJPIW | 8.62622 | 7.92037 | 8.61331 | 1.10762 | 1051.56 | 0 | 0.5836 | 0.5836 | 0.526895 | 0.526895 | 0 | Ag | Yes | Ag
XOJWEZ | 5.26222 | 4.56445 | 5.26222 | 1.41259 | 530.438 | 0 | 0.5012 | 0.5012 | 0.354809 | 0.354809 | 0 | Cu | Yes | Cu
XOJWID | 5.19425 | 2.78182 | 5.12571 | 1.38666 | 0 | 571.935 | 0.4888 | 0.4888 | 0.352502 | 0.352502 | 0 | Zn | Yes | Zn
XOJWOJ | 7.01927 | 4.56509 | 7.01927 | 1.20631 | 1273.03 | 0 | 0.6016 | 0.6016 | 0.498713 | 0.498713 | 0 | Zn | Yes | Zn
XOKHAH | 3.76094 | 3.05778 | 3.73213 | 1.56619 | 0 | 38.9151 | 0.3978 | 0.3978 | 0.253993 | 0.253993 | 0 | Zn | Yes | Zn
XOKHIP | 4.7478 | 3.45863 | 4.7478 | 2.16707 | 207.197 | 0 | 0.3986 | 0.3986 | 0.183935 | 0.183935 | 0 | Zn,Sm | Yes | Zn
XOLGEM | 8.23028 | 3.3881 | 4.18472 | 1.12561 | 348.289 | 889.098 | 0.618 | 0.618 | 0.549034 | 0.549034 | 0 | Li,Co | No
XOLYUS | 3.14153 | 2.40359 | 3.13102 | 1.78899 | 0 | 0 | 0.3268 | 0.3268 | 0.182673 | 0.182673 | 0 | Co | Yes | Co
XOMCIL | 4.28189 | 2.54839 | 4.28189 | 3.28403 | 0 | 83.5052 | 0.3978 | 0.3978 | 0.121132 | 0.121132 | 0 | Er | No
XOMCIN | 5.94246 | 4.25779 | 5.52872 | 0.995112 | 2074.35 | 0 | 0.6074 | 0.6074 | 0.610384 | 0.610384 | 0 | Ni | Yes | Ni
XOMCOT | 4.8748 | 3.64387 | 4.86282 | 1.12809 | 864.872 | 0 | 0.4934 | 0.4934 | 0.437378 | 0.437378 | 0 | Co | No
XOMCUZ | 5.38174 | 3.9098 | 5.38174 | 1.47361 | 292.238 | 0 | 0.4026 | 0.4026 | 0.273206 | 0.273206 | 0 | Zn | Yes | Zn
XOMDOU | 6.08861 | 4.66373 | 6.08699 | 1.18202 | 726.977 | 265.419 | 0.5438 | 0.5438 | 0.460059 | 0.460059 | 0 | Ag | Yes | Ag
XOMGIQ | 5.5226 | 3.96675 | 5.5226 | 1.11957 | 1291.67 | 0 | 0.5666 | 0.5666 | 0.506089 | 0.506089 | 0 | Ag,Cr | Yes | Ag
XOMHEO | 6.80967 | 5.57312 | 6.80967 | 1.28307 | 1690.01 | 0 | 0.6202 | 0.6202 | 0.483373 | 0.483373 | 0 | Zn | Yes | Zn
XOMHIS | 8.65147 | 5.97828 | 8.65147 | 0.851979 | 2817.58 | 0 | 0.7112 | 0.7112 | 0.834762 | 0.834762 | 0 | In | Yes | In
XOMJOY | 6.10947 | 3.84777 | 5.97895 | 1.18998 | 515.507 | 354.8 | 0.5142 | 0.5142 | 0.43211 | 0.43211 | 0 | Gd | No
XOMJUE | 6.09418 | 3.77279 | 6.07728 | 1.21681 | 496.303 | 338.214 | 0.507 | 0.507 | 0.416662 | 0.416662 | 0 | Er | No
XOMNEU | 4.40246 | 3.57141 | 4.39113 | 1.21453 | 450.992 | 0 | 0.4748 | 0.4748 | 0.390935 | 0.390935 | 0 | Zn | Yes | Zn
XOMZAC | 3.36862 | 2.5328 | 3.36862 | 1.71366 | 0 | 0.39316 | 0.369 | 0.369 | 0.215328 | 0.215328 | 0 | Ni,Eu | Yes | Ni,Eu
XONGUD | 8.38841 | 6.91725 | 8.38841 | 2.68456 | 470.01 | 0 | 0.5318 | 0.5318 | 0.198096 | 0.198096 | 0 | W,Cr,K,Co | Yes | W,Cr,K
XONLES | 15.50229 | 14.17026 | 15.50229 | 0.301134 | 5407.15 | 0 | 0.8756 | 0.8756 | 2.90768 | 2.90768 | 0 | Cu | Yes | Cu
XONLES01 | 15.55222 | 13.97126 | 15.55222 | 0.303181 | 5408.75 | 0 | 0.871 | 0.871 | 2.87288 | 2.87288 | 0 | Cu | Yes | Cu
XOPJAO | 5.14318 | 3.48639 | 5.12605 | 1.24253 | 621.85 | 0 | 0.4474 | 0.4474 | 0.360072 | 0.360072 | 0 | Co | No
XOPKIX | 4.3954 | 2.86735 | 4.3954 | 1.55519 | 0 | 83.3365 | 0.4068 | 0.4068 | 0.261575 | 0.261575 | 0 | Ag | No
XOPKOD | 4.54668 | 3.0036 | 4.54668 | 1.52199 | 0 | 108.052 | 0.4172 | 0.4172 | 0.274114 | 0.274114 | 0 | Ag | No
XOPLOE | 7.50726 | 5.3332 | 7.50699 | 0.991241 | 2031.62 | 0 | 0.621 | 0.621 | 0.626488 | 0.626488 | 0 | Cu | Yes | Cu
XOPLUL | 4.48758 | 3.26596 | 4.47758 | 1.70185 | 0 | 523.603 | 0.4918 | 0.4918 | 0.28898 | 0.28898 | 0 | Cd | No
XOPMIA | 5.53948 | 4.71058 | 5.5345 | 1.05182 | 1548.47 | 0 | 0.5582 | 0.5582 | 0.5307 | 0.5307 | 0 | Cd | No
XOPVOO | 4.09166 | 3.62442 | 4.09166 | 3.20829 | 268.794 | 0 | 0.381 | 0.381 | 0.118755 | 0.118755 | 0 | Ni | No
XOQXEH | 5.17553 | 3.13265 | 4.94244 | 1.52455 | 0 | 309.602 | 0.4694 | 0.4694 | 0.307895 | 0.307895 | 0 | Zn | Yes | Zn
XOQXIL | 5.56779 | 4.25341 | 5.54313 | 1.05181 | 1529.56 | 0 | 0.552 | 0.552 | 0.524811 | 0.524811 | 0 | Zn,Si | Yes | Zn
XOQXOR | 4.82657 | 2.72791 | 4.82657 | 1.20184 | 0 | 423.049 | 0.484 | 0.484 | 0.402716 | 0.402716 | 0 | Zn,Si | No
XORHET | 4.71137 | 3.51837 | 4.71137 | 1.22336 | 837.774 | 66.395 | 0.5446 | 0.5446 | 0.445167 | 0.445167 | 0 | Co | Yes | Co
XOSPEB | 4.51127 | 3.14004 | 4.47583 | 2.19976 | 0 | 382.38 | 0.5006 | 0.5006 | 0.22757 | 0.22757 | 0 | In | Yes | In
XOSPOK | 6.02139 | 4.57668 | 6.02139 | 1.94823 | 943.297 | 0 | 0.586 | 0.586 | 0.300786 | 0.300786 | 0 | Zn | Yes | Zn
XOSPUQ | 4.06788 | 2.48984 | 4.06788 | 2.4046 | 0 | 181.915 | 0.4968 | 0.4968 | 0.206604 | 0.206604 | 0 | Zn | Yes | Zn
XOSPUQ02 | 4.0009 | 2.48146 | 3.99232 | 2.43305 | 0 | 163.32 | 0.485 | 0.485 | 0.199338 | 0.199338 | 0 | Zn | Yes | Zn
XOSQOL | 4.34875 | 3.15485 | 4.32599 | 2.31956 | 0 | 165.805 | 0.4738 | 0.4738 | 0.204263 | 0.204263 | 0 | Zn | Yes | Zn
XOSQUR | 4.37136 | 2.79578 | 4.20428 | 2.76683 | 0 | 69.8283 | 0.372 | 0.372 | 0.13445 | 0.13445 | 0 | Zn | No
XOTGUI | 5.14072 | 4.00351 | 5.14055 | 1.55556 | 1294.93 | 0 | 0.6006 | 0.6006 | 0.386099 | 0.386099 | 0 | Nd | Yes | Nd
XOTHAP | 5.67034 | 4.65738 | 5.67034 | 1.50505 | 1318.53 | 0 | 0.6152 | 0.6152 | 0.408756 | 0.408756 | 0 | Nd | Yes | Nd
XOTKIA | 5.14199 | 3.65373 | 5.13486 | 1.81978 | 206.361 | 8.52876 | 0.4108 | 0.4108 | 0.225742 | 0.225742 | 0 | Ba,Eu | Yes | Ba
XOTSEG | 8.78779 | 6.45971 | 8.7759 | 0.828086 | 2095.91 | 0 | 0.6318 | 0.6318 | 0.762964 | 0.762964 | 0 | Mn | Yes | Mn
XOTSIK | 8.84143 | 7.37067 | 8.64635 | 0.961303 | 1847.76 | 0 | 0.6086 | 0.6086 | 0.633099 | 0.633099 | 0 | Cd | Yes | Cd
XOTXAG | 4.5925 | 3.72441 | 4.55253 | 1.45522 | 765.906 | 0 | 0.459 | 0.459 | 0.315416 | 0.315416 | 0 | Na,La | Yes | Na,La
XOTXUB | 4.27674 | 3.47607 | 4.14843 | 1.21704 | 260.289 | 0 | 0.4284 | 0.4284 | 0.352001 | 0.352001 | 0 | Mn | Yes | Mn
XOTZIR | 6.298 | 3.81619 | 6.27425 | 1.33376 | 598.675 | 0 | 0.4626 | 0.4626 | 0.34684 | 0.34684 | 0 | Yb | Yes | Yb
XOVPIH | 4.3234 | 3.46915 | 4.32329 | 1.51036 | 501.096 | 0 | 0.4966 | 0.4966 | 0.328796 | 0.328796 | 0 | Ce | Yes | Ce
XOVPON | 5.74841 | 4.13919 | 5.74724 | 1.29056 | 1119.41 | 0 | 0.5696 | 0.5696 | 0.44136 | 0.44136 | 0 | Ce | Yes | Ce
XOVPUU | 11.45503 | 9.77333 | 11.45503 | 0.404958 | 4968.9 | 0 | 0.8444 | 0.8444 | 2.08515 | 2.08515 | 0 | Cu | Yes | Cu
XOVQAB | 9.04253 | 7.30249 | 9.03111 | 0.610216 | 3855.09 | 0 | 0.7448 | 0.7448 | 1.22055 | 1.22055 | 0 | Cu | Yes | Cu
XOVQEF | 13.73802 | 11.42638 | 13.39901 | 0.433642 | 4618.32 | 0 | 0.8224 | 0.8224 | 1.89649 | 1.89649 | 0 | Zn | Yes | Zn
XOVQIJ | 7.41561 | 4.13146 | 7.41561 | 0.925084 | 1821.27 | 0 | 0.5816 | 0.5816 | 0.6287 | 0.6287 | 0 | Na,Zn | Yes | Na,Zn
XOVVEK | 4.5587 | 3.32854 | 4.54868 | 1.59784 | 362.376 | 0 | 0.4486 | 0.4486 | 0.280754 | 0.280754 | 0 | Zn | Yes | Zn
XOVVIO | 4.51219 | 3.10979 | 4.50726 | 1.65182 | 0 | 211.331 | 0.4304 | 0.4304 | 0.260561 | 0.260561 | 0 | Zn | Yes | Zn
XOVVOU | 6.57595 | 5.59779 | 6.5535 | 1.07267 | 2111.12 | 0 | 0.6676 | 0.6676 | 0.622371 | 0.622371 | 0 | Zn | Yes | Zn
XOVXAI | 4.18364 | 3.10112 | 4.15834 | 1.82648 | 0 | 158.912 | 0.3724 | 0.3724 | 0.20389 | 0.20389 | 0 | Co | Yes | Co
XOVXEM | 4.37957 | 3.07357 | 4.35283 | 2.15418 | 0 | 188.549 | 0.3978 | 0.3978 | 0.184664 | 0.184664 | 0 | Cd | Yes | Cd
XOVYIR | 4.13092 | 3.16968 | 4.13092 | 1.74273 | 0 | 170.769 | 0.3782 | 0.3782 | 0.217015 | 0.217015 | 0 | Mn | Yes | Mn
XOVYUD | 3.82744 | 2.88368 | 3.79812 | 1.90195 | 0 | 140.841 | 0.4522 | 0.4522 | 0.237756 | 0.237756 | 0 | Cd | Yes | Cd
XOXMED | 15.20268 | 12.48764 | 14.68508 | 0.499 | 3813.84 | 0 | 0.7876 | 0.7876 | 1.57836 | 1.57836 | 0 | Zn | Yes | Zn
XUBGUY | 11.92741 | 6.17876 | 10.43844 | 0.841842 | 2505.4 | 0 | 0.7154 | 0.7154 | 0.849804 | 0.849804 | 0 | Zr,Si | Yes | Zr
XUBJAF | 3.30914 | 2.74501 | 3.30667 | 2.21573 | 0 | 0 | 0.4288 | 0.4288 | 0.193525 | 0.193525 | 0 | Eu | Yes | Eu
XUBJAF01 | 3.31207 | 2.84382 | 3.31207 | 2.1992 | 0 | 0 | 0.433 | 0.433 | 0.19689 | 0.19689 | 0 | Eu | Yes | Eu
XUBJAF02 | 3.31847 | 2.84202 | 3.31847 | 2.19167 | 0 | 0 | 0.4556 | 0.4556 | 0.207878 | 0.207878 | 0 | Eu | Yes | Eu
XUBJAF03 | 3.33811 | 2.84813 | 3.32636 | 2.30153 | 0 | 0.118443 | 0.407 | 0.407 | 0.176839 | 0.176839 | 0 | Eu | Yes | Eu
XUCLIS | 6.38625 | 3.16193 | 6.38353 | 1.10806 | 0 | 792.954 | 0.495 | 0.495 | 0.446727 | 0.446727 | 0 | Zn | Yes | Zn
XUCNOZ | 6.67171 | 3.21316 | 6.67171 | 1.49145 | 0 | 693.652 | 0.5484 | 0.5484 | 0.367696 | 0.367696 | 0 | Cd,Zn | Yes | Cd,Zn
XUCSAR | 4.0404 | 2.74885 | 4.039 | 1.66104 | 0 | 125.607 | 0.4544 | 0.4544 | 0.273564 | 0.273564 | 0 | Y | Yes | Y
XUCSAR01 | 4.10082 | 2.80661 | 4.0776 | 1.66102 | 0 | 133.034 | 0.4592 | 0.4592 | 0.276457 | 0.276457 | 0 | Y | Yes | Y
XUCSOF | 5.25566 | 4.59264 | 5.25566 | 1.60312 | 412.637 | 223.562 | 0.482 | 0.482 | 0.300664 | 0.300664 | 0 | Y | Yes | Y
XUDNAN | 8.67531 | 5.1775 | 8.35832 | 0.937633 | 2046.46 | 0 | 0.6496 | 0.6496 | 0.692809 | 0.692809 | 0 | Tb | Yes | Tb
XUDNUH | 12.36127 | 6.84234 | 12.36127 | 0.492653 | 4653.12 | 0 | 0.8076 | 0.8076 | 1.63929 | 1.63929 | 0 | Cu | Yes | Cu
XUDPET | 10.18322 | 6.79896 | 10.18322 | 0.665226 | 3703.63 | 0 | 0.7644 | 0.7644 | 1.14908 | 1.14908 | 0 | Cu | Yes | Cu
XUDPIX | 11.39057 | 6.9563 | 11.17218 | 0.55889 | 4512 | 0 | 0.7746 | 0.7746 | 1.38596 | 1.38596 | 0 | Cu | Yes | Cu
XUDPOD | 11.07776 | 6.90892 | 11.06925 | 0.552172 | 4306.74 | 0 | 0.786 | 0.786 | 1.42347 | 1.42347 | 0 | Cu | Yes | Cu
XUDPUJ | 7.03379 | 5.43736 | 7.01581 | 0.877874 | 3016.05 | 0 | 0.698 | 0.698 | 0.795103 | 0.795103 | 0 | Cu | No
XUDQAQ | 7.54318 | 5.52171 | 7.53071 | 0.781269 | 3437.37 | 0 | 0.7022 | 0.7022 | 0.898794 | 0.898794 | 0 | Cu | No
XUDQEU | 7.53113 | 5.66702 | 7.52619 | 0.709617 | 3863.91 | 0 | 0.7196 | 0.7196 | 1.01407 | 1.01407 | 0 | Cu | No
XUDVAV | 5.42467 | 3.9439 | 5.412 | 1.23408 | 955.215 | 0 | 0.5312 | 0.5312 | 0.430443 | 0.430443 | 0 | Co | Yes | Co
XUDYEC | 6.34584 | 5.04991 | 6.34584 | 1.10902 | 1779.55 | 0 | 0.6464 | 0.6464 | 0.582857 | 0.582857 | 0 | Cd | Yes | Cd
XUDYOM | 5.92099 | 5.48654 | 5.7966 | 1.63199 | 776.015 | 0 | 0.5438 | 0.5438 | 0.333212 | 0.333212 | 0 | In | No
XUFPIZ | 4.43917 | 3.40706 | 4.39655 | 1.31985 | 120.561 | 0 | 0.4154 | 0.4154 | 0.314732 | 0.314732 | 0 | Co | No
XUFWAX | 9.60874 | 4.78534 | 9.60874 | 0.893517 | 2571.16 | 0 | 0.6758 | 0.6758 | 0.756337 | 0.756337 | 0 | Cu | Yes | Cu
XUFWEB | 9.5945 | 4.99884 | 9.5945 | 0.890162 | 2609.57 | 0 | 0.6808 | 0.6808 | 0.764805 | 0.764805 | 0 | Cu | Yes | Cu
XUFWIF | 10.42496 | 6.51739 | 10.42496 | 0.851444 | 2690.72 | 0 | 0.7078 | 0.7078 | 0.831294 | 0.831294 | 0 | Cu | Yes | Cu
XUFWOL | 8.86169 | 4.66441 | 8.08173 | 1.05576 | 1764.52 | 0 | 0.6108 | 0.6108 | 0.578541 | 0.578541 | 0 | Cu | Yes | Cu
XUFWOM | 9.12848 | 8.18722 | 9.12848 | 0.813283 | 2402.97 | 0 | 0.7082 | 0.7082 | 0.870792 | 0.870792 | 0 | Zn | Yes | Zn
XUFYAA | 16.80237 | 4.60613 | 16.77492 | 0.589197 | 3604.43 | 0 | 0.7212 | 0.7212 | 1.22404 | 1.22404 | 0 | Mg | Yes | Mg
XUFYEE | 16.79092 | 3.56449 | 16.79092 | 0.69015 | 2820.56 | 0 | 0.6888 | 0.6888 | 0.998044 | 0.998044 | 0 | Mg | Yes | Mg
XUGDOU | 5.59885 | 2.90872 | 5.57807 | 2.06644 | 0 | 306.636 | 0.4496 | 0.4496 | 0.217572 | 0.217572 | 0 | Cd | Yes | Cd
XUGHAK | 5.29389 | 3.09331 | 5.29389 | 1.2574 | 0 | 730.803 | 0.4968 | 0.4968 | 0.395102 | 0.395102 | 0 | Ni | Yes | Ni
XUGROI | 6.64754 | 5.07389 | 6.16433 | 0.794522 | 2998.35 | 0 | 0.6836 | 0.6836 | 0.860391 | 0.860391 | 0 | Cu | Yes | Cu
XUGSEY | 7.45351 | 5.81909 | 7.11831 | 0.709523 | 3645.63 | 0 | 0.7068 | 0.7068 | 0.996162 | 0.996162 | 0 | Zn | Yes | Zn
XUGSID | 4.92449 | 2.60361 | 4.80121 | 1.39194 | 0 | 444.099 | 0.442 | 0.442 | 0.317543 | 0.317543 | 0 | Co | Yes | Co
XUGWAZ | 4.92003 | 3.32075 | 4.91922 | 1.56306 | 256.629 | 0 | 0.3926 | 0.3926 | 0.251175 | 0.251175 | 0 | Dy | No
XUGWUS | 5.27863 | 4.66019 | 5.2635 | 1.38078 | 659.843 | 0 | 0.496 | 0.496 | 0.359218 | 0.359218 | 0 | Cd | Yes | Cd
XUHCAG | 3.98653 | 3.34166 | 3.98653 | 1.64264 | 113.831 | 0 | 0.359 | 0.359 | 0.21855 | 0.21855 | 0 | Ni | Yes | Ni
XUHVON | 4.66393 | 3.20904 | 4.65334 | 1.00628 | 0 | 1351.18 | 0.629 | 0.629 | 0.625077 | 0.625077 | 0 | Zn | No
XUJPEY | 5.84221 | 4.51142 | 5.77769 | 1.25506 | 1055.42 | 0 | 0.5206 | 0.5206 | 0.4148 | 0.4148 | 0 | Ni | No
XUJPIC | 5.88914 | 4.75213 | 5.84985 | 1.23811 | 1120.12 | 0 | 0.5304 | 0.5304 | 0.428394 | 0.428394 | 0 | Ni | No
XUJPOI | 5.22333 | 3.76094 | 5.20942 | 1.23729 | 1172.61 | 0 | 0.566 | 0.566 | 0.457452 | 0.457452 | 0 | Ni | No
XUJQAV | 5.23926 | 3.75063 | 5.23926 | 1.23622 | 1189.19 | 0 | 0.5596 | 0.5596 | 0.452669 | 0.452669 | 0 | Ni | No
XUJSAY | 5.36362 | 3.81487 | 5.35817 | 1.44593 | 177.818 | 23.3384 | 0.4668 | 0.4668 | 0.322836 | 0.322836 | 0 | Tb | Yes | Tb
XUKHUI | 5.94415 | 4.22176 | 5.9168 | 1.20125 | 982.099 | 0 | 0.5426 | 0.5426 | 0.451698 | 0.451698 | 0 | Zn | Yes | Zn
XUKLAS | 5.87516 | 3.79987 | 5.86816 | 1.26294 | 721.53 | 0 | 0.4946 | 0.4946 | 0.391624 | 0.391624 | 0 | Zn | Yes | Zn
XUKNIC | 6.71193 | 5.19255 | 6.7113 | 1.00366 | 2503.38 | 0 | 0.6472 | 0.6472 | 0.644838 | 0.644838 | 0 | Zn | Yes | Zn
XUKYEI | 13.17229 | 10.75846 | 13.16843 | 0.287208 | 6285.97 | 0 | 0.8682 | 0.8682 | 3.02289 | 3.02289 | 0 | Cu | No
XULCIR | 4.97155 | 3.17631 | 4.95557 | 1.03479 | 0 | 1087.56 | 0.5728 | 0.5728 | 0.553541 | 0.553541 | 0 | Mn,Fe | Yes | Mn
XULDOZ | 4.87245 | 2.48068 | 4.86338 | 1.31579 | 0 | 529.495 | 0.502 | 0.502 | 0.381521 | 0.381521 | 0 | Co | Yes | Co
XULFOA | 4.83964 | 3.12189 | 4.83964 | 1.55306 | 0 | 201.503 | 0.4036 | 0.4036 | 0.259874 | 0.259874 | 0 | Cu | Yes | Cu
XULGUI | 5.19956 | 3.31728 | 5.19441 | 1.46593 | 483.427 | 0 | 0.4636 | 0.4636 | 0.31625 | 0.31625 | 0 | Dy | No
XULRIH | 3.52476 | 2.5226 | 3.43414 | 1.83396 | 0 | 7.72652 | 0.4158 | 0.4158 | 0.226722 | 0.226722 | 0 | Zn | Yes | Zn
XULVAD | 4.0348 | 2.77953 | 3.97256 | 1.77558 | 0 | 145.402 | 0.4428 | 0.4428 | 0.249383 | 0.249383 | 0 | Gd,Mn | Yes | Mn
XUMCAK | 4.73151 | 2.87966 | 4.7307 | 1.51149 | 0 | 461.865 | 0.5952 | 0.5952 | 0.393784 | 0.393784 | 0 | Cd,Cu | No
XUMMOJ | 8.37622 | 7.86065 | 8.37622 | 1.08186 | 1093.52 | 0 | 0.5464 | 0.5464 | 0.505057 | 0.505057 | 0 | Cu | Yes | Cu
XUMMUP | 8.4295 | 7.42103 | 8.42696 | 1.01197 | 1153.31 | 0 | 0.545 | 0.545 | 0.538555 | 0.538555 | 0 | Cu | Yes | Cu
XUMNAW | 8.02798 | 7.30674 | 8.02798 | 0.898114 | 1696.15 | 0.796451 | 0.6172 | 0.6172 | 0.687218 | 0.687218 | 0 | Cd | Yes | Cd
XUMNEA | 5.24244 | 3.69297 | 5.22761 | 1.21845 | 493.654 | 0 | 0.4622 | 0.4622 | 0.379335 | 0.379335 | 0 | Cd | No
XUMNIE | 7.92656 | 5.00523 | 7.92544 | 0.836736 | 2201.63 | 0 | 0.617 | 0.617 | 0.737389 | 0.737389 | 0 | Zn | No
XUMSOP | 5.79642 | 2.80847 | 5.2556 | 1.91936 | 0 | 336.914 | 0.4892 | 0.4892 | 0.254877 | 0.254877 | 0 | Ho | No
XUMTUV | 5.4813 | 5.1227 | 5.47077 | 1.25424 | 1539.79 | 0 | 0.6264 | 0.6264 | 0.499425 | 0.499425 | 0 | Ho | Yes | Ho
XUMVAD | 5.48445 | 5.10748 | 5.47384 | 1.24179 | 1571.03 | 0 | 0.619 | 0.619 | 0.498472 | 0.498472 | 0 | Dy | Yes | Dy
XUMVEH | 5.51001 | 5.03328 | 5.49298 | 1.14233 | 1733.88 | 0 | 0.6382 | 0.6382 | 0.55868 | 0.55868 | 0 | Nd | Yes | Nd
XUMVOS | 3.47648 | 2.9114 | 3.47648 | 2.25343 | 0 | 17.2911 | 0.3906 | 0.3906 | 0.173336 | 0.173336 | 0 | Ba | Yes | Ba
XUNGOD | 5.27654 | 3.81371 | 5.27654 | 1.03399 | 1059.73 | 0 | 0.4858 | 0.4858 | 0.469831 | 0.469831 | 0 | Li | No
XUNGUJ | 4.49594 | 4.05224 | 4.48031 | 1.03604 | 1021.06 | 0 | 0.4874 | 0.4874 | 0.470444 | 0.470444 | 0 | Li | No
XUNHAQ | 4.43369 | 3.93895 | 4.41861 | 1.01112 | 1109.42 | 0 | 0.495 | 0.495 | 0.489555 | 0.489555 | 0 | Li | Yes | Li
XUNRUV | 4.49215 | 3.15718 | 4.4842 | 1.10077 | 0 | 584.162 | 0.4566 | 0.4566 | 0.414801 | 0.414801 | 0 | Li | No
XUNSAC | 4.78336 | 3.78154 | 4.77852 | 1.05045 | 912.941 | 0 | 0.4742 | 0.4742 | 0.451425 | 0.451425 | 0 | Li | Yes | Li
XUNSEG | 5.12519 | 4.59555 | 5.12519 | 1.00672 | 1010.61 | 0 | 0.4976 | 0.4976 | 0.494281 | 0.494281 | 0 | Li | Yes | Li
XUNSIK | 4.24603 | 3.78968 | 4.24603 | 1.0539 | 963.071 | 0 | 0.475 | 0.475 | 0.450706 | 0.450706 | 0 | Li | No
XUNSOQ | 5.47061 | 4.41529 | 5.45212 | 1.01415 | 1078.08 | 0 | 0.49 | 0.49 | 0.483165 | 0.483165 | 0 | Li | No
XUNSUW | 3.69134 | 2.56409 | 3.43088 | 1.1644 | 0 | 54.414 | 0.4058 | 0.4058 | 0.348506 | 0.348506 | 0 | Li | Yes | Li
XUNTAD | 3.83107 | 2.66972 | 3.54393 | 1.13178 | 0 | 105.093 | 0.4358 | 0.4358 | 0.385056 | 0.385056 | 0 | Li | Yes | Li
XUNTIL | 4.3912 | 3.544 | 4.3912 | 1.10854 | 604.235 | 0 | 0.4582 | 0.4582 | 0.413336 | 0.413336 | 0 | Li | Yes | Li
XUPCAM | 3.27787 | 2.55853 | 3.19676 | 2.23889 | 0 | 0 | 0.3834 | 0.3834 | 0.171245 | 0.171245 | 0 | Tb | Yes | Tb
XUPSAE | 6.99773 | 6.86151 | 6.99773 | 1.067 | 1477.3 | 0 | 0.5844 | 0.5844 | 0.547705 | 0.547705 | 0 | Al | No
XUQSIN | 6.09297 | 3.1318 | 6.09106 | 1.68768 | 0 | 672.26 | 0.5418 | 0.5418 | 0.321032 | 0.321032 | 0 | W,Mn | Yes | Mn
XUQWEL | 4.42998 | 2.64357 | 4.42998 | 2.55603 | 0 | 181.412 | 0.4248 | 0.4248 | 0.166195 | 0.166195 | 0 | La | Yes | La
XUTQEI | 15.07113 | 13.13968 | 15.07113 | 0.479637 | 4514.6 | 0 | 0.7968 | 0.7968 | 1.66126 | 1.66126 | 0 | Ni | Yes | Ni
XUVGUQ | 5.67343 | 3.67394 | 5.66986 | 2.37614 | 175.822 | 0 | 0.3528 | 0.3528 | 0.148476 | 0.148476 | 0 | Rb,Ga | Yes | Rb
XUVGUQ01 | 5.66625 | 3.6728 | 5.66625 | 2.37494 | 170.882 | 0 | 0.3574 | 0.3574 | 0.150488 | 0.150488 | 0 | Rb,Ga | Yes | Rb
XUVHEB | 6.21978 | 5.41115 | 6.21978 | 1.07724 | 1280.54 | 0 | 0.5818 | 0.5818 | 0.540085 | 0.540085 | 0 | Zn | Yes | Zn
XUVQOW | 7.02178 | 4.13589 | 6.48548 | 1.19698 | 1541.47 | 0 | 0.6186 | 0.6186 | 0.516801 | 0.516801 | 0 | Cd | Yes | Cd
XUWFUR | 8.57387 | 5.22151 | 8.55217 | 0.997477 | 1386.02 | 0 | 0.5736 | 0.5736 | 0.575051 | 0.575051 | 0 | Cu | Yes | Cu
XUWKEH | 5.79973 | 4.2003 | 5.79973 | 1.47767 | 506.339 | 0 | 0.4194 | 0.4194 | 0.283826 | 0.283826 | 0 | Mo,Mn,K | Yes | Mn,K
XUWSUD | 4.4926 | 3.78091 | 4.4926 | 2.14584 | 334.605 | 0 | 0.4438 | 0.4438 | 0.206819 | 0.206819 | 0 | Ga,Mn | Yes | Mn
XUWTAK | 4.40667 | 3.75356 | 4.40321 | 2.17452 | 332.819 | 0 | 0.4382 | 0.4382 | 0.201516 | 0.201516 | 0 | Ga,Mn | Yes | Mn
XUWVEQ | 3.88554 | 2.78866 | 3.70609 | 2.31699 | 0 | 60.061 | 0.4094 | 0.4094 | 0.176694 | 0.176694 | 0 | Ga | Yes | Ga
XUWVUG | 3.95338 | 3.75922 | 3.95195 | 3.19434 | 61.7769 | 0 | 0.287 | 0.287 | 0.0898463 | 0.0898463 | 0 | Eu | Yes | Eu
XUYDIF | 3.88622 | 2.90765 | 3.88622 | 1.77813 | 0 | 74.7119 | 0.4126 | 0.4126 | 0.232042 | 0.232042 | 0 | Cd | No
XUYXAR | 4.42154 | 3.80283 | 4.41884 | 1.51094 | 381.179 | 0 | 0.432 | 0.432 | 0.285915 | 0.285915 | 0 | Zn | Yes | Zn
XUZDUS | 4.25337 | 2.99465 | 4.24801 | 1.81943 | 0 | 88.947 | 0.462 | 0.462 | 0.253925 | 0.253925 | 0 | Ag | Yes | Ag
XUZFUU | 4.68587 | 4.02373 | 4.64539 | 1.54626 | 688.065 | 0 | 0.4318 | 0.4318 | 0.279255 | 0.279255 | 0 | Ho,Na | Yes | Na
XUZXUN | 6.69731 | 3.21556 | 6.63902 | 2.10485 | 0 | 553.15 | 0.5338 | 0.5338 | 0.253604 | 0.253604 | 0 | Np | Yes | Np
YABHER | 14.37293 | 4.52414 | 14.37293 | 0.692157 | 2756.36 | 0 | 0.7082 | 0.7082 | 1.02318 | 1.02318 | 0 | Cu | Yes | Cu
YABHIV | 17.95239 | 10.63646 | 17.95239 | 0.600011 | 3478.52 | 0 | 0.8014 | 0.8014 | 1.33564 | 1.33564 | 0 | Ni | Yes | Ni
YABPAU | 5.82793 | 4.33044 | 5.82793 | 1.0705 | 1403.02 | 0 | 0.5582 | 0.5582 | 0.521438 | 0.521438 | 0 | Mg | Yes | Mg
YABWOP | 4.88487 | 3.26584 | 4.81241 | 1.64251 | 0 | 431.619 | 0.5666 | 0.5666 | 0.344959 | 0.344959 | 0 | V | Yes | V
YACHIV | 3.36162 | 2.52772 | 3.32496 | 1.73707 | 0 | 0 | 0.364 | 0.364 | 0.209548 | 0.209548 | 0 | Tb,Co | Yes | Tb,Co
YACHOB | 3.35343 | 2.52771 | 3.19211 | 1.74642 | 0 | 0 | 0.3764 | 0.3764 | 0.215526 | 0.215526 | 0 | Dy,Co | Yes | Dy,Co
YACHUH | 3.30647 | 2.47176 | 3.30585 | 1.79254 | 0 | 0 | 0.371 | 0.371 | 0.206969 | 0.206969 | 0 | Yb,Co | Yes | Yb,Co
YADMIB | 3.33426 | 2.52116 | 3.33095 | 1.7675 | 0 | 0 | 0.3742 | 0.3742 | 0.211711 | 0.211711 | 0 | Er,Co | Yes | Co,Er
YAFDAM | 3.318 | 2.48073 | 3.318 | 1.76682 | 0 | 0 | 0.3722 | 0.3722 | 0.210661 | 0.210661 | 0 | Ho,Co | Yes | Ho,Co
YAFGAP | 2.74525 | 2.44183 | 2.74525 | 2.26339 | 0 | 0 | 0.3168 | 0.3168 | 0.139967 | 0.139967 | 0 | Lu,K | Yes | K
YAFJEX | 11.02926 | 6.06332 | 11.02908 | 0.831573 | 2926.74 | 0 | 0.7192 | 0.7192 | 0.864866 | 0.864866 | 0 | Cu | Yes | Cu
YAGHAS | 6.63776 | 6.21846 | 6.62662 | 1.46892 | 249.498 | 171.449 | 0.4672 | 0.4672 | 0.318056 | 0.318056 | 0 | Pb,K | Yes | Pb,K
YAGHUM | 10.9533 | 4.13648 | 10.9533 | 0.807681 | 2987.87 | 0 | 0.7156 | 0.7156 | 0.885993 | 0.885993 | 0 | Cu | No
YAGJOI | 5.63288 | 5.50957 | 5.62983 | 1.07586 | 1443.46 | 0 | 0.5528 | 0.5528 | 0.513822 | 0.513822 | 0 | Mn | No
YAGRON | 4.8185 | 3.03513 | 4.73512 | 2.23458 | 0 | 295.09 | 0.4728 | 0.4728 | 0.211583 | 0.211583 | 0 | Ga | No
YAHPED | 6.77398 | 3.93575 | 6.76774 | 1.0241 | 1702.16 | 0 | 0.5738 | 0.5738 | 0.560295 | 0.560295 | 0 | Ni | No
YAHWAI | 8.53821 | 5.48688 | 8.53821 | 1.65002 | 1004.24 | 0 | 0.6194 | 0.6194 | 0.375389 | 0.375389 | 0 | Zn | Yes | Zn
YAJXIT | 5.12079 | 3.85633 | 4.1425 | 1.60147 | 587.051 | 0 | 0.5148 | 0.5148 | 0.321454 | 0.321454 | 0 | Cu,U | Yes | U
YAJXUF | 4.78048 | 4.01708 | 4.28221 | 1.6121 | 505.215 | 0 | 0.519 | 0.519 | 0.32194 | 0.32194 | 0 | Zn,U | Yes | Zn,U
YAJZIV | 6.01227 | 2.87459 | 6.01227 | 1.85584 | 0 | 365.794 | 0.4034 | 0.4034 | 0.217368 | 0.217368 | 0.000107768 | Dy,K | Yes | Dy,K
YAMYUJ | 11.40914 | 7.79047 | 11.40914 | 0.884889 | 2048.3 | 0 | 0.6938 | 0.6938 | 0.784053 | 0.784053 | 0 | Zn | Yes | Zn
YANBAR | 4.9541 | 3.79831 | 4.9225 | 1.76383 | 508.383 | 0 | 0.4572 | 0.4572 | 0.259208 | 0.259208 | 0 | Co | No
YANBAR01 | 4.64582 | 3.70971 | 4.64582 | 1.82012 | 437.666 | 0 | 0.4462 | 0.4462 | 0.245149 | 0.245149 | 0 | Co | No
YANBAR02 | 4.9953 | 3.83765 | 4.98464 | 1.73124 | 532.338 | 0 | 0.4702 | 0.4702 | 0.271598 | 0.271598 | 0 | Co | No
YANBAR03 | 4.71059 | 3.74 | 4.66327 | 1.80873 | 455.102 | 0 | 0.451 | 0.451 | 0.249346 | 0.249346 | 0 | Co | No
YAPLIM | 8.749 | 6.77808 | 8.749 | 0.964207 | 1806.02 | 6.25004 | 0.65 | 0.65 | 0.674129 | 0.674129 | 0 | Zn | Yes | Zn
YAPLOS | 9.23645 | 7.54223 | 9.20879 | 0.838059 | 1969.74 | 4.65153 | 0.6584 | 0.6584 | 0.785625 | 0.785625 | 0 | Mn | Yes | Mn
YAPLUY | 7.79113 | 6.77532 | 7.7776 | 0.987389 | 1691.45 | 5.75611 | 0.6296 | 0.6296 | 0.637641 | 0.637641 | 0 | Cu | Yes | Cu
YAPMAF | 8.17522 | 6.25474 | 8.17454 | 1.00629 | 1661.75 | 6.8558 | 0.6166 | 0.6166 | 0.612746 | 0.612746 | 0 | Ni | Yes | Ni
YAPRUE | 8.30129 | 6.44362 | 7.31736 | 1.15313 | 1157.86 | 0 | 0.542 | 0.542 | 0.470026 | 0.470026 | 0 | Cs | Yes | Cs
YAPSAL | 6.78919 | 3.83218 | 6.78914 | 1.25603 | 592.514 | 4.24665 | 0.4778 | 0.4778 | 0.380405 | 0.380405 | 0 | Sr | No
YAPTIT | 6.99254 | 5.10549 | 6.94978 | 0.718293 | 2728.57 | 0 | 0.632 | 0.632 | 0.879864 | 0.879864 | 0 | Na | Yes | Na
YAPXIX | 5.17779 | 4.8964 | 5.17779 | 1.52841 | 139.925 | 211.982 | 0.4448 | 0.4448 | 0.291021 | 0.291021 | 0 | Zn | Yes | Zn
YAPYUK | 3.81265 | 2.51848 | 3.80052 | 1.54037 | 0 | 32.0821 | 0.3806 | 0.3806 | 0.247084 | 0.247084 | 0 | Co | Yes | Co
YAQCAW | 4.91699 | 2.42411 | 4.91433 | 2.38838 | 0 | 192.465 | 0.453 | 0.453 | 0.189668 | 0.189668 | 0 | In | Yes | In
YAQCEY | 6.56305 | 4.53526 | 6.55951 | 1.09172 | 1417.84 | 0 | 0.554 | 0.554 | 0.507454 | 0.507454 | 0 | Mn | Yes | Mn
YAQCIE | 3.91255 | 3.10049 | 3.91255 | 2.52132 | 0 | 101.293 | 0.4022 | 0.4022 | 0.15952 | 0.15952 | 0 | In | No
YAQKEI | 4.87973 | 4.18958 | 4.87973 | 1.91746 | 430.337 | 0 | 0.4374 | 0.4374 | 0.228115 | 0.228115 | 0 | Sb,Ho | Yes | Ho,Sb
YAQZAT | 3.82212 | 2.95877 | 3.8032 | 2.64058 | 0 | 44.8659 | 0.4356 | 0.4356 | 0.164964 | 0.164964 | 0 | U | No
YAQZEX | 6.27416 | 3.36666 | 5.79622 | 3.07979 | 95.3877 | 85.6718 | 0.4598 | 0.4598 | 0.149296 | 0.149296 | 0 | U | No
YAQZUN | 4.41613 | 2.73385 | 4.179 | 2.96248 | 0 | 141.139 | 0.4636 | 0.4636 | 0.156491 | 0.156491 | 0 | U | Yes | U
YARBAW | 4.44594 | 3.74599 | 4.44594 | 1.19018 | 571.825 | 0 | 0.4774 | 0.4774 | 0.401114 | 0.401114 | 0 | Ni | Yes | Ni
YARBIE | 4.91122 | 3.52707 | 4.65913 | 1.29542 | 408.404 | 0 | 0.4438 | 0.4438 | 0.342591 | 0.342591 | 0 | Zn | No
YARBUQ | 4.67624 | 4.03616 | 4.54961 | 1.19852 | 233.766 | 215.589 | 0.447 | 0.447 | 0.372961 | 0.372961 | 0 | Ni | Yes | Ni
YARDEC | 4.66636 | 3.48033 | 4.66636 | 1.03943 | 1149.52 | 0 | 0.547 | 0.547 | 0.52625 | 0.52625 | 0 | Zn | No
YARDIG | 4.62568 | 3.53484 | 4.62568 | 1.03032 | 1170.94 | 0 | 0.5394 | 0.5394 | 0.523527 | 0.523527 | 0 | Co | No
YARGAB | 10.70302 | 9.67182 | 10.70302 | 0.961173 | 1443.19 | 0 | 0.6238 | 0.6238 | 0.648999 | 0.648999 | 0 | Zn | Yes | Zn
YARGOP | 8.11383 | 5.17636 | 8.11364 | 0.914073 | 2068.16 | 0 | 0.6398 | 0.6398 | 0.699944 | 0.699944 | 0 | Zn | No
YARKAF | 4.78127 | 3.38887 | 4.78127 | 1.32951 | 310.762 | 2.45896 | 0.4556 | 0.4556 | 0.342684 | 0.342684 | 0 | Zn | Yes | Zn
YARKEJ | 5.07878 | 4.0341 | 5.03574 | 1.22095 | 714.565 | 0 | 0.486 | 0.486 | 0.398052 | 0.398052 | 0 | Zn | No
YARKOT | 5.25265 | 3.98181 | 5.2356 | 0.962764 | 1998.5 | 0 | 0.6296 | 0.6296 | 0.653951 | 0.653951 | 0 | Zn | Yes | Zn
YARSAN | 5.04398 | 3.94642 | 5.02513 | 1.29452 | 641.616 | 0 | 0.4644 | 0.4644 | 0.358743 | 0.358743 | 0 | Zn | Yes | Zn
YARSIV | 3.72144 | 3.36254 | 3.72144 | 1.75602 | 70.7832 | 0 | 0.358 | 0.358 | 0.20387 | 0.20387 | 0 | Zn | No
YARVEV | 5.13258 | 2.49623 | 5.01619 | 1.61198 | 0 | 230.165 | 0.4098 | 0.4098 | 0.254222 | 0.254222 | 0 | Cu,Si | Yes | Cu
YARXEX | 15.39876 | 13.65401 | 15.39876 | 0.988783 | 1435.87 | 0 | 0.712 | 0.712 | 0.720077 | 0.720077 | 0 | Cu | Yes | Cu
YARYEV | 5.64641 | 4.02417 | 5.64641 | 1.12294 | 1947.67 | 0 | 0.6948 | 0.6948 | 0.618733 | 0.618733 | 0 | Cd | No
YARYIZ | 5.51251 | 4.14788 | 5.51251 | 1.11604 | 1910.12 | 0 | 0.6948 | 0.6948 | 0.622558 | 0.622558 | 0 | Cd | No
YARYOF | 4.91899 | 3.58217 | 4.91899 | 1.2259 | 1504.99 | 0 | 0.6484 | 0.6484 | 0.528917 | 0.528917 | 0 | Cd | No
YARYUL | 6.79463 | 6.1943 | 6.7496 | 1.01911 | 2595.13 | 0 | 0.7536 | 0.7536 | 0.73947 | 0.73947 | 0 | Cd | Yes | Cd
YARZEZ | 5.63038 | 4.40455 | 5.63038 | 0.959184 | 2157.28 | 0 | 0.682 | 0.682 | 0.711021 | 0.711021 | 0 | Cd | No
YARZEZ01 | 5.61977 | 4.05885 | 5.24298 | 1.02873 | 1930.22 | 0 | 0.6746 | 0.6746 | 0.655761 | 0.655761 | 0 | Cd | No
YARZEZ02 | 7.33631 | 5.31685 | 7.33003 | 0.762014 | 3923.75 | 0 | 0.7604 | 0.7604 | 0.997882 | 0.997882 | 0 | Cd | No
YARZEZ03 | 7.77175 | 4.5942 | 7.75648 | 0.810672 | 3127.75 | 0 | 0.7232 | 0.7232 | 0.8921 | 0.8921 | 0 | Cd | No
YASLOW | 11.27088 | 6.03691 | 11.27088 | 0.827082 | 2704.53 | 0 | 0.7068 | 0.7068 | 0.85457 | 0.85457 | 0 | Zn | No
YASLUA | 4.94209 | 4.00194 | 4.9385 | 1.70772 | 679.462 | 0 | 0.57 | 0.57 | 0.333779 | 0.333779 | 0 | Mn,Hg | Yes | Mn
YASNAJ | 5.78381 | 3.22912 | 5.78381 | 1.20746 | 0 | 599.398 | 0.482 | 0.482 | 0.399184 | 0.399184 | 0 | Co | No
YASPEP | 3.57848 | 3.19398 | 3.5679 | 1.30047 | 0 | 58.6306 | 0.422 | 0.422 | 0.324497 | 0.324497 | 0 | Zn | Yes | Zn
YASVOG | 12.05289 | 6.27919 | 11.18225 | 1.04501 | 2254.56 | 0 | 0.7364 | 0.7364 | 0.704684 | 0.704684 | 0 | Cu | Yes | Cu
YASVUM | 7.50043 | 5.49919 | 7.38492 | 0.881793 | 3105.5 | 0 | 0.7254 | 0.7254 | 0.822642 | 0.822642 | 0 | Zn | Yes | Zn
YATDUV | 9.16363 | 5.74685 | 9.12289 | 0.890102 | 2580.67 | 0 | 0.7262 | 0.7262 | 0.815861 | 0.815861 | 0 | Zn | Yes | Zn
YATTUK | 5.98818 | 5.09996 | 5.98666 | 1.2421 | 1800.46 | 0 | 0.6648 | 0.6648 | 0.535224 | 0.535224 | 0 | Tb | Yes | Tb
YATVUN | 10.83921 | 9.14744 | 10.55157 | 0.903963 | 2091.55 | 0 | 0.6694 | 0.6694 | 0.740517 | 0.740517 | 0 | Co | No
YATWAU | 10.70688 | 9.04659 | 10.70688 | 0.923872 | 2048.31 | 0 | 0.6612 | 0.6612 | 0.715683 | 0.715683 | 0 | Ni | No
YAVSOG | 5.27147 | 3.77137 | 4.73746 | 1.58778 | 510.737 | 0 | 0.471 | 0.471 | 0.296641 | 0.296641 | 0 | Ce | No
YAVTUN | 9.91839 | 8.86286 | 9.91839 | 0.965245 | 1796.36 | 0 | 0.6864 | 0.6864 | 0.711115 | 0.711115 | 0 | Nd | Yes | Nd
YAVVAV | 9.88958 | 8.7039 | 9.88958 | 1.06981 | 1526.27 | 0 | 0.6406 | 0.6406 | 0.598799 | 0.598799 | 0 | Eu | Yes | Eu
YAVVEZ | 9.82749 | 8.59259 | 9.81107 | 1.05385 | 1550.89 | 0 | 0.6474 | 0.6474 | 0.614319 | 0.614319 | 0 | Sm | Yes | Sm
YAVVID | 4.84619 | 4.06844 | 4.72468 | 1.45348 | 771.298 | 0 | 0.5442 | 0.5442 | 0.374412 | 0.374412 | 0 | Gd | Yes | Gd
YAVVOJ | 4.78155 | 4.02282 | 4.65286 | 1.48818 | 736.125 | 0 | 0.5464 | 0.5464 | 0.36716 | 0.36716 | 0 | Tb | Yes | Tb
YAVVUP | 4.79083 | 4.0345 | 4.51089 | 1.48936 | 736.189 | 0 | 0.5422 | 0.5422 | 0.364049 | 0.364049 | 0 | Dy | Yes | Dy
YAVWAW | 4.87227 | 4.07548 | 4.69675 | 1.46373 | 782.881 | 0 | 0.5582 | 0.5582 | 0.381355 | 0.381355 | 0 | Ho | Yes | Ho
YAVWUQ | 15.48597 | 6.62234 | 15.4779 | 0.747785 | 2927.8 | 0 | 0.7402 | 0.7402 | 0.989857 | 0.989857 | 0 | Cu | Yes | Cu
YAVZAX | 5.41112 | 4.55984 | 5.40803 | 1.50963 | 845.227 | 0 | 0.5678 | 0.5678 | 0.376117 | 0.376117 | 0 | Cu | No
YAVZUT | 9.86186 | 4.91496 | 9.72199 | 0.854434 | 2271.51 | 0 | 0.6662 | 0.6662 | 0.779698 | 0.779698 | 0 | Zn | Yes | Zn
YAWBAC | 10.4496 | 5.49019 | 10.26922 | 0.855998 | 2253.21 | 0 | 0.6638 | 0.6638 | 0.775469 | 0.775469 | 0 | Zn | Yes | Zn
YAWFEI | 4.87237 | 4.21817 | 4.85139 | 1.59832 | 497.251 | 0 | 0.4888 | 0.4888 | 0.305822 | 0.305822 | 0 | Cd | Yes | Cd
YAWFOS | 6.58573 | 4.52277 | 6.51086 | 1.38834 | 1102.76 | 0 | 0.6034 | 0.6034 | 0.434618 | 0.434618 | 0 | Cd | Yes | Cd
YAWKOX | 7.42586 | 6.54227 | 7.42586 | 1.26071 | 1361.67 | 0 | 0.6098 | 0.6098 | 0.483696 | 0.483696 | 0 | Pr | Yes | Pr
YAXBEF | 3.9961 | 3.09297 | 3.98305 | 2.61495 | 0 | 134.799 | 0.4538 | 0.4538 | 0.17354 | 0.17354 | 0 | Zn | Yes | Zn
YAXBOP | 5.80792 | 5.38349 | 5.80792 | 1.12998 | 1305.18 | 0 | 0.591 | 0.591 | 0.52302 | 0.52302 | 0 | Fe | No
YAYLER | 4.97966 | 4.34921 | 4.97473 | 3.91304 | 230.813 | 0 | 0.4372 | 0.4372 | 0.111729 | 0.111729 | 0 | Ba,U | Yes | Ba,U
YAYLIV | 4.05277 | 2.4028 | 4.04439 | 3.59848 | 0 | 75.9494 | 0.4506 | 0.4506 | 0.12522 | 0.12522 | 0 | Ba,U | Yes | Ba,U
YAYPAR | 3.81394 | 3.12011 | 3.75775 | 2.96352 | 0 | 53.532 | 0.3514 | 0.3514 | 0.118575 | 0.118575 | 0 | Th | No
YAYPOF | 6.50595 | 4.6947 | 6.4958 | 2.40269 | 481.966 | 0 | 0.5536 | 0.5536 | 0.230409 | 0.230409 | 0 | U | Yes | U
YAYRAT | 6.10819 | 5.25433 | 6.10592 | 0.863424 | 3014.46 | 0 | 0.6904 | 0.6904 | 0.799607 | 0.799607 | 0 | Ga | No
YAZFOW | 7.43679 | 7.30177 | 7.43679 | 1.31238 | 1252.24 | 0 | 0.6052 | 0.6052 | 0.461147 | 0.461147 | 0 | In | No
YAZWOM | 4.58853 | 4.19832 | 4.58853 | 1.42471 | 273.216 | 34.652 | 0.47 | 0.47 | 0.329892 | 0.329892 | 0 | Cu | Yes | Cu
YAZYEF | 3.92715 | 3.10761 | 3.92715 | 2.17948 | 0 | 40.4824 | 0.3014 | 0.3014 | 0.13829 | 0.13829 | 0 | La | No
YAZYIJ | 3.86183 | 3.02912 | 3.86183 | 2.21857 | 0 | 31.0074 | 0.2958 | 0.2958 | 0.133329 | 0.133329 | 0 | Pr | No
YAZYUU | 6.74224 | 2.93273 | 6.74224 | 1.42628 | 0 | 637.472 | 0.5212 | 0.5212 | 0.365427 | 0.365427 | 0 | Cu | Yes | Cu
YAZZAC | 4.64776 | 3.18674 | 4.48578 | 2.01362 | 0 | 252.41 | 0.4176 | 0.4176 | 0.207388 | 0.207388 | 0 | Gd | Yes | Gd
YAZZEG | 4.60423 | 3.13816 | 4.50897 | 2.06152 | 0 | 239.006 | 0.4154 | 0.4154 | 0.201502 | 0.201502 | 0 | Dy | Yes | Dy
YEBKOG | 4.5315 | 2.60825 | 4.5315 | 1.86878 | 0 | 313.371 | 0.5136 | 0.5136 | 0.274832 | 0.274832 | 0 | Nd | Yes | Nd
YEBKUM | 4.09909 | 2.92855 | 4.09909 | 2.0286 | 0 | 200.692 | 0.5506 | 0.5506 | 0.271419 | 0.271419 | 0 | Yb | No
YEBLAT | 6.81519 | 6.14414 | 6.81519 | 1.60609 | 838.578 | 0 | 0.5478 | 0.5478 | 0.341077 | 0.341077 | 0 | La | No
YECQUS02 | 3.92419 | 3.39894 | 3.91306 | 2.65464 | 128.156 | 0 | 0.4692 | 0.4692 | 0.176747 | 0.176747 | 0 | Zn | Yes | Zn
YEDKOI | 5.69122 | 4.8418 | 5.69122 | 1.08403 | 1534.74 | 6.92174 | 0.592 | 0.592 | 0.546112 | 0.546112 | 0 | Cr | Yes | Cr
YEDKUO | 6.88443 | 4.8384 | 6.1725 | 0.827487 | 3352.39 | 0 | 0.6498 | 0.6498 | 0.785269 | 0.785269 | 0 | Cr | Yes | Cr
YEDLAV | 5.4499 | 3.81156 | 5.4499 | 1.25884 | 783.002 | 137.653 | 0.514 | 0.514 | 0.408314 | 0.408314 | 0 | Fe | Yes | Fe
YEFNEC | 7.0118 | 5.67657 | 7.0118 | 1.03009 | 2586.03 | 0 | 0.7454 | 0.7454 | 0.723623 | 0.723623 | 0 | Cd | No
YEFNIG | 7.00427 | 5.66417 | 7.00427 | 1.03301 | 2574.21 | 0 | 0.7456 | 0.7456 | 0.721774 | 0.721774 | 0 | Cd | No
YEFNOM | 6.99053 | 5.65806 | 6.99053 | 1.03643 | 2567.58 | 0 | 0.7442 | 0.7442 | 0.718045 | 0.718045 | 0 | Cd | No
YEFPAA | 6.99143 | 5.65004 | 6.99143 | 1.03721 | 2564.66 | 0 | 0.745 | 0.745 | 0.718274 | 0.718274 | 0 | Cd | No
YEFPEE | 6.60032 | 5.32777 | 6.60032 | 1.16153 | 2228.08 | 0 | 0.7204 | 0.7204 | 0.620219 | 0.620219 | 0 | Cd | No
YEFPII | 6.51923 | 4.81055 | 6.51669 | 1.53593 | 1676.15 | 0 | 0.6984 | 0.6984 | 0.454708 | 0.454708 | 0 | Cu,Zn | No
YEGCUJ | 7.31661 | 4.83808 | 7.31661 | 1.36986 | 978.182 | 0 | 0.5642 | 0.5642 | 0.411867 | 0.411867 | 0 | Pd | Yes | Pd
YEGDAR | 4.49428 | 2.55528 | 4.47827 | 1.34283 | 0 | 73.2697 | 0.3918 | 0.3918 | 0.291773 | 0.291773 | 0 | Mn | No
YEGHEZ | 5.88391 | 4.37273 | 5.87003 | 1.21357 | 1032.7 | 0 | 0.5114 | 0.5114 | 0.4214 | 0.4214 | 0 | Co | No
YEGHIC | 7.13593 | 3.78757 | 7.13593 | 1.08644 | 2015.5 | 24.9682 | 0.6726 | 0.6726 | 0.619084 | 0.619084 | 0 | Mo,Nd | No
YEGKIG | 4.90062 | 3.57012 | 4.88699 | 5.17652 | 119.676 | 0 | 0.3362 | 0.3362 | 0.0649471 | 0.0649471 | 0 | Zn | Yes | Zn
YEGKOM | 5.20851 | 4.05507 | 5.20188 | 1.12752 | 1696.88 | 0 | 0.6196 | 0.6196 | 0.549523 | 0.549523 | 0 | Zn | No
YEGRAD | 4.07066 | 2.5906 | 4.035 | 1.67522 | 0 | 291.451 | 0.4652 | 0.4652 | 0.277694 | 0.277694 | 0 | Cd,Ag | Yes | Ag
YEGTAG | 3.60944 | 2.98909 | 3.60471 | 2.22868 | 0 | 20.5635 | 0.3388 | 0.3388 | 0.152018 | 0.152018 | 0 | Ag | Yes | Ag
YEGTEK | 5.83356 | 3.28711 | 5.24482 | 1.57194 | 0 | 475.25 | 0.5134 | 0.5134 | 0.326602 | 0.326602 | 0 | Cd | Yes | Cd
YEGYIU | 3.73148 | 3.00737 | 3.73148 | 1.96853 | 0 | 49.0374 | 0.3464 | 0.3464 | 0.175969 | 0.175969 | 0 | Ag | Yes | Ag
YEHGID | 6.88886 | 4.03008 | 6.66292 | 1.04955 | 1071.32 | 28.2844 | 0.5406 | 0.5406 | 0.51508 | 0.51508 | 0 | Fe | No
YEKQOW | 13.71017 | 3.97085 | 13.71017 | 1.23134 | 1305.87 | 0 | 0.6056 | 0.6056 | 0.491823 | 0.491823 | 0 | Zn | Yes | Zn
YEKWOC | 8.21325 | 3.05204 | 8.20901 | 1.27965 | 0 | 1001.3 | 0.545 | 0.545 | 0.425899 | 0.425899 | 0 | Eu | Yes | Eu
YEKXET | 6.4533 | 5.02363 | 5.80415 | 0.985188 | 2344.84 | 0 | 0.6394 | 0.6394 | 0.649013 | 0.649013 | 0 | Zn | Yes | Zn
YEKXOD | 7.62702 | 5.92083 | 7.58526 | 0.977291 | 2022.46 | 0 | 0.6138 | 0.6138 | 0.628063 | 0.628063 | 0 | Cu | Yes | Cu
YEKXUJ | 7.55002 | 6.86281 | 7.5454 | 0.941882 | 2078.79 | 0 | 0.639 | 0.639 | 0.678429 | 0.678429 | 0 | Cu | Yes | Cu
YELYOE | 5.04252 | 3.59258 | 5.00865 | 2.17111 | 340.597 | 0 | 0.4584 | 0.4584 | 0.211137 | 0.211137 | 0 | Cd | Yes | Cd
YEMFOM | 4.97553 | 4.09686 | 4.67636 | 1.71885 | 842.207 | 0 | 0.5806 | 0.5806 | 0.337785 | 0.337785 | 0 | Zn | Yes | Zn
YEMJAC | 6.87778 | 6.50668 | 6.87778 | 1.59244 | 976.807 | 0 | 0.5806 | 0.5806 | 0.364597 | 0.364597 | 0 | Dy | No
YEMLOS | 3.40987 | 2.44595 | 3.40987 | 1.77482 | 0 | 1.63136 | 0.3406 | 0.3406 | 0.191907 | 0.191907 | 0 | Fe | No
YEMLUY | 6.12904 | 5.80783 | 6.12904 | 1.94195 | 184.445 | 0 | 0.335 | 0.335 | 0.172507 | 0.172507 | 0 | Co | No
YEMMAF | 9.71746 | 9.09929 | 9.71746 | 1.3312 | 1039.09 | 0 | 0.5818 | 0.5818 | 0.43705 | 0.43705 | 0 | Ni | Yes | Ni
YENLUA | 21.49217 | 18.9061 | 21.49217 | 0.794834 | 1717.11 | 0.762152 | 0.7146 | 0.7146 | 0.899055 | 0.899055 | 0 | Cu,Na,Mn | Yes | Cu,Na
YEPCUS | 4.39638 | 2.87708 | 4.39484 | 1.52452 | 0 | 180.021 | 0.4834 | 0.4834 | 0.317084 | 0.317084 | 0 | Ag | Yes | Ag
YEPDAZ | 3.91463 | 2.57655 | 3.89672 | 1.66118 | 0 | 47.6863 | 0.4228 | 0.4228 | 0.254519 | 0.254519 | 0 | Ag | Yes | Ag
YEQRER | 5.87384 | 4.7032 | 5.72081 | 1.15967 | 2665.28 | 0 | 0.7338 | 0.7338 | 0.632764 | 0.632764 | 0 | Yb,Pt,K | Yes | Yb,Pt,K
YEQRIV | 5.99633 | 4.79932 | 5.81502 | 0.74227 | 4273.71 | 0 | 0.734 | 0.734 | 0.988859 | 0.988859 | 0 | Ni,Eu,K | Yes | Ni,Eu,K
YERJEL | 3.48706 | 2.52405 | 3.47298 | 1.36018 | 0 | 12.3172 | 0.4112 | 0.4112 | 0.302313 | 0.302313 | 0 | Ni | No
YEVQOG | 6.25531 | 4.55241 | 6.24369 | 1.60942 | 636.328 | 1.61152 | 0.5428 | 0.5428 | 0.337264 | 0.337264 | 0 | Ag | Yes | Ag
YEVQUM | 7.24971 | 4.97645 | 7.24971 | 1.58621 | 629.089 | 69.6106 | 0.5532 | 0.5532 | 0.348755 | 0.348755 | 0 | Ag | Yes | Ag
YEYCUC | 17.82348 | 5.70059 | 17.82348 | 0.555715 | 4186.05 | 0 | 0.7742 | 0.7742 | 1.39316 | 1.39316 | 0.000719793 | Zr | No
YEYDAJ | 14.77804 | 3.65211 | 14.77045 | 0.94121 | 1776.32 | 0 | 0.652 | 0.652 | 0.692726 | 0.692726 | 0.000212493 | Zr | No
YEYFEP | 6.98334 | 4.14157 | 6.98202 | 1.19557 | 1881.83 | 0 | 0.6508 | 0.6508 | 0.544341 | 0.544341 | 0 | Ho | Yes | Ho
YEYLUJ | 5.22062 | 3.33528 | 5.21962 | 1.24374 | 582.896 | 0 | 0.5078 | 0.5078 | 0.408284 | 0.408284 | 0 | Ag | Yes | Ag
YEYMEU | 4.43825 | 2.49445 | 4.41158 | 1.44626 | 0 | 137.379 | 0.4692 | 0.4692 | 0.324423 | 0.324423 | 0 | Ag | No
YEYVOO | 7.36871 | 5.079 | 7.35276 | 1.57373 | 639.585 | 74.607 | 0.562 | 0.562 | 0.357112 | 0.357112 | 0 | Ag | Yes | Ag
YEYYAC | 6.35432 | 3.00875 | 6.35432 | 1.15665 | 0 | 908.889 | 0.5364 | 0.5364 | 0.463752 | 0.463752 | 0 | Co | No
YEZFIU | 7.76134 | 3.87237 | 7.76134 | 1.15876 | 1331.4 | 0 | 0.5858 | 0.5858 | 0.505539 | 0.505539 | 0 | Zn | Yes | Zn
YEZKEV | 5.97739 | 3.43415 | 5.31131 | 1.09565 | 680.561 | 228.851 | 0.5084 | 0.5084 | 0.464017 | 0.464017 | 0 | Cr,Co | Yes | Cr
YEZKIZ | 5.88797 | 3.34196 | 5.11644 | 1.11694 | 578.956 | 217.012 | 0.5076 | 0.5076 | 0.454456 | 0.454456 | 0 | Ni,Cr | Yes | Cr
YEZKOF | 6.11466 | 3.28691 | 4.5394 | 1.16779 | 0 | 847.193 | 0.516 | 0.516 | 0.44186 | 0.44186 | 0 | Mo,Co | Yes | Mo
YEZKUL | 5.95403 | 3.22793 | 5.12017 | 1.19045 | 0 | 785.227 | 0.5068 | 0.5068 | 0.425721 | 0.425721 | 0 | Mo,Ni | Yes | Mo
YEZSEC01 | 5.77745 | 2.40372 | 5.76615 | 1.81695 | 0 | 156.66 | 0.4432 | 0.4432 | 0.243925 | 0.243925 | 0 | Gd,Mn | No
YIBMON | 4.14715 | 3.05856 | 4.14502 | 1.33992 | 0 | 538.738 | 0.5214 | 0.5214 | 0.389129 | 0.389129 | 0 | Zn | Yes | Zn
YIBMON01 | 4.19645 | 3.27284 | 4.18819 | 1.24036 | 0 | 611.228 | 0.521 | 0.521 | 0.42004 | 0.42004 | 0 | Zn | Yes | Zn
YIBMUT | 4.66852 | 3.42869 | 4.24306 | 1.43993 | 488.563 | 0 | 0.4898 | 0.4898 | 0.340155 | 0.340155 | 0 | Cd | Yes | Cd
YICDAR | 5.59824 | 4.74384 | 5.59824 | 0.895752 | 2547.24 | 0 | 0.6272 | 0.6272 | 0.700194 | 0.700194 | 0 | Mg | Yes | Mg
YICGOI | 5.21305 | 2.62761 | 4.51323 | 1.11585 | 0 | 492.706 | 0.4844 | 0.4844 | 0.43411 | 0.43411 | 0 | Co | Yes | Co
YICREI | 5.84848 | 5.57464 | 5.83375 | 1.84239 | 760.57 | 0 | 0.5592 | 0.5592 | 0.303518 | 0.303518 | 0 | Pb | Yes | Pb
YICTUZ | 3.72009 | 2.58798 | 3.71847 | 3.63701 | 0 | 72.9345 | 0.4788 | 0.4788 | 0.131646 | 0.131646 | 0 | Np | Yes | Np
YIDSOT | 4.9292 | 4.14717 | 4.92841 | 1.4991 | 767.207 | 0 | 0.5208 | 0.5208 | 0.347408 | 0.347408 | 0 | V | Yes | V
YIGFIF | 4.44183 | 3.32862 | 4.3853 | 1.97485 | 150.037 | 142.696 | 0.4704 | 0.4704 | 0.238195 | 0.238195 | 0 | Mo,Na | Yes | Mo,Na
YIJCEB | 6.17665 | 3.95409 | 6.10232 | 1.18759 | 1599.27 | 0 | 0.5898 | 0.5898 | 0.496636 | 0.496636 | 0 | Ni | Yes | Ni
YIJYUN | 3.50712 | 2.6153 | 3.48906 | 1.60573 | 0 | 10.92 | 0.3942 | 0.3942 | 0.245496 | 0.245496 | 0 | Zn | Yes | Zn
YIKJOT | 9.06042 | 4.04226 | 9.06042 | 1.25445 | 1362.94 | 17.8297 | 0.6492 | 0.6492 | 0.517517 | 0.517517 | 0 | Ag | Yes | Ag
YIKJUZ | 8.98552 | 4.23883 | 8.98552 | 1.25419 | 1357.43 | 16.7774 | 0.6478 | 0.6478 | 0.516507 | 0.516507 | 0 | Ag | Yes | Ag
YIKLUZ | 3.35086 | 2.61539 | 3.35086 | 1.76584 | 0 | 0.329344 | 0.468 | 0.468 | 0.26503 | 0.26503 | 0 | Zn | No
YILJAG | 9.10869 | 5.99614 | 8.54669 | 0.787709 | 3001.77 | 0 | 0.7242 | 0.7242 | 0.919375 | 0.919375 | 0 | Zn | Yes | Zn
YILJUA | 6.47025 | 4.23928 | 6.47025 | 1.06649 | 1779.75 | 0 | 0.616 | 0.616 | 0.577597 | 0.577597 | 0 | Cd | No
YILKAH | 5.89247 | 4.24175 | 5.78451 | 1.04927 | 1871.92 | 0 | 0.628 | 0.628 | 0.598513 | 0.598513 | 0 | Cd | No
YINCEF | 5.29805 | 4.38969 | 5.29805 | 1.14172 | 1212.11 | 0 | 0.5194 | 0.5194 | 0.454928 | 0.454928 | 0 | Mn | Yes | Mn
YINCIJ | 5.57662 | 4.55736 | 5.57662 | 1.15159 | 1122.37 | 0 | 0.5342 | 0.5342 | 0.463881 | 0.463881 | 0 | Mn | Yes | Mn
YINCOP | 5.26078 | 4.28352 | 5.26078 | 1.18451 | 1042.84 | 0 | 0.5154 | 0.5154 | 0.435117 | 0.435117 | 0 | Mn | Yes | Mn
YINCUV | 4.80903 | 3.55203 | 4.73589 | 1.40486 | 396.966 | 0 | 0.407 | 0.407 | 0.289708 | 0.289708 | 0 | Mn | Yes | Mn
YINDOQ | 4.43071 | 3.40597 | 4.26593 | 1.3553 | 500.394 | 0 | 0.4342 | 0.4342 | 0.320372 | 0.320372 | 0 | Mn | Yes | Mn
YINPEQ | 9.47139 | 8.23796 | 9.47139 | 0.666821 | 3574.65 | 0 | 0.7906 | 0.7906 | 1.18563 | 1.18563 | 0 | Cd | No
YINTEW | 6.69295 | 5.30296 | 6.37064 | 1.01854 | 1938.7 | 0 | 0.6366 | 0.6366 | 0.62501 | 0.62501 | 0 | In | No
YINXIE | 6.16574 | 4.96395 | 6.1491 | 1.27739 | 794.22 | 0 | 0.5052 | 0.5052 | 0.395493 | 0.395493 | 0 | Cu | Yes | Cu
YINXUQ | 6.36747 | 5.11674 | 6.36747 | 1.4082 | 1490.57 | 0 | 0.6314 | 0.6314 | 0.448373 | 0.448373 | 0 | Ag | Yes | Ag
YIPDOR | 10.31977 | 7.54281 | 10.31977 | 0.44826 | 5444.55 | 0 | 0.7974 | 0.7974 | 1.77888 | 1.77888 | 0 | Cu | Yes | Cu
YIRHOY | 4.32621 | 3.78826 | 4.32621 | 3.27612 | 290.086 | 0 | 0.4232 | 0.4232 | 0.129177 | 0.129177 | 0 | Er | Yes | Er
YISFEL | 5.46375 | 4.23769 | 5.46375 | 1.76848 | 384.9 | 0 | 0.5068 | 0.5068 | 0.286574 | 0.286574 | 0 | Sr,Cu | Yes | Sr,Cu
YITHIU | 3.9218 | 3.10838 | 3.9218 | 2.15437 | 0 | 137.776 | 0.4352 | 0.4352 | 0.202008 | 0.202008 | 0 | Ce | Yes | Ce
YITHIU01 | 3.38828 | 3.12628 | 3.38828 | 2.26853 | 0 | 1.74679 | 0.3762 | 0.3762 | 0.165834 | 0.165834 | 0 | Ce | No
YITHOA | 3.91885 | 3.09856 | 3.91885 | 2.15608 | 0 | 139.203 | 0.4366 | 0.4366 | 0.202497 | 0.202497 | 0 | Ce | Yes | Ce
YITHOA01 | 3.76397 | 3.11291 | 3.7578 | 2.15487 | 0 | 130.527 | 0.4236 | 0.4236 | 0.196578 | 0.196578 | 0 | Ce | Yes | Ce
YIVNIC | 4.61348 | 3.86544 | 4.61348 | 1.60999 | 340.991 | 0 | 0.3982 | 0.3982 | 0.24733 | 0.24733 | 0 | Cu,V | Yes | Cu,V
YIVTII | 5.43529 | 4.72957 | 5.43529 | 1.15103 | 1526.28 | 0 | 0.5738 | 0.5738 | 0.498512 | 0.498512 | 0 | Na,Co | Yes | Na,Co
YIVZIO | 7.47444 | 4.87179 | 7.47444 | 1.1331 | 1439.3 | 0 | 0.577 | 0.577 | 0.509222 | 0.509222 | 0 | Pr,Si | Yes | Pr
YIVZOU | 7.22451 | 3.90462 | 7.20186 | 1.01646 | 1781.5 | 0 | 0.6044 | 0.6044 | 0.594611 | 0.594611 | 0 | Pr,Si | Yes | Pr
YIWBEN | 5.41707 | 3.94622 | 5.41707 | 1.08258 | 1494.29 | 0 | 0.5648 | 0.5648 | 0.521716 | 0.521716 | 0 | Cd | No
YIWBIR | 4.82964 | 4.23812 | 4.82964 | 1.13369 | 1284.82 | 0 | 0.5224 | 0.5224 | 0.460795 | 0.460795 | 0 | Zn | No
YIWLEV | 6.84017 | 5.52979 | 6.84017 | 1.2226 | 1676.76 | 0 | 0.7014 | 0.7014 | 0.573697 | 0.573697 | 0 | Cd | No
YIWLIZ | 6.76345 | 5.40521 | 6.76332 | 1.26054 | 1625.6 | 0 | 0.6972 | 0.6972 | 0.553098 | 0.553098 | 0 | Cd | No
YIWLUL | 5.60589 | 3.69448 | 5.60589 | 1.34283 | 1406.63 | 0 | 0.6708 | 0.6708 | 0.499544 | 0.499544 | 0 | Cd | Yes | Cd
YIWMEW | 5.71951 | 3.80264 | 5.71876 | 1.30733 | 1556.84 | 0 | 0.6656 | 0.6656 | 0.509129 | 0.509129 | 0 | Cd | Yes | Cd
YIWMIA | 6.63746 | 4.87617 | 6.36212 | 1.27523 | 1604.72 | 0 | 0.6792 | 0.6792 | 0.53261 | 0.53261 | 0 | Cd | Yes | Cd
YIWMOG | 6.74773 | 5.04258 | 6.74039 | 1.26894 | 1636.78 | 0 | 0.6788 | 0.6788 | 0.534934 | 0.534934 | 0 | Cd | Yes | Cd
YIWMUM | 6.07798 | 4.22779 | 6.07163 | 1.30832 | 1575.28 | 0 | 0.6732 | 0.6732 | 0.514552 | 0.514552 | 0 | Cd | No
YIWNAT | 6.30784 | 4.54282 | 6.29619 | 1.29078 | 1608.45 | 0 | 0.675 | 0.675 | 0.52294 | 0.52294 | 0 | Cd | No
YIWNEX | 6.05222 | 4.44321 | 5.98107 | 1.39413 | 1156.02 | 0 | 0.6292 | 0.6292 | 0.451321 | 0.451321 | 0 | Cd | Yes | Cd
YIWNIB | 6.81948 | 5.37501 | 6.81948 | 1.22536 | 1737.32 | 0 | 0.696 | 0.696 | 0.567996 | 0.567996 | 0 | Cd | No
YIWNOH | 6.80447 | 5.22872 | 6.75626 | 1.25407 | 1677.82 | 0 | 0.691 | 0.691 | 0.551005 | 0.551005 | 0 | Cd | No
YIWNUN | 6.72761 | 5.04686 | 6.72761 | 1.27847 | 1628.24 | 0 | 0.6874 | 0.6874 | 0.537673 | 0.537673 | 0 | Cd | No
YIWPAV | 6.84936 | 5.28466 | 6.84936 | 1.24173 | 1692.65 | 0 | 0.6932 | 0.6932 | 0.558254 | 0.558254 | 0 | Cd | No
YIWPEZ | 7.01269 | 5.15498 | 7.0057 | 1.25891 | 1630.59 | 0 | 0.6916 | 0.6916 | 0.549364 | 0.549364 | 0 | Cd | No
YIWPID | 5.93872 | 4.77854 | 5.93164 | 1.27431 | 1634.82 | 0 | 0.6888 | 0.6888 | 0.540527 | 0.540527 | 0 | Cd | Yes | Cd
YIWZOV | 5.42004 | 2.92374 | 5.41727 | 1.02919 | 0 | 739.174 | 0.549 | 0.549 | 0.533427 | 0.533427 | 0 | Zn | No
YIXBIQ | 16.14545 | 8.60739 | 16.14545 | 1.16801 | 1492.28 | 0 | 0.7494 | 0.7494 | 0.641603 | 0.641603 | 0 | Cu | Yes | Cu
YIXFIW | 4.72359 | 3.58415 | 4.71426 | 1.46617 | 657.369 | 0 | 0.4922 | 0.4922 | 0.335704 | 0.335704 | 0 | Sm | No
YIXFOC03 | 4.71475 | 2.47061 | 4.69902 | 1.75422 | 0 | 303.241 | 0.4754 | 0.4754 | 0.271004 | 0.271004 | 0 | Eu | No
YIXYUB | 7.99703 | 7.36677 | 7.98615 | 1.64643 | 573.867 | 0 | 0.4756 | 0.4756 | 0.288867 | 0.288867 | 0 | Cd | No
YIXZEL | 4.18544 | 2.94799 | 4.18017 | 2.38522 | 0 | 150.562 | 0.4952 | 0.4952 | 0.207612 | 0.207612 | 0 | Zn | Yes | Zn
YIXZEM | 8.10881 | 7.62421 | 8.10881 | 1.55257 | 617.157 | 0 | 0.488 | 0.488 | 0.314317 | 0.314317 | 0 | Cd | No
YIYHAQ | 5.13693 | 3.97105 | 5.11342 | 0.982113 | 1319.28 | 0 | 0.5422 | 0.5422 | 0.552075 | 0.552075 | 0 | Zn | Yes | Zn
YIZGEV | 8.18498 | 3.62665 | 8.04776 | 1.4535 | 604.759 | 305.11 | 0.5378 | 0.5378 | 0.370003 | 0.370003 | 0 | Si,Al | No
YIZGIZ | 8.32701 | 3.59268 | 8.32701 | 1.46991 | 940.602 | 0.260644 | 0.553 | 0.553 | 0.376215 | 0.376215 | 0 | Al | No
YIZGOF | 8.30449 | 3.57994 | 8.30449 | 1.47966 | 922.132 | 0 | 0.552 | 0.552 | 0.373059 | 0.373059 | 0 | Al | No
YIZJEY | 6.38909 | 5.16549 | 5.85719 | 1.3913 | 861.362 | 0 | 0.5582 | 0.5582 | 0.401206 | 0.401206 | 0 | Zn | No
YIZWIN | 4.63572 | 3.59591 | 4.50441 | 1.58532 | 402.631 | 0 | 0.4932 | 0.4932 | 0.311105 | 0.311105 | 0 | Cd,Ni | Yes | Ni
YOBYAR | 9.69314 | 7.13433 | 9.69314 | 0.65232 | 3529.46 | 0 | 0.7484 | 0.7484 | 1.14729 | 1.14729 | 0 | Zn,Ni | Yes | Zn,Ni
YOBYEV | 9.64125 | 7.09583 | 9.64125 | 0.653616 | 3541.09 | 0 | 0.7532 | 0.7532 | 1.15236 | 1.15236 | 0 | Zn,Co | Yes | Zn,Co
YOCCIE | 6.8059 | 5.18062 | 6.8059 | 1.41637 | 740.368 | 27.2985 | 0.5234 | 0.5234 | 0.369537 | 0.369537 | 0 | Zn | Yes | Zn
YOCDUR | 9.69113 | 7.20147 | 9.69113 | 0.660405 | 3494.27 | 0 | 0.7614 | 0.7614 | 1.15293 | 1.15293 | 0 | Zn | Yes | Zn
YOCLEJ | 13.16813 | 6.65727 | 13.16813 | 0.881908 | 2398.07 | 0 | 0.7196 | 0.7196 | 0.815958 | 0.815958 | 0 | Cu | Yes | Cu
YOCLIN | 13.22354 | 6.67449 | 13.22354 | 0.8764 | 2411.46 | 0 | 0.7206 | 0.7206 | 0.822227 | 0.822227 | 0 | Cu | Yes | Cu
YOCMAF | 3.35521 | 2.8578 | 3.35521 | 2.2401 | 0 | 0.120872 | 0.439 | 0.439 | 0.195974 | 0.195974 | 0 | Dy | Yes | Dy
YOCNAH | 6.22868 | 3.97762 | 6.13994 | 1.44635 | 578.253 | 0 | 0.4804 | 0.4804 | 0.332147 | 0.332147 | 0 | Cu | Yes | Cu
YOCNIP | 6.24098 | 4.07873 | 6.24098 | 1.73801 | 176.518 | 3.8084 | 0.3778 | 0.3778 | 0.217375 | 0.217375 | 0 | Cu | No
YOCSEQ | 5.29821 | 4.82783 | 5.29821 | 2.09158 | 492.631 | 0 | 0.4588 | 0.4588 | 0.219356 | 0.219356 | 0 | Gd | Yes | Gd
YODRAM | 7.27536 | 4.86667 | 7.27536 | 0.966335 | 1592.09 | 207.888 | 0.6076 | 0.6076 | 0.628767 | 0.628767 | 0 | Co | Yes | Co
YODWOF | 21.60336 | 14.63737 | 21.60336 | 0.354351 | 4785.8 | 0 | 0.8718 | 0.8718 | 2.46027 | 2.46027 | 0 | Zn | Yes | Zn
YODWUL | 23.49364 | 11.53361 | 23.48524 | 0.424505 | 4491.91 | 0 | 0.849 | 0.849 | 1.99997 | 1.99997 | 0 | Zn | Yes | Zn
YOFGOR | 5.41632 | 4.78135 | 5.41632 | 1.32576 | 886.282 | 0 | 0.499 | 0.499 | 0.376388 | 0.376388 | 0 | Mn | Yes | Mn
YOFMIQ | 4.81861 | 2.69037 | 4.81861 | 2.1217 | 0 | 129.911 | 0.4506 | 0.4506 | 0.212376 | 0.212376 | 0 | Cd | Yes | Cd
YOFXEY | 5.28351 | 3.76449 | 3.92047 | 1.16809 | 348.035 | 347.584 | 0.5144 | 0.5144 | 0.440378 | 0.440378 | 0 | Cu,Mn | No
YOFXIC | 4.88114 | 3.85589 | 4.00843 | 1.17746 | 171.668 | 394.346 | 0.5094 | 0.5094 | 0.432628 | 0.432628 | 0 | Cu,Mn | No
YOGKEM | 9.34542 | 5.57292 | 9.34542 | 0.967443 | 2209.96 | 0 | 0.6476 | 0.6476 | 0.669394 | 0.669394 | 0 | Zn | Yes | Zn
YOGKIQ | 6.91924 | 4.32242 | 6.91924 | 1.0538 | 1596.67 | 106.549 | 0.5988 | 0.5988 | 0.56823 | 0.56823 | 0 | Zn | Yes | Zn
YOGKOW | 10.82894 | 9.41793 | 10.82894 | 0.926286 | 1574.92 | 0 | 0.651 | 0.651 | 0.702807 | 0.702807 | 0 | Zn | Yes | Zn
YOGVEX | 4.10269 | 3.52572 | 4.10269 | 1.25337 | 488.638 | 0 | 0.5006 | 0.5006 | 0.399402 | 0.399402 | 0 | Zn | No
YOJMAN | 5.5975 | 2.99348 | 5.5975 | 3.43024 | 0 | 193.755 | 0.4222 | 0.4222 | 0.123082 | 0.123082 | 0 | W,Na,K,Co | Yes | W,Na,K,Co
YOKKIU | 4.47915 | 3.70978 | 4.27429 | 1.38219 | 367.187 | 237.688 | 0.4744 | 0.4744 | 0.343224 | 0.343224 | 0 | Co | Yes | Co
YOLGUB | 7.59854 | 5.9029 | 7.59287 | 0.74526 | 4016 | 0 | 0.791 | 0.791 | 1.06137 | 1.06137 | 0 | Cu | Yes | Cu
YOMBAE | 6.37722 | 4.1401 | 6.36865 | 1.48117 | 1062.62 | 0 | 0.5824 | 0.5824 | 0.393204 | 0.393204 | 0 | Mo,Cu | No
YOMBEI | 4.54205 | 2.5897 | 4.54205 | 1.98913 | 0 | 239.733 | 0.4886 | 0.4886 | 0.245635 | 0.245635 | 0 | Cd | Yes | Cd
YOMHAK | 2.99754 | 2.494 | 2.98366 | 1.52 | 0 | 0 | 0.3628 | 0.3628 | 0.238684 | 0.238684 | 0 | Na,Fe | Yes | Na,Fe
YOMNIZ | 5.2681 | 2.71042 | 5.2681 | 1.17588 | 0 | 826.454 | 0.5786 | 0.5786 | 0.492055 | 0.492055 | 0 | Ru,Na | No
YOMVIG | 5.30742 | 3.37579 | 5.27925 | 1.93225 | 430.398 | 0 | 0.4428 | 0.4428 | 0.229162 | 0.229162 | 0 | Al,Co | No
YOMVIG01 | 5.30571 | 3.34873 | 5.30118 | 1.77423 | 480.322 | 0 | 0.4424 | 0.4424 | 0.249348 | 0.249348 | 0 | Al | No
YOMZIL | 6.06999 | 4.11356 | 6.06999 | 1.23293 | 520.537 | 0 | 0.4508 | 0.4508 | 0.365632 | 0.365632 | 0 | Ag | Yes | Ag
YONNAR | 11.86103 | 5.70578 | 11.72639 | 0.691421 | 3190.97 | 0 | 0.7668 | 0.7668 | 1.10902 | 1.10902 | 0 | Zn | Yes | Zn
YONNUL | 7.44579 | 3.94305 | 6.4772 | 1.00681 | 1661.47 | 0 | 0.5814 | 0.5814 | 0.577465 | 0.577465 | 0 | Zn | No
YOPMAS | 3.73773 | 2.78289 | 3.73773 | 1.50972 | 0 | 90.621 | 0.3926 | 0.3926 | 0.260049 | 0.260049 | 0 | Co | Yes | Co
YOPNUO | 3.96031 | 2.83025 | 3.96031 | 1.46661 | 0 | 224.566 | 0.5088 | 0.5088 | 0.346923 | 0.346923 | 0 | Cd | Yes | Cd
YOPPAW | 4.43567 | 3.44353 | 4.43166 | 1.44767 | 366.891 | 0 | 0.4788 | 0.4788 | 0.330738 | 0.330738 | 0 | Cd | Yes | Cd
YOPQEB | 3.4858 | 3.02028 | 3.48236 | 1.70007 | 0 | 22.178 | 0.347 | 0.347 | 0.204109 | 0.204109 | 0 | Co | Yes | Co
YOQLAT | 5.09073 | 4.28382 | 5.09073 | 2.03523 | 447.024 | 0 | 0.4642 | 0.4642 | 0.228082 | 0.228082 | 0 | Ba,Fe | Yes | Ba
YOQYEK | 3.96635 | 2.7764 | 3.95733 | 1.51776 | 0 | 184.473 | 0.3794 | 0.3794 | 0.249974 | 0.249974 | 0 | Ca | Yes | Ca
YOQYOT | 3.80646 | 2.80133 | 3.80646 | 1.53568 | 0 | 96.9639 | 0.4714 | 0.4714 | 0.306964 | 0.306964 | 0 | Cd | No
YORCEP | 9.40185 | 3.64271 | 9.40185 | 1.03569 | 1481.32 | 0 | 0.585 | 0.585 | 0.564843 | 0.564843 | 0 | Zn | No
YORCIT | 17.04599 | 8.24613 | 17.00411 | 0.824323 | 1666.44 | 0 | 0.6834 | 0.6834 | 0.829044 | 0.829044 | 0 | Zn | No
YORGOD | 8.38023 | 4.12707 | 8.38023 | 0.867162 | 2235.22 | 0 | 0.6224 | 0.6224 | 0.717744 | 0.717744 | 0 | Zn | No
YORLEY | 14.11404 | 9.82464 | 14.11404 | 1.50654 | 708.545 | 0 | 0.6006 | 0.6006 | 0.398661 | 0.398661 | 0 | Ag,Au | Yes | Ag,Au
YORNIE | 6.06957 | 5.53792 | 6.06957 | 0.892995 | 1816.55 | 0 | 0.629 | 0.629 | 0.704371 | 0.704371 | 0 | Co | Yes | Co
YORRII | 6.34779 | 5.30766 | 6.27636 | 1.13523 | 1740.43 | 0 | 0.6154 | 0.6154 | 0.542095 | 0.542095 | 0 | Be | No
YORSOP | 7.1763 | 6.3157 | 7.1763 | 1.1792 | 1258.98 | 0 | 0.5876 | 0.5876 | 0.498304 | 0.498304 | 0 | Mo | Yes | Mo
YORZAH | 3.59982 | 3.03812 | 3.58975 | 1.90041 | 0 | 27.2136 | 0.3606 | 0.3606 | 0.189748 | 0.189748 | 0 | Sr | Yes | Sr
YOSWUA | 3.85097 | 3.40591 | 3.84464 | 2.16633 | 90.2027 | 0 | 0.3408 | 0.3408 | 0.157317 | 0.157317 | 0 | Cd | Yes | Cd
YOTROQ | 4.99807 | 2.95418 | 4.99807 | 1.1414 | 0 | 336.409 | 0.4966 | 0.4966 | 0.435081 | 0.435081 | 0 | Fe,Co | No
YOTRUW | 4.26215 | 2.88566 | 4.26215 | 2.43155 | 0 | 153.409 | 0.3774 | 0.3774 | 0.15521 | 0.15521 | 0 | Ba,V | No
YOTSAD | 4.0203 | 2.42036 | 4.0203 | 2.47568 | 0 | 95.2104 | 0.3732 | 0.3732 | 0.150746 | 0.150746 | 0 | Ba,V | No
YOTXOW | 6.29142 | 5.79696 | 6.29077 | 1.36514 | 435.886 | 0 | 0.467 | 0.467 | 0.342088 | 0.342088 | 0 | Al | Yes | Al
YOVNUU | 5.00064 | 2.99158 | 4.98682 | 1.33342 | 0 | 564.024 | 0.4706 | 0.4706 | 0.352928 | 0.352928 | 0 | Ni | No
YOVPEG | 4.94412 | 3.02634 | 4.84665 | 1.27362 | 0 | 245.491 | 0.4176 | 0.4176 | 0.327885 | 0.327885 | 0 | Co | No
YOVXEO | 5.56492 | 3.35243 | 5.56492 | 1.09559 | 486.421 | 0.132697 | 0.4834 | 0.4834 | 0.441224 | 0.441224 | 0 | Co | Yes | Co
YOYBUL | 7.16525 | 4.74264 | 7.03966 | 0.861413 | 2240.49 | 0 | 0.6146 | 0.6146 | 0.713479 | 0.713479 | 0 | Zn | No
YOYCEV | 5.85347 | 3.65099 | 5.85347 | 0.977585 | 1249.28 | 39.8759 | 0.5474 | 0.5474 | 0.559951 | 0.559951 | 0 | Ni,K | Yes | Ni
YOYNUX | 6.53052 | 5.58315 | 6.53052 | 1.14575 | 817.183 | 0 | 0.503 | 0.503 | 0.439013 | 0.439013 | 0 | Ni | No
YOYPAF | 6.55588 | 5.45199 | 6.55588 | 1.14259 | 807.568 | 0 | 0.4978 | 0.4978 | 0.435677 | 0.435677 | 0 | Ni | No
YOYPEJ | 6.69444 | 5.84937 | 6.69444 | 1.13629 | 858.686 | 0 | 0.5104 | 0.5104 | 0.44918 | 0.44918 | 0 | Ni | No
YOYPIN | 6.69706 | 5.82012 | 6.69706 | 1.12302 | 842.074 | 0 | 0.503 | 0.503 | 0.447901 | 0.447901 | 0 | Co | No
YOYPOT | 6.7589 | 5.79486 | 6.7589 | 1.1199 | 864.099 | 0 | 0.5112 | 0.5112 | 0.456468 | 0.456468 | 0 | Co | No
YOYPUZ | 6.823 | 5.88003 | 6.823 | 1.1136 | 889.476 | 0 | 0.5056 | 0.5056 | 0.454025 | 0.454025 | 0 | Co | No
YOYQAG | 6.86662 | 5.74381 | 6.86662 | 1.1179 | 879.053 | 0 | 0.5126 | 0.5126 | 0.458537 | 0.458537 | 0 | Co | No
YOYQEK | 6.62212 | 5.08469 | 6.62212 | 1.12644 | 824.034 | 0 | 0.5154 | 0.5154 | 0.457546 | 0.457546 | 0 | Co | No
YOYQIO | 6.67565 | 4.79784 | 6.64558 | 1.08038 | 940.902 | 0 | 0.5102 | 0.5102 | 0.47224 | 0.47224 | 0 | Mn | No
YOYQOU | 6.44081 | 4.04722 | 6.44081 | 1.09379 | 898.504 | 0 | 0.5092 | 0.5092 | 0.465535 | 0.465535 | 0 | Mn | No
YOYQUA | 6.73531 | 5.14118 | 6.73531 | 1.08477 | 868.069 | 0 | 0.5218 | 0.5218 | 0.481024 | 0.481024 | 0 | Mn | No
YOYRAH | 7.09133 | 6.25516 | 7.09133 | 1.0672 | 962.001 | 0 | 0.525 | 0.525 | 0.491941 | 0.491941 | 0 | Mn | No
YOYREL | 7.29129 | 6.3252 | 7.29129 | 1.04682 | 1038.31 | 0 | 0.5424 | 0.5424 | 0.518142 | 0.518142 | 0 | Mn | No
YOYRIP | 6.79198 | 5.2818 | 6.79198 | 1.07942 | 876.593 | 0 | 0.5242 | 0.5242 | 0.485633 | 0.485633 | 0 | Mn | No
YOYSUB | 3.86535 | 2.9768 | 3.84577 | 2.10757 | 0 | 82.4349 | 0.4888 | 0.4888 | 0.231926 | 0.231926 | 0 | Ag | Yes | Ag
YOYTOX | 5.00131 | 3.86562 | 5.00092 | 1.39238 | 1075.53 | 0 | 0.5584 | 0.5584 | 0.401039 | 0.401039 | 0 | Ag,Fe | Yes | Ag
YOYTUD | 4.80402 | 3.83038 | 4.80248 | 1.49755 | 933.559 | 0 | 0.5346 | 0.5346 | 0.356983 | 0.356983 | 0 | Ag,Fe | Yes | Ag
YOYVAL | 5.10696 | 4.09246 | 5.10696 | 1.36597 | 1128.11 | 0 | 0.565 | 0.565 | 0.413627 | 0.413627 | 0 | Ag,Fe | Yes | Ag
YOYVEP01 | 4.85942 | 3.67908 | 4.85942 | 1.85926 | 746.548 | 0 | 0.5542 | 0.5542 | 0.298075 | 0.298075 | 0 | Au,Fe | Yes | Au
YOYVOZ | 4.67642 | 3.71608 | 4.67441 | 1.95188 | 678.726 | 0 | 0.5406 | 0.5406 | 0.276964 | 0.276964 | 0 | Au,Fe | Yes | Au
YOYVOZ01 | 4.93942 | 3.90462 | 4.93942 | 1.84087 | 781.033 | 0 | 0.5596 | 0.5596 | 0.303986 | 0.303986 | 0 | Au,Fe | Yes | Au
YOYWEQ | 4.77875 | 3.62914 | 4.77812 | 1.88548 | 629.349 | 2.38455 | 0.5478 | 0.5478 | 0.290536 | 0.290536 | 0 | Au,Fe | Yes | Au
YOYWEQ01 | 4.53154 | 3.47646 | 4.53046 | 2.03962 | 471.022 | 0.645816 | 0.5242 | 0.5242 | 0.257009 | 0.257009 | 0 | Au,Fe | Yes | Au
YOYYUI | 11.94353 | 4.89055 | 11.55346 | 1.36529 | 748.641 | 286.015 | 0.5652 | 0.5652 | 0.413977 | 0.413977 | 0 | Zn | Yes | Zn
YOYZET | 6.17589 | 4.55995 | 6.17589 | 1.24493 | 831.808 | 0 | 0.5128 | 0.5128 | 0.411912 | 0.411912 | 0 | Cu,Co | No
YOZBAS | 16.94429 | 7.02537 | 16.94429 | 0.790688 | 2225.25 | 0 | 0.6898 | 0.6898 | 0.872405 | 0.872405 | 0 | Ag | No
YOZBEW | 8.42176 | 6.43112 | 8.32646 | 0.767708 | 2822.83 | 0 | 0.7092 | 0.7092 | 0.923788 | 0.923788 | 0 | Ag | Yes | Ag
YOZBIZ | 8.26642 | 3.87936 | 8.26616 | 1.4767 | 780.471 | 0 | 0.5144 | 0.5144 | 0.348345 | 0.348345 | 0 | Zn | Yes | Zn
YOZBIZ01 | 8.46705 | 3.85629 | 8.46593 | 1.4767 | 801.843 | 0 | 0.5176 | 0.5176 | 0.350512 | 0.350512 | 0 | Zn | No
YOZBOF | 7.83476 | 4.57838 | 7.67886 | 1.07865 | 1250.29 | 0 | 0.5716 | 0.5716 | 0.529923 | 0.529923 | 0 | Zn | No
YOZBOF01 | 8.1742 | 4.93831 | 8.1651 | 1.13095 | 1116.57 | 0 | 0.5572 | 0.5572 | 0.492684 | 0.492684 | 0 | Zn | No
YOZCAS | 8.46123 | 4.31249 | 7.59373 | 1.29132 | 987.221 | 0 | 0.5562 | 0.5562 | 0.430722 | 0.430722 | 0 | Zn | No
YOZCEW | 14.22468 | 12.71779 | 14.22468 | 1.07415 | 1298.38 | 0 | 0.625 | 0.625 | 0.581853 | 0.581853 | 0 | Zn | Yes | Zn
YOZJEE | 4.63204 | 3.60208 | 4.62987 | 1.53122 | 759.411 | 3.17715 | 0.5256 | 0.5256 | 0.343256 | 0.343256 | 0 | Ag,Fe | Yes | Ag
YOZJEE01 | 4.99022 | 3.91645 | 4.98963 | 1.38859 | 1079.42 | 0 | 0.5588 | 0.5588 | 0.402423 | 0.402423 | 0 | Ag,Fe | Yes | Ag
YOZKOP | 5.21744 | 4.85597 | 5.21744 | 1.23316 | 645.106 | 0 | 0.5018 | 0.5018 | 0.406924 | 0.406924 | 0 | Cu | Yes | Cu
YOZNAE | 13.27907 | 6.70029 | 13.26706 | 0.882932 | 2349.88 | 0 | 0.7122 | 0.7122 | 0.80663 | 0.80663 | 0 | Cu | Yes | Cu
YOZQAG | 13.27914 | 8.89146 | 13.27914 | 0.6982 | 2781.99 | 0 | 0.7516 | 0.7516 | 1.07648 | 1.07648 | 0 | Zn | Yes | Zn
YOZQEK | 13.97996 | 12.00951 | 13.48133 | 0.61183 | 2839.84 | 0 | 0.7918 | 0.7918 | 1.29415 | 1.29415 | 0 | Zn | Yes | Zn
YOZROW | 5.20735 | 2.45586 | 5.20735 | 1.64785 | 0 | 188.783 | 0.4092 | 0.4092 | 0.248323 | 0.248323 | 0 | Co | No
YOZRUC | 3.77134 | 2.80794 | 3.7651 | 1.69747 | 0 | 87.3088 | 0.3868 | 0.3868 | 0.227868 | 0.227868 | 0 | Co | No
YOZSAJ | 3.42886 | 2.98988 | 3.33917 | 1.71673 | 0 | 5.58025 | 0.3904 | 0.3904 | 0.22741 | 0.22741 | 0 | Co | No
YOZYOD | 6.08705 | 4.94831 | 6.08705 | 1.19906 | 1280.44 | 0 | 0.57 | 0.57 | 0.475373 | 0.475373 | 0 | Zn | Yes | Zn
YOZYUJ | 8.32775 | 7.35004 | 8.32775 | 1.04928 | 1714.71 | 0 | 0.648 | 0.648 | 0.617564 | 0.617564 | 0 | Zn | Yes | Zn
YUBFOR | 8.69265 | 4.94745 | 8.69265 | 1.19814 | 1207.12 | 0 | 0.612 | 0.612 | 0.510792 | 0.510792 | 0 | Zn | Yes | Zn
YUBGIN | 5.8422 | 3.48658 | 5.82075 | 1.92767 | 729.498 | 0 | 0.58 | 0.58 | 0.300882 | 0.300882 | 0 | U | Yes | U
YUBGUZ | 5.8508 | 3.21682 | 5.8508 | 1.90744 | 0 | 710.066 | 0.5644 | 0.5644 | 0.295894 | 0.295894 | 0 | U | Yes | U
YUBHAG | 6.23426 | 5.01606 | 6.23426 | 1.5327 | 1589.51 | 0 | 0.6722 | 0.6722 | 0.438571 | 0.438571 | 0 | U | Yes | U
YUBQET | 5.81942 | 4.13008 | 5.81921 | 1.08758 | 1097.51 | 0 | 0.5256 | 0.5256 | 0.483275 | 0.483275 | 0 | Co | No
YUBTUM | 7.3117 | 5.64903 | 7.31034 | 1.22617 | 1075.76 | 0 | 0.5428 | 0.5428 | 0.442678 | 0.442678 | 0 | Fe | No
YUCGOS | 5.68087 | 2.90122 | 5.68053 | 1.44809 | 0 | 502.834 | 0.521 | 0.521 | 0.359783 | 0.359783 | 0 | Tb,Na,La | Yes | Na
YUCNEQ | 4.00964 | 3.19829 | 3.93831 | 1.42054 | 0 | 223.98 | 0.4982 | 0.4982 | 0.350712 | 0.350712 | 0 | Co | Yes | Co
YUCZOM | 4.78325 | 3.91982 | 4.78325 | 1.01421 | 1541.91 | 0 | 0.5504 | 0.5504 | 0.54269 | 0.54269 | 0 | Fe | Yes | Fe
YUDDEH | 9.23238 | 6.19771 | 8.9716 | 0.865828 | 2214.39 | 0 | 0.6654 | 0.6654 | 0.768513 | 0.768513 | 0 | Zn | Yes | Zn
YUDFEK | 6.78829 | 4.53676 | 6.76727 | 1.15506 | 1559.2 | 0 | 0.6172 | 0.6172 | 0.534345 | 0.534345 | 0 | Gd | Yes | Gd
YUDFIO | 7.42167 | 6.24399 | 7.42167 | 1.08555 | 1738.2 | 0 | 0.6204 | 0.6204 | 0.571506 | 0.571506 | 0 | Gd | Yes | Gd
YUDFOU | 7.64047 | 6.34458 | 7.63187 | 1.05425 | 1801.98 | 0 | 0.6516 | 0.6516 | 0.618068 | 0.618068 | 0 | Gd | Yes | Gd
YUFLIW | 6.09359 | 4.9062 | 6.08114 | 0.831336 | 2831.83 | 0 | 0.6718 | 0.6718 | 0.808097 | 0.808097 | 0 | Mg | Yes | Mg
YUFLOC | 6.07463 | 4.45798 | 5.9729 | 0.984585 | 2439.31 | 0 | 0.6528 | 0.6528 | 0.663021 | 0.663021 | 0 | Sr | Yes | Sr
YUGLES | 10.89993 | 6.77637 | 10.89993 | 0.718001 | 3237.32 | 0 | 0.7434 | 0.7434 | 1.03537 | 1.03537 | 0 | Cu | Yes | Cu
YUGZIK | 11.91055 | 8.94015 | 11.87908 | 0.448758 | 4926.21 | 0 | 0.8084 | 0.8084 | 1.80142 | 1.80142 | 0 | Zn | Yes | Zn
YUHHIU | 6.82796 | 5.69487 | 6.82796 | 0.81756 | 2304.57 | 0 | 0.672 | 0.672 | 0.821958 | 0.821958 | 0 | Ca | Yes | Ca
YUJCOX | 5.98412 | 4.49111 | 5.97667 | 1.61045 | 954.605 | 0 | 0.5426 | 0.5426 | 0.336924 | 0.336924 | 0 | Zn | Yes | Zn
YUJNIB | 3.94507 | 2.59839 | 3.94173 | 2.01112 | 0 | 58.7481 | 0.3804 | 0.3804 | 0.189148 | 0.189148 | 0 | Sr | No
YUJNOH | 5.27714 | 3.46452 | 5.27652 | 1.77541 | 221.051 | 0 | 0.4746 | 0.4746 | 0.267319 | 0.267319 | 0 | Sr | Yes | Sr
YUKCAJ | 4.62174 | 3.64026 | 4.62174 | 1.16054 | 680.867 | 0 | 0.4744 | 0.4744 | 0.408776 | 0.408776 | 0 | Cu | No
YUKJUL | 4.84244 | 2.57233 | 4.75436 | 1.84082 | 0 | 309.137 | 0.448 | 0.448 | 0.24337 | 0.24337 | 0 | Zn,Eu | Yes | Zn
YUKKAR | 5.85992 | 4.34741 | 5.85992 | 1.1473 | 1407.28 | 0 | 0.5232 | 0.5232 | 0.456026 | 0.456026 | 0 | Mn | No
YUKKAS | 4.78122 | 2.5317 | 4.73477 | 1.89629 | 0 | 289.035 | 0.432 | 0.432 | 0.227814 | 0.227814 | 0 | Tb,Zn | Yes | Tb,Zn
YUKTUU | 4.31678 | 2.50036 | 4.31678 | 1.36479 | 0 | 279.798 | 0.515 | 0.515 | 0.377347 | 0.377347 | 0 | Mn | No
YUKVAC | 4.29126 | 2.46053 | 4.27728 | 1.42099 | 0 | 245.7 | 0.5058 | 0.5058 | 0.355949 | 0.355949 | 0 | Fe | No
YUKVEG | 4.26589 | 2.4357 | 4.25149 | 1.47613 | 0 | 220.998 | 0.4986 | 0.4986 | 0.337774 | 0.337774 | 0 | Co | No
YUKVIK | 4.22952 | 2.40585 | 4.22952 | 1.51489 | 0 | 197.787 | 0.496 | 0.496 | 0.327416 | 0.327416 | 0 | Ni | No
YUKVUW | 4.26644 | 2.44011 | 4.26644 | 1.5262 | 0 | 214.789 | 0.5084 | 0.5084 | 0.333114 | 0.333114 | 0 | Zn | No
YUKWOS | 4.89028 | 2.61131 | 4.83385 | 1.78337 | 0 | 327.308 | 0.4524 | 0.4524 | 0.253677 | 0.253677 | 0 | Pr,Zn | Yes | Zn
YUKWUY | 4.86166 | 2.59675 | 4.4253 | 1.79642 | 0 | 312.571 | 0.442 | 0.442 | 0.246046 | 0.246046 | 0 | Zn,Nd | Yes | Zn
YUKXAF | 4.82555 | 2.56593 | 4.82555 | 1.88185 | 0 | 301.812 | 0.4424 | 0.4424 | 0.235088 | 0.235088 | 0 | Ho,Zn | Yes | Ho,Zn
YUKXEJ | 4.78127 | 2.53424 | 4.77218 | 1.92108 | 0 | 292.467 | 0.431 | 0.431 | 0.224353 | 0.224353 | 0 | Zn,Er | Yes | Zn,Er
YULBAJ | 4.78019 | 3.27297 | 4.78019 | 1.5076 | 0 | 767.95 | 0.5174 | 0.5174 | 0.343194 | 0.343194 | 0 | Al | No
YULNOK | 4.29835 | 3.4152 | 4.29262 | 1.35163 | 291.306 | 1.66823 | 0.4592 | 0.4592 | 0.339737 | 0.339737 | 0 | Cu,Na | Yes | Cu,Na
YUMFES | 3.87977 | 3.22041 | 3.87977 | 1.53914 | 0 | 121.85 | 0.374 | 0.374 | 0.242993 | 0.242993 | 0 | Co | No
YUMFUJ | 5.62483 | 3.84836 | 5.59785 | 1.06417 | 2193.65 | 0 | 0.607 | 0.607 | 0.5704 | 0.5704 | 0 | La | Yes | La
YUMJAS | 6.24531 | 4.99676 | 6.24531 | 2.01823 | 891.176 | 0 | 0.5646 | 0.5646 | 0.27975 | 0.27975 | 0 | Mo,Ba,Ca | Yes | Mo,Ba
YUMKAU | 9.79433 | 6.58571 | 9.76919 | 1.05716 | 1677.58 | 0 | 0.674 | 0.674 | 0.637556 | 0.637556 | 0 | Cd | Yes | Cd
YUMYUC | 6.81125 | 6.65142 | 6.81125 | 1.26369 | 1337.02 | 0 | 0.6178 | 0.6178 | 0.488886 | 0.488886 | 0 | Cu | Yes | Cu
YUNJEX | 3.65182 | 2.96752 | 3.64337 | 1.41056 | 0 | 83.2443 | 0.483 | 0.483 | 0.342416 | 0.342416 | 0 | Cu | Yes | Cu
YUNJIB | 3.86853 | 2.66075 | 3.85925 | 1.33848 | 0 | 123.043 | 0.5156 | 0.5156 | 0.385212 | 0.385212 | 0 | Cu | Yes | Cu
YUNJUO | 4.39479 | 3.63152 | 4.30622 | 1.20023 | 272.493 | 190.645 | 0.4452 | 0.4452 | 0.370927 | 0.370927 | 0 | Ca | No
YUNKAV | 4.51501 | 3.79299 | 4.16091 | 1.19194 | 513.84 | 0 | 0.4502 | 0.4502 | 0.377705 | 0.377705 | 0 | Ca | No
YUNKIC | 5.44503 | 3.98756 | 5.43218 | 1.47604 | 408.281 | 78.119 | 0.505 | 0.505 | 0.342131 | 0.342131 | 0 | Cu,Si | Yes | Cu
YUNXAI | 9.13708 | 7.11095 | 9.13708 | 0.82221 | 2497.23 | 0 | 0.684 | 0.684 | 0.831905 | 0.831905 | 0 | Yb | No
YUPSIM | 5.52019 | 4.61021 | 5.51376 | 1.65801 | 414.911 | 0 | 0.4506 | 0.4506 | 0.271772 | 0.271772 | 0 | Pr | No
YUQNAB | 4.93395 | 3.37022 | 4.7939 | 1.10285 | 872.606 | 75.2065 | 0.5376 | 0.5376 | 0.487463 | 0.487463 | 0 | Ag | Yes | Ag
YURJUR | 13.69253 | 8.47609 | 13.69253 | 0.683521 | 2926.08 | 0 | 0.7552 | 0.7552 | 1.10487 | 1.10487 | 0 | Ce | No
YURKAY | 8.234 | 7.52617 | 8.234 | 0.858047 | 2914.78 | 0 | 0.7128 | 0.7128 | 0.830724 | 0.830724 | 0 | Dy | Yes | Dy
YURKEC | 7.90101 | 7.08763 | 7.8976 | 1.07399 | 1643.06 | 0 | 0.6344 | 0.6344 | 0.590696 | 0.590696 | 0 | La | Yes | La
YURKIG | 6.91612 | 5.83867 | 6.83043 | 1.00356 | 2143.01 | 0 | 0.6578 | 0.6578 | 0.655465 | 0.655465 | 0 | Pr | Yes | Pr
YUSGID | 4.4966 | 3.71515 | 4.45873 | 1.44519 | 520.755 | 0 | 0.4252 | 0.4252 | 0.294217 | 0.294217 | 0 | Zn | No
YUSGOJ | 4.42187 | 3.56624 | 4.4192 | 1.435 | 504.128 | 0 | 0.4304 | 0.4304 | 0.29993 | 0.29993 | 0 | Zn | Yes | Zn
YUSWEP | 37.3405 | 13.00592 | 37.31547 | 0.403891 | 4240.94 | 0 | 0.8324 | 0.8324 | 2.06095 | 2.06095 | 0 | Cu | Yes | Cu
YUSWEQ | 5.40391 | 4.45966 | 5.39413 | 1.61347 | 1066.13 | 0 | 0.5494 | 0.5494 | 0.340509 | 0.340509 | 0 | Dy | Yes | Dy
YUSWIU | 5.63795 | 4.77812 | 5.63069 | 1.59088 | 1107.26 | 0 | 0.5624 | 0.5624 | 0.353516 | 0.353516 | 0 | Dy | No
YUTDUO | 7.90649 | 6.23902 | 7.90649 | 1.39467 | 1057.48 | 0 | 0.5612 | 0.5612 | 0.40239 | 0.40239 | 0 | Si,Al | Yes | Al
YUTGEZ | 5.82433 | 3.93601 | 5.82433 | 1.29826 | 789.97 | 0 | 0.5686 | 0.5686 | 0.437971 | 0.437971 | 0 | Sn,Fe | No
YUTJAA | 6.27591 | 5.57075 | 6.27591 | 1.0754 | 1232.27 | 0 | 0.5446 | 0.5446 | 0.506418 | 0.506418 | 0 | Zn | No
YUVGOL | 13.51804 | 2.67027 | 13.51804 | 0.92623 | 0 | 1186.78 | 0.616 | 0.616 | 0.665062 | 0.665062 | 0 | Zn | Yes | Zn
YUWHOO | 2.92819 | 2.50283 | 2.92009 | 1.68435 | 0 | 0 | 0.3284 | 0.3284 | 0.194971 | 0.194971 | 0 | Ga | No
YUWKEH | 3.63512 | 2.9315 | 3.63301 | 1.82361 | 0 | 31.0963 | 0.3642 | 0.3642 | 0.199714 | 0.199714 | 0 | Nd | Yes | Nd
YUWKIL | 3.59629 | 2.88161 | 3.59084 | 1.89504 | 0 | 20.5381 | 0.3698 | 0.3698 | 0.195141 | 0.195141 | 0 | Sm | Yes | Sm
YUXLEJ | 10.83121 | 6.54663 | 10.83121 | 0.97354 | 1981.13 | 0 | 0.6686 | 0.6686 | 0.686772 | 0.686772 | 0 | Ag,Al | Yes | Ag
YUXLIN | 11.21237 | 6.77529 | 11.21199 | 0.978835 | 1944.91 | 0 | 0.6474 | 0.6474 | 0.661399 | 0.661399 | 0 | Ag,Ga | Yes | Ag
YUXMUZ | 4.27514 | 2.50529 | 4.25168 | 1.42065 | 0 | 253.536 | 0.5238 | 0.5238 | 0.368706 | 0.368706 | 0 | Ag | Yes | Ag
YUXQIS | 17.65359 | 14.41981 | 17.65359 | 0.688928 | 2620.78 | 0 | 0.7418 | 0.7418 | 1.07675 | 1.07675 | 0 | Cd | No
YUXQOY | 7.81236 | 5.76726 | 7.81236 | 0.879883 | 2396.42 | 0 | 0.6624 | 0.6624 | 0.752827 | 0.752827 | 0 | Cd | No
YUYBIF | 5.00131 | 4.56878 | 4.98439 | 1.44177 | 606.043 | 0 | 0.501 | 0.501 | 0.347489 | 0.347489 | 0 | Cd | No
YUYGOQ | 5.37118 | 4.47094 | 5.33272 | 1.34967 | 851.347 | 7.90727 | 0.5126 | 0.5126 | 0.379797 | 0.379797 | 0 | Cd | Yes | Cd
YUYLIP | 5.22265 | 4.3746 | 5.21018 | 1.35436 | 812.287 | 8.66502 | 0.5156 | 0.5156 | 0.380696 | 0.380696 | 0 | Cd | Yes | Cd
YUYLOV | 5.28891 | 4.25116 | 5.28891 | 1.21408 | 867.808 | 4.20721 | 0.5256 | 0.5256 | 0.432922 | 0.432922 | 0 | Cd | Yes | Cd
YUZBIG | 5.58636 | 2.8824 | 5.58636 | 1.48338 | 0 | 431.212 | 0.5 | 0.5 | 0.337068 | 0.337068 | 0 | Zn | No
YUZBUS | 5.56489 | 2.86811 | 5.54943 | 1.48376 | 0 | 432.066 | 0.5 | 0.5 | 0.336981 | 0.336981 | 0 | Zn | No
YUZCAZ | 5.53805 | 2.90827 | 5.53206 | 1.48083 | 0 | 434.913 | 0.5008 | 0.5008 | 0.338189 | 0.338189 | 0 | Zn | No
YUZCED | 5.25441 | 3.02415 | 5.25441 | 1.46093 | 0 | 459.873 | 0.5076 | 0.5076 | 0.347449 | 0.347449 | 0 | Zn | No
YUZCON | 12.85482 | 8.91717 | 12.83553 | 1.23622 | 1489.6 | 0 | 0.7372 | 0.7372 | 0.596334 | 0.596334 | 0 | Mo,Zn | Yes | Mo
YUZJOU | 4.95379 | 2.79597 | 4.92875 | 1.24086 | 0 | 221.301 | 0.4568 | 0.4568 | 0.368132 | 0.368132 | 0 | Cu | Yes | Cu
YUZPEQ | 21.49816 | 9.22584 | 18.34054 | 0.4666 | 4487.44 | 0 | 0.8266 | 0.8266 | 1.77154 | 1.77154 | 0 | Zn | Yes | Zn
YUZPIU | 24.28264 | 10.2733 | 24.27637 | 0.405541 | 4760.85 | 0 | 0.8426 | 0.8426 | 2.07772 | 2.07772 | 0 | Zn | Yes | Zn
YUZPOA | 20.08724 | 6.66271 | 20.08724 | 0.597835 | 3783.05 | 0 | 0.7894 | 0.7894 | 1.32043 | 1.32043 | 0 | Zn | Yes | Zn
YUZRAO | 7.04018 | 5.00118 | 6.73681 | 1.11887 | 1160.04 | 0 | 0.528 | 0.528 | 0.471906 | 0.471906 | 0 | Co | Yes | Co
YUZRES | 7.11877 | 4.99085 | 7.01426 | 1.11442 | 1166.19 | 0 | 0.527 | 0.527 | 0.472891 | 0.472891 | 0 | Co | Yes | Co
YUZSUH | 4.28405 | 3.30153 | 4.28405 | 1.85397 | 0 | 418.78 | 0.479 | 0.479 | 0.258364 | 0.258364 | 0 | V | Yes | V
YUZSUH01 | 4.24949 | 3.27902 | 4.24949 | 1.86509 | 0 | 397.021 | 0.4784 | 0.4784 | 0.256502 | 0.256502 | 0 | V | Yes | V
YUZXAT | 5.15837 | 3.71285 | 5.1262 | 1.26263 | 506.735 | 0 | 0.4692 | 0.4692 | 0.371605 | 0.371605 | 0 | Zn | Yes | Zn
ZABQIC | 12.00373 | 11.11993 | 12.00373 | 0.767386 | 2032.28 | 0 | 0.672 | 0.672 | 0.8757 | 0.8757 | 0 | Ag | Yes | Ag
ZACCUB | 5.33809 | 3.35117 | 5.33809 | 2.14234 | 440.635 | 0 | 0.4798 | 0.4798 | 0.223961 | 0.223961 | 0 | Ga | Yes | Ga
ZACHET | 18.23633 | 8.4528 | 17.32252 | 0.540764 | 3822.52 | 0 | 0.8084 | 0.8084 | 1.49492 | 1.49492 | 0 | Zn | Yes | Zn
ZACHIX | 13.14331 | 6.50331 | 13.13039 | 0.890304 | 2396.22 | 0 | 0.7114 | 0.7114 | 0.799053 | 0.799053 | 0 | Cu | Yes | Cu
ZADDAJ | 3.58243 | 3.04985 | 3.57932 | 1.44779 | 0 | 34.1513 | 0.4702 | 0.4702 | 0.324771 | 0.324771 | 0 | Li,Fe | Yes | Li
ZADQUT | 10.25186 | 5.73513 | 10.25186 | 1.32367 | 1543.53 | 0 | 0.659 | 0.659 | 0.497859 | 0.497859 | 0.000151095 | Cu | Yes | Cu
ZADRAA | 10.05232 | 5.81781 | 10.05232 | 1.33714 | 1454.87 | 0 | 0.6546 | 0.6546 | 0.489551 | 0.489551 | 0.000149573 | Cu | Yes | Cu
ZADREE | 10.34457 | 5.76157 | 10.34457 | 1.31114 | 1581.56 | 0 | 0.6666 | 0.6666 | 0.508413 | 0.508413 | 0.000152539 | Cu | Yes | Cu
ZADROO | 10.31269 | 5.87037 | 10.31269 | 1.32035 | 1530.88 | 0 | 0.6576 | 0.6576 | 0.498051 | 0.498051 | 0.000151475 | Cu | Yes | Cu
ZAFXAI | 8.16636 | 3.63608 | 8.16636 | 1.40372 | 1170.38 | 0 | 0.568 | 0.568 | 0.40464 | 0.40464 | 0.00156727 | Y | No
ZAGHAT | 4.51112 | 4.19176 | 4.51112 | 1.1607 | 782.819 | 0 | 0.5106 | 0.5106 | 0.439908 | 0.439908 | 0 | Sc | Yes | Sc
ZAHLEC | 10.74057 | 8.40432 | 8.92854 | 0.504189 | 5356.61 | 0 | 0.8076 | 0.8076 | 1.60178 | 1.60178 | 0 | Cu | Yes | Cu
ZALDUO | 4.61661 | 3.56851 | 4.61661 | 1.92477 | 628.894 | 0 | 0.514 | 0.514 | 0.267045 | 0.267045 | 0 | W,Ni | Yes | Ni
ZALGEB | 6.62075 | 4.56528 | 6.62075 | 1.81667 | 756.865 | 0 | 0.5514 | 0.5514 | 0.303522 | 0.303522 | 0 | Mo,Na,Eu,Al | Yes | Mo,Na,Eu
ZALMIL | 4.61571 | 3.31264 | 4.61571 | 1.68188 | 199.458 | 0 | 0.383 | 0.383 | 0.227721 | 0.227721 | 0 | Co | Yes | Co
ZALREM | 5.87604 | 3.78386 | 5.86921 | 1.04183 | 1729.8 | 0 | 0.622 | 0.622 | 0.597029 | 0.597029 | 0 | Cd | No
ZAQWEW | 6.95842 | 6.13717 | 6.94512 | 1.39957 | 873.413 | 0 | 0.5188 | 0.5188 | 0.370684 | 0.370684 | 0 | Cd,K | Yes | Cd,K
ZAQZOG | 5.77457 | 3.67413 | 5.75944 | 1.64692 | 688.489 | 36.3421 | 0.521 | 0.521 | 0.316347 | 0.316347 | 0 | V | Yes | V
ZARFOQ | 4.11299 | 2.42677 | 4.11299 | 1.73348 | 0 | 109.941 | 0.4382 | 0.4382 | 0.252786 | 0.252786 | 0 | Zn | Yes | Zn
ZARLEL | 14.43115 | 13.28451 | 14.43115 | 0.493906 | 3074.04 | 0 | 0.7906 | 0.7906 | 1.60071 | 1.60071 | 0 | Zn | Yes | Zn
ZARLIP | 9.09773 | 7.66595 | 9.09773 | 0.805646 | 2362.06 | 0 | 0.6786 | 0.6786 | 0.842305 | 0.842305 | 0 | Zn | Yes | Zn
ZARLOV | 7.59087 | 4.25441 | 7.5897 | 1.05116 | 2148.48 | 0 | 0.646 | 0.646 | 0.614561 | 0.614561 | 0 | Zn | Yes | Zn
ZARLUB | 9.74532 | 6.34877 | 9.74532 | 0.957875 | 2011.65 | 0 | 0.64 | 0.64 | 0.668145 | 0.668145 | 0 | Zn | Yes | Zn
ZARMAI | 10.69503 | 7.05231 | 10.69503 | 0.975433 | 1685.83 | 0 | 0.6456 | 0.6456 | 0.66186 | 0.66186 | 0 | Zn | Yes | Zn
ZARPUF | 7.04716 | 6.45776 | 7.04716 | 1.849 | 1080.68 | 0 | 0.6766 | 0.6766 | 0.365927 | 0.365927 | 0 | U | Yes | U
ZARQAM | 7.63314 | 6.94265 | 7.63314 | 2.76479 | 473.587 | 0 | 0.5168 | 0.5168 | 0.186922 | 0.186922 | 0 | K,U | Yes | K,U
ZARTAP02 | 3.51968 | 3.258 | 3.5001 | 1.37517 | 0 | 17.9374 | 0.4998 | 0.4998 | 0.363446 | 0.363446 | 0 | Fe | No
ZARTAP03 | 4.16883 | 3.64959 | 4.16883 | 1.16973 | 569.875 | 0 | 0.5526 | 0.5526 | 0.472415 | 0.472415 | 0 | Fe | No
ZARVIZ | 8.08211 | 6.49977 | 8.07086 | 1.60695 | 1090.42 | 1.4801 | 0.6066 | 0.6066 | 0.377486 | 0.377486 | 0 | Sb,Mn,Fe | Yes | Sb,Mn
ZARZAV | 5.22384 | 3.95101 | 5.21614 | 1.32405 | 652.003 | 0 | 0.4802 | 0.4802 | 0.362674 | 0.362674 | 0 | Zn | Yes | Zn
ZASJAG | 8.3258 | 8.06587 | 8.3258 | 1.20593 | 1045.89 | 0 | 0.5316 | 0.5316 | 0.440823 | 0.440823 | 0 | Cd | No
ZASTUK | 5.34498 | 3.95884 | 5.34498 | 1.23434 | 783.659 | 0 | 0.4876 | 0.4876 | 0.39503 | 0.39503 | 0 | Mn | Yes | Mn
ZASWOF | 3.26494 | 2.79891 | 3.25888 | 3.21652 | 0 | 0 | 0.4932 | 0.4932 | 0.153333 | 0.153333 | 0 | Np | Yes | Np
ZAVMIU | 5.45393 | 2.90422 | 5.45393 | 1.74059 | 0 | 567.371 | 0.5626 | 0.5626 | 0.323223 | 0.323223 | 0 | Ru,Mn | Yes | Ru,Mn
ZAVPET | 5.39742 | 4.45708 | 5.33979 | 1.26627 | 1392.17 | 0 | 0.5648 | 0.5648 | 0.446036 | 0.446036 | 0 | La | Yes | La
ZAVPIX | 5.34624 | 4.4404 | 5.30939 | 1.2826 | 1337.57 | 0 | 0.5728 | 0.5728 | 0.446594 | 0.446594 | 0 | Ce | Yes | Ce
ZAVPOD | 5.37051 | 4.47073 | 5.34338 | 1.28123 | 1343.05 | 0 | 0.573 | 0.573 | 0.447228 | 0.447228 | 0 | Pr | Yes | Pr
ZAVPUJ | 5.35189 | 4.46399 | 5.34326 | 1.29856 | 1319.75 | 0 | 0.5712 | 0.5712 | 0.439871 | 0.439871 | 0 | Nd | Yes | Nd
ZAVQAQ | 5.33865 | 4.48097 | 5.3256 | 1.32498 | 1268.67 | 0 | 0.569 | 0.569 | 0.42944 | 0.42944 | 0 | Sm | Yes | Sm
ZAVQEU | 5.32077 | 4.48233 | 5.32077 | 1.33464 | 1257.6 | 0 | 0.5746 | 0.5746 | 0.430529 | 0.430529 | 0 | Eu | Yes | Eu
ZAVQIY | 5.30607 | 4.48289 | 5.30386 | 1.35411 | 1213.88 | 0 | 0.5664 | 0.5664 | 0.418282 | 0.418282 | 0 | Gd | Yes | Gd
ZAVQOE | 5.3264 | 4.54894 | 5.3264 | 1.35472 | 1232.6 | 0 | 0.5738 | 0.5738 | 0.423556 | 0.423556 | 0 | Tb | Yes | Tb
ZAVQUK | 5.30653 | 4.52403 | 5.29517 | 1.36913 | 1204.45 | 0 | 0.5562 | 0.5562 | 0.406243 | 0.406243 | 0 | Dy | Yes | Dy
ZAVRAR | 5.32227 | 4.57646 | 5.32227 | 1.37671 | 1206.98 | 0 | 0.5744 | 0.5744 | 0.417225 | 0.417225 | 0 | Ho | Yes | Ho
ZAVREV | 5.30179 | 4.55872 | 5.30179 | 1.39948 | 1178.6 | 0 | 0.5718 | 0.5718 | 0.40858 | 0.40858 | 0 | Er | Yes | Er
ZAVRIZ | 5.32783 | 4.62627 | 5.32783 | 1.39297 | 1188.68 | 0 | 0.5686 | 0.5686 | 0.408192 | 0.408192 | 0 | Tm | Yes | Tm
ZAWLEQ | 4.4568 | 2.58179 | 4.04425 | 1.34874 | 0 | 321.094 | 0.4522 | 0.4522 | 0.335276 | 0.335276 | 0 | Ca | Yes | Ca
ZAXQOG | 5.67387 | 3.7719 | 5.66477 | 1.01421 | 1366.06 | 79.2805 | 0.6032 | 0.6032 | 0.594751 | 0.594751 | 0 | Cu | Yes | Cu
ZAXQUM | 5.3015 | 3.54171 | 4.69168 | 1.40949 | 511.535 | 0 | 0.4634 | 0.4634 | 0.328771 | 0.328771 | 0 | Cu | Yes | Cu
ZAXTAV | 5.36171 | 4.58528 | 5.11307 | 1.17092 | 891.322 | 0.113307 | 0.5204 | 0.5204 | 0.444438 | 0.444438 | 0 | Cd | Yes | Cd
ZAXWAY | 4.52908 | 2.96859 | 4.52908 | 1.45523 | 0 | 226.277 | 0.4818 | 0.4818 | 0.331082 | 0.331082 | 0 | Ag,Eu | No
ZAXWEC | 4.15244 | 2.78456 | 4.07396 | 1.56665 | 0 | 115.173 | 0.4542 | 0.4542 | 0.289917 | 0.289917 | 0 | Yb,Ag | No
ZAYJOA | 4.04003 | 3.489 | 4.02141 | 3.84905 | 52.6567 | 0.0108345 | 0.3916 | 0.3916 | 0.101739 | 0.101739 | 0 | W,Ce | No
ZAYJUG | 5.8588 | 4.03174 | 5.83071 | 4.41513 | 309.392 | 0.181298 | 0.489 | 0.489 | 0.110756 | 0.110756 | 0 | Pr,W | Yes | Pr,W
ZAYKAN | 4.54951 | 3.26187 | 4.36618 | 3.87552 | 0 | 116.477 | 0.3896 | 0.3896 | 0.100528 | 0.100528 | 0 | W,Nd | No
ZAYKER | 3.47997 | 2.43042 | 3.47406 | 3.86923 | 0 | 1.64015 | 0.3872 | 0.3872 | 0.100072 | 0.100072 | 0 | W,Sm | No
ZAZBUZ | 6.78822 | 5.70042 | 6.78792 | 1.17074 | 1240.82 | 0 | 0.588 | 0.588 | 0.502245 | 0.502245 | 0 | Cu | Yes | Cu
ZAZNUL | 14.33219 | 5.62688 | 14.33219 | 1.14775 | 1296.59 | 269.539 | 0.6388 | 0.6388 | 0.556566 | 0.556566 | 0 | Al | Yes | Al
ZEBMAW | 7.10606 | 3.80774 | 7.0844 | 1.02768 | 1673.45 | 0 | 0.5972 | 0.5972 | 0.581114 | 0.581114 | 0 | Si,Ce | Yes | Ce
ZEBMEA | 6.61101 | 4.67195 | 6.5886 | 1.53404 | 833.903 | 0 | 0.5336 | 0.5336 | 0.347839 | 0.347839 | 0 | Eu,Si | Yes | Eu
ZECKID | 10.33934 | 8.28295 | 10.32915 | 0.62663 | 3519.42 | 0 | 0.7756 | 0.7756 | 1.23773 | 1.23773 | 0 | Cu | Yes | Cu
ZECKOJ | 10.01013 | 7.75871 | 10.01013 | 0.671545 | 3318.96 | 0 | 0.7738 | 0.7738 | 1.15227 | 1.15227 | 0 | Cu | Yes | Cu
ZEDHIB | 4.96253 | 3.33867 | 4.45559 | 1.37217 | 608.942 | 0 | 0.4944 | 0.4944 | 0.360306 | 0.360306 | 0 | Zn | Yes | Zn
ZEDLOL | 4.6264 | 3.66432 | 4.6264 | 1.37262 | 475.472 | 0 | 0.459 | 0.459 | 0.334398 | 0.334398 | 0 | Cd | No
ZEDQEG | 5.11458 | 4.23281 | 5.10868 | 1.21651 | 1109.64 | 0 | 0.5426 | 0.5426 | 0.446031 | 0.446031 | 0 | Ca | Yes | Ca
ZEDQOQ | 3.40448 | 3.09733 | 3.39915 | 2.06282 | 0 | 0.91148 | 0.3662 | 0.3662 | 0.177524 | 0.177524 | 0 | Sr | Yes | Sr
ZEDRAD | 3.70645 | 2.81425 | 3.70645 | 2.48068 | 0 | 37.7103 | 0.3984 | 0.3984 | 0.160601 | 0.160601 | 0 | Ba | Yes | Ba
ZEDROR | 5.08255 | 3.56751 | 5.06998 | 1.24486 | 839.611 | 0 | 0.4974 | 0.4974 | 0.399562 | 0.399562 | 0 | Zn | Yes | Zn
ZEDVOV | 5.91854 | 3.45718 | 5.91854 | 1.24349 | 448.674 | 28.1957 | 0.4732 | 0.4732 | 0.380541 | 0.380541 | 0 | Nd | No
ZEDVUB | 5.3293 | 4.32637 | 5.19907 | 1.33144 | 584.023 | 18.7698 | 0.4496 | 0.4496 | 0.33768 | 0.33768 | 0 | Sm | No
ZEDWAI | 5.28683 | 4.41255 | 5.2637 | 1.35718 | 603.469 | 0 | 0.4502 | 0.4502 | 0.331717 | 0.331717 | 0 | Tb | No
ZEDZAL | 5.65964 | 4.57272 | 5.65578 | 1.03183 | 1680.59 | 0 | 0.6058 | 0.6058 | 0.587111 | 0.587111 | 0 | Pr | No
ZEDZAL01 | 5.65082 | 4.55391 | 5.6492 | 1.03183 | 1690.29 | 0 | 0.599 | 0.599 | 0.580521 | 0.580521 | 0 | Pr | No
ZEFLAZ01 | 4.47673 | 2.45296 | 4.45851 | 1.97707 | 0 | 161.655 | 0.3724 | 0.3724 | 0.188359 | 0.188359 | 0 | Co | No
ZEFVEN | 5.14656 | 2.49516 | 5.14494 | 2.04226 | 0 | 194.208 | 0.3712 | 0.3712 | 0.181759 | 0.181759 | 0 | Sm,Co | Yes | Co
ZEFVIR | 5.15122 | 2.5027 | 5.12356 | 1.99741 | 0 | 198.508 | 0.374 | 0.374 | 0.187243 | 0.187243 | 0 | Pr,Co | Yes | Co
ZEFVOX | 5.14664 | 2.50004 | 5.14035 | 2.01135 | 0 | 197.921 | 0.3656 | 0.3656 | 0.181769 | 0.181769 | 0 | Nd,Co | Yes | Co
ZEGSUB | 7.31541 | 3.30833 | 7.31541 | 1.20729 | 0 | 608.314 | 0.4788 | 0.4788 | 0.396591 | 0.396591 | 0 | Ca | Yes | Ca
ZEHCAQ | 4.19888 | 2.71451 | 4.1726 | 2.02103 | 0 | 309.968 | 0.5382 | 0.5382 | 0.2663 | 0.2663 | 0 | Zn | Yes | Zn
ZEHCAQ01 | 4.19079 | 2.69873 | 4.19079 | 2.02685 | 0 | 311.677 | 0.537 | 0.537 | 0.264943 | 0.264943 | 0 | Zn | Yes | Zn
ZEHCAQ02 | 4.12583 | 2.64971 | 4.06091 | 2.02971 | 0 | 286.707 | 0.5354 | 0.5354 | 0.263781 | 0.263781 | 0 | Zn | Yes | Zn
ZEJCUO | 3.4618 | 2.60004 | 3.26788 | 2.14228 | 0 | 1.58825 | 0.3654 | 0.3654 | 0.170566 | 0.170566 | 0 | Mn | Yes | Mn
ZEKRIS | 5.6482 | 4.818 | 5.6482 | 1.03468 | 1331.15 | 0 | 0.5112 | 0.5112 | 0.494067 | 0.494067 | 0 | Li | Yes | Li
ZEKROY | 5.41315 | 3.12391 | 5.3949 | 1.40405 | 0 | 193.314 | 0.2978 | 0.2978 | 0.212101 | 0.212101 | 0 | K | Yes | K
ZELQAK | 8.24038 | 5.23853 | 8.14946 | 0.765451 | 3437.05 | 0 | 0.7374 | 0.7374 | 0.963354 | 0.963354 | 0 | Zn | Yes | Zn
ZELROZ | 16.90888 | 11.06843 | 16.90888 | 0.361932 | 4944.29 | 0 | 0.8714 | 0.8714 | 2.40763 | 2.40763 | 0 | Zn | No
ZERNAN | 4.24898 | 2.53649 | 4.1647 | 1.54771 | 0 | 274.677 | 0.388 | 0.388 | 0.250692 | 0.250692 | 0 | Y | No
ZERNIV | 4.30674 | 2.59644 | 4.22483 | 1.71671 | 0 | 273.22 | 0.4022 | 0.4022 | 0.234285 | 0.234285 | 0 | Tb | Yes | Tb
ZERNOB | 4.35265 | 2.64863 | 4.35265 | 1.75217 | 0 | 266.657 | 0.3994 | 0.3994 | 0.227945 | 0.227945 | 0 | Ho | Yes | Ho
ZERNUH | 4.71694 | 2.61713 | 4.71694 | 1.69378 | 0 | 303.868 | 0.4204 | 0.4204 | 0.248202 | 0.248202 | 0 | Dy | Yes | Dy
ZERQOE | 4.4965 | 4.02903 | 4.49472 | 1.56535 | 261.909 | 0 | 0.3512 | 0.3512 | 0.224358 | 0.224358 | 0 | Ca | No
ZESFUY | 9.58879 | 8.12099 | 9.53399 | 0.865768 | 1973.86 | 0 | 0.6472 | 0.6472 | 0.747544 | 0.747544 | 0 | Si,Zn | No
ZETLER | 7.4185 | 6.73421 | 7.4185 | 1.13583 | 960.022 | 0 | 0.5128 | 0.5128 | 0.451477 | 0.451477 | 0 | Zn | Yes | Zn
ZETMES | 4.19566 | 3.14594 | 4.16926 | 2.34488 | 0 | 193.955 | 0.4716 | 0.4716 | 0.201119 | 0.201119 | 0 | Cd,Tb | Yes | Cd,Tb
ZETMOC | 4.70961 | 3.19935 | 4.70961 | 2.1826 | 0 | 355.513 | 0.5166 | 0.5166 | 0.236691 | 0.236691 | 0 | Cd,Eu | Yes | Cd,Eu
ZETPUL | 4.3933 | 2.77473 | 4.07307 | 2.39493 | 0 | 52.0043 | 0.3652 | 0.3652 | 0.152489 | 0.152489 | 0 | Dy | No
ZETQAS | 4.38482 | 2.76215 | 4.38482 | 2.36761 | 0 | 51.1499 | 0.3662 | 0.3662 | 0.154671 | 0.154671 | 0 | Tb | No
ZETQEW | 4.43317 | 2.73604 | 4.43197 | 2.27654 | 0 | 59.1895 | 0.3724 | 0.3724 | 0.163581 | 0.163581 | 0 | Eu | No
ZETQIA | 4.38937 | 2.70419 | 4.38937 | 2.1799 | 0 | 62.0143 | 0.3692 | 0.3692 | 0.169366 | 0.169366 | 0 | Nd | No
ZEVXAB | 8.31732 | 6.45797 | 8.30908 | 0.729711 | 2637.82 | 0 | 0.6412 | 0.6412 | 0.878704 | 0.878704 | 0 | Cu | No
ZEVYAC | 4.82517 | 4.27859 | 4.81639 | 2.59066 | 427.699 | 41.5001 | 0.5058 | 0.5058 | 0.19524 | 0.19524 | 0 | Mo,La,Si | Yes | Mo,La
ZEXKUK | 5.43641 | 4.11889 | 5.43641 | 1.10203 | 1371.05 | 0 | 0.521 | 0.521 | 0.472764 | 0.472764 | 0 | Co | No
ZEXSOM | 10.33904 | 5.80354 | 10.2816 | 1.15853 | 1405.12 | 4.8552 | 0.626 | 0.626 | 0.540338 | 0.540338 | 0 | Si,Er | Yes | Er
ZEZFIV | 10.69025 | 9.42287 | 10.68854 | 0.594994 | 3371.05 | 0 | 0.743 | 0.743 | 1.24875 | 1.24875 | 0 | Na,Zn | Yes | Na,Zn
ZEZPAX | 4.88259 | 3.42627 | 4.87229 | 1.37031 | 690.584 | 0 | 0.58 | 0.58 | 0.423261 | 0.423261 | 0 | Dy | Yes | Dy
ZEZPAX01 | 4.97284 | 3.24197 | 4.97284 | 1.39461 | 0 | 658.977 | 0.5718 | 0.5718 | 0.410007 | 0.410007 | 0 | Dy | Yes | Dy
ZEZPEB | 4.78091 | 3.32438 | 4.76618 | 1.35166 | 636.119 | 0 | 0.578 | 0.578 | 0.427621 | 0.427621 | 0 | Tb | Yes | Tb
ZEZPIF | 4.9314 | 3.8688 | 4.91047 | 1.33575 | 997.967 | 0 | 0.5954 | 0.5954 | 0.445741 | 0.445741 | 0 | Gd | Yes | Gd
ZEZPOL | 5.01325 | 3.17956 | 4.94283 | 1.35634 | 0 | 688.865 | 0.5604 | 0.5604 | 0.41317 | 0.41317 | 0 | Eu | Yes | Eu
ZEZPUR | 6.86808 | 4.73515 | 6.86808 | 1.25879 | 1274.24 | 0 | 0.5842 | 0.5842 | 0.464096 | 0.464096 | 0 | Dy | Yes | Dy
ZEZQAY | 6.85728 | 4.76238 | 6.85728 | 1.25559 | 1294.03 | 0 | 0.5694 | 0.5694 | 0.453492 | 0.453492 | 0 | Tb | Yes | Tb
ZEZQEC | 6.82109 | 4.77027 | 6.82109 | 1.2492 | 1289.12 | 0 | 0.5834 | 0.5834 | 0.467017 | 0.467017 | 0 | Gd | Yes | Gd
ZEZQIG | 6.88408 | 4.79829 | 6.69844 | 1.21505 | 1320.16 | 0 | 0.5894 | 0.5894 | 0.485082 | 0.485082 | 0 | Eu | Yes | Eu
ZIBRAD | 4.7566 | 3.38037 | 4.57168 | 1.23131 | 373.059 | 0 | 0.4902 | 0.4902 | 0.398112 | 0.398112 | 0 | Cu | Yes | Cu
ZICCIZ | 17.08225 | 7.88152 | 11.63664 | 0.729494 | 2892.17 | 0 | 0.7876 | 0.7876 | 1.07965 | 1.07965 | 0 | Cd,Co | Yes | Cd,Co
ZIDBEV | 9.63216 | 5.48309 | 9.63216 | 0.807059 | 2698.78 | 0 | 0.7352 | 0.7352 | 0.910962 | 0.910962 | 0 | Cu | Yes | Cu
ZIDDIB | 4.55863 | 2.41066 | 4.54778 | 1.91164 | 0 | 118.742 | 0.378 | 0.378 | 0.197736 | 0.197736 | 0 | In | Yes | In
ZIDNEH | 8.84838 | 5.55883 | 8.83355 | 0.885692 | 2150.77 | 0 | 0.6292 | 0.6292 | 0.710405 | 0.710405 | 0 | In | Yes | In
ZIDVAL | 5.32891 | 3.57912 | 5.32891 | 1.33917 | 426.715 | 0 | 0.4296 | 0.4296 | 0.320796 | 0.320796 | 0 | Mn | Yes | Mn
ZIGFIG | 11.59694 | 6.57481 | 10.91215 | 0.866393 | 2374.67 | 0 | 0.6856 | 0.6856 | 0.791327 | 0.791327 | 0 | Cr | Yes | Cr
ZIGWUJ | 5.41641 | 3.34297 | 5.39817 | 1.32203 | 666.057 | 0 | 0.5084 | 0.5084 | 0.384561 | 0.384561 | 0 | Mn | Yes | Mn
ZIHFUR | 5.26061 | 4.96221 | 5.22095 | 1.17428 | 850.705 | 0 | 0.5002 | 0.5002 | 0.425964 | 0.425964 | 0 | Ag | No
ZIHFUR01 | 5.31623 | 4.89277 | 5.31045 | 1.17914 | 829.937 | 0 | 0.4918 | 0.4918 | 0.417085 | 0.417085 | 0 | Ag | No
ZIHTEP | 4.34589 | 3.49261 | 4.31959 | 1.10997 | 358.549 | 0 | 0.4276 | 0.4276 | 0.385235 | 0.385235 | 0 | Li,Co | Yes | Li,Co
ZIJSAO | 20.32962 | 7.50871 | 20.32962 | 0.465536 | 4734.65 | 0 | 0.8128 | 0.8128 | 1.74594 | 1.74594 | 0 | Tb | Yes | Tb
ZIJVAR | 3.81019 | 2.63372 | 3.81019 | 1.45241 | 0 | 32.4844 | 0.3854 | 0.3854 | 0.265351 | 0.265351 | 0 | Co | Yes | Co
ZIJVEV | 4.2681 | 2.52275 | 4.26269 | 1.58171 | 0 | 45.1607 | 0.3432 | 0.3432 | 0.216981 | 0.216981 | 0 | Co | Yes | Co
ZIJVOF | 5.29078 | 3.31943 | 5.29078 | 1.22582 | 856.102 | 0 | 0.5682 | 0.5682 | 0.463527 | 0.463527 | 0 | Cu | Yes | Cu
ZIJVOF01 | 5.27877 | 3.42429 | 5.23095 | 1.22527 | 898.609 | 0 | 0.5618 | 0.5618 | 0.458512 | 0.458512 | 0 | Cu | Yes | Cu
ZIJVOF02 | 5.27888 | 3.36573 | 5.25458 | 1.22585 | 881.733 | 0 | 0.5638 | 0.5638 | 0.459924 | 0.459924 | 0 | Cu | Yes | Cu
ZIKCAZ | 4.05524 | 2.68812 | 4.04601 | 1.71014 | 0 | 190.809 | 0.397 | 0.397 | 0.232144 | 0.232144 | 0 | Cd | No
ZIKCED | 6.17439 | 3.39179 | 6.14677 | 1.27675 | 737.875 | 0 | 0.4966 | 0.4966 | 0.388955 | 0.388955 | 0 | Zn | No
ZIKJIO | 7.07783 | 5.58584 | 7.07783 | 0.782965 | 3272.96 | 0 | 0.6992 | 0.6992 | 0.893015 | 0.893015 | 0 | Cu | Yes | Cu
ZIKJOU | 5.81598 | 3.9573 | 5.81598 | 0.969805 | 2246.27 | 0 | 0.6456 | 0.6456 | 0.665701 | 0.665701 | 0 | Cu | Yes | Cu
ZILBAZ | 4.9863 | 4.28704 | 4.9863 | 0.999721 | 1029.53 | 0 | 0.551 | 0.551 | 0.551154 | 0.551154 | 0 | Co | Yes | Co
ZILBED | 4.97187 | 3.8062 | 4.93999 | 0.952981 | 1420.37 | 0 | 0.5664 | 0.5664 | 0.594346 | 0.594346 | 0 | Co | Yes | Co
ZILBIH | 9.14666 | 5.88445 | 8.01264 | 0.927388 | 1616.04 | 0 | 0.5906 | 0.5906 | 0.636843 | 0.636843 | 0 | Co | No
ZILBUT | 15.80176 | 10.40707 | 15.80176 | 0.391248 | 5065.43 | 0 | 0.8422 | 0.8422 | 2.1526 | 2.1526 | 0 | Zn | No
ZILFOR | 9.30653 | 7.96955 | 8.40209 | 0.639421 | 3878.82 | 0 | 0.7576 | 0.7576 | 1.18482 | 1.18482 | 0 | Cu | Yes | Cu
ZIMJOW | 4.93461 | 3.1789 | 4.92973 | 1.70284 | 0 | 405.67 | 0.4606 | 0.4606 | 0.270489 | 0.270489 | 0 | Ce | Yes | Ce
ZIMLAK | 8.81434 | 4.17837 | 8.81158 | 1.15604 | 1923.56 | 0 | 0.7056 | 0.7056 | 0.610357 | 0.610357 | 0 | Er | Yes | Er
ZIMLEO | 8.8325 | 4.17886 | 8.8325 | 1.13678 | 1955.6 | 0 | 0.7064 | 0.7064 | 0.621405 | 0.621405 | 0 | Dy | Yes | Dy
ZIMLIS | 8.92267 | 4.20987 | 8.92267 | 1.114 | 2008.69 | 0 | 0.7006 | 0.7006 | 0.628903 | 0.628903 | 0 | Tb | Yes | Tb
ZIMLOY | 4.04571 | 2.50123 | 4.04571 | 3.46201 | 0 | 32.7268 | 0.4192 | 0.4192 | 0.121086 | 0.121086 | 0 | W,Ce,K | Yes | W,K,Ce
ZIMLUE | 4.06844 | 2.47389 | 4.06844 | 3.43942 | 0 | 34.1747 | 0.407 | 0.407 | 0.118334 | 0.118334 | 0 | W,La,K | Yes | W,La,K
ZIMTAS | 15.44798 | 6.02893 | 15.44798 | 0.579498 | 3592.82 | 0 | 0.7752 | 0.7752 | 1.33771 | 1.33771 | 0 | Cu,Si | Yes | Cu
ZINDAD | 16.39277 | 6.7436 | 16.39277 | 0.781296 | 2482.68 | 0.0688667 | 0.7302 | 0.7302 | 0.934601 | 0.934601 | 0 | Zn | Yes | Zn
ZIQJEQ | 9.10665 | 6.72913 | 9.10665 | 0.629598 | 3650.63 | 0 | 0.736 | 0.736 | 1.169 | 1.169 | 0 | Cu | Yes | Cu
ZIQVAY | 8.56153 | 4.50798 | 8.56153 | 2.05613 | 663.603 | 0 | 0.4994 | 0.4994 | 0.242884 | 0.242884 | 0 | Cd | Yes | Cd
ZISFEO | 4.87799 | 4.0904 | 4.87799 | 1.19653 | 824.893 | 0 | 0.5152 | 0.5152 | 0.430577 | 0.430577 | 0 | Mn | Yes | Mn
ZISFEO01 | 4.76853 | 3.96927 | 4.66022 | 1.28743 | 648.011 | 0 | 0.4838 | 0.4838 | 0.375787 | 0.375787 | 0 | Mn | Yes | Mn
ZISNEW | 10.937 | 5.73353 | 10.937 | 0.756384 | 2979.93 | 0 | 0.706 | 0.706 | 0.933388 | 0.933388 | 0 | Cu | Yes | Cu
ZISXEG | 5.13371 | 3.48538 | 5.13371 | 1.96189 | 219.707 | 0 | 0.3706 | 0.3706 | 0.1889 | 0.1889 | 0 | Cu | Yes | Cu
ZISXOQ | 4.69222 | 3.05616 | 4.66804 | 2.0419 | 0 | 138.575 | 0.3536 | 0.3536 | 0.173172 | 0.173172 | 0 | Cu | Yes | Cu
ZISYAD | 5.9099 | 4.91539 | 5.73695 | 1.28892 | 900.27 | 0 | 0.5204 | 0.5204 | 0.403748 | 0.403748 | 0 | Cu | No
ZITRUP | 6.53672 | 5.01398 | 6.53672 | 0.717884 | 3654.57 | 0 | 0.7268 | 0.7268 | 1.01242 | 1.01242 | 0 | Zn,Li | No
ZITWIK | 4.90324 | 2.58635 | 4.90324 | 1.47411 | 0 | 612.006 | 0.5986 | 0.5986 | 0.406075 | 0.406075 | 0 | Cd | No
ZITWIK01 | 5.61381 | 2.67785 | 5.61381 | 2.93545 | 0 | 264.61 | 0.464 | 0.464 | 0.158068 | 0.158068 | 0 | Cd | No
ZIVCOY | 21.35428 | 13.61239 | 21.35428 | 0.516145 | 3913.28 | 0 | 0.8142 | 0.8142 | 1.57746 | 1.57746 | 0 | Cu | Yes | Cu
ZIWLUO | 7.47107 | 4.53903 | 7.43631 | 1.09467 | 1448.51 | 0 | 0.5836 | 0.5836 | 0.533128 | 0.533128 | 0 | Zn | Yes | Zn
ZIWMEZ | 4.39347 | 3.81576 | 4.39171 | 1.76923 | 365.518 | 0 | 0.428 | 0.428 | 0.241913 | 0.241913 | 0 | Ag | Yes | Ag
ZIWTII | 4.68935 | 3.37487 | 4.68935 | 1.39204 | 689.526 | 0 | 0.5458 | 0.5458 | 0.392087 | 0.392087 | 0 | Ag | Yes | Ag
ZIYPUU | 4.16938 | 3.3088 | 4.16938 | 1.46817 | 0 | 321.097 | 0.4874 | 0.4874 | 0.331978 | 0.331978 | 0 | Cd | Yes | Cd
ZIYQAB | 4.81934 | 3.2861 | 4.80982 | 1.34833 | 0 | 699.128 | 0.5366 | 0.5366 | 0.397974 | 0.397974 | 0 | Cd | Yes | Cd
ZIZTEJ | 4.9754 | 4.00901 | 4.96475 | 2.66219 | 528.628 | 0 | 0.5208 | 0.5208 | 0.195628 | 0.195628 | 0 | U | Yes | U
ZIZTOT | 4.99186 | 3.31985 | 4.98584 | 1.90366 | 535.969 | 0 | 0.5588 | 0.5588 | 0.29354 | 0.29354 | 0 | U | Yes | U
ZNGLUD | 3.19455 | 2.66271 | 3.17912 | 1.65404 | 0 | 0 | 0.4224 | 0.4224 | 0.255375 | 0.255375 | 0 | Zn | Yes | Zn
ZNGLUD01 | 3.16473 | 2.59565 | 3.12072 | 1.68506 | 0 | 0 | 0.4218 | 0.4218 | 0.250317 | 0.250317 | 0 | Zn | Yes | Zn
ZOBYOG | 4.36307 | 2.9377 | 4.35308 | 1.3221 | 0 | 263.843 | 0.4852 | 0.4852 | 0.366992 | 0.366992 | 0 | Zn | Yes | Zn
ZODXAT | 19.81215 | 10.58176 | 19.81215 | 0.532706 | 3730.41 | 0 | 0.811 | 0.811 | 1.52242 | 1.52242 | 0 | Fe | Yes | Fe
ZOFZIF | 8.07986 | 5.82761 | 8.06722 | 0.702361 | 3750 | 0 | 0.7174 | 0.7174 | 1.02141 | 1.02141 | 0 | Mn | Yes | Mn
ZOFZOL | 9.41161 | 6.60227 | 9.39434 | 0.678974 | 3727.03 | 0 | 0.7552 | 0.7552 | 1.11227 | 1.11227 | 0 | Co | Yes | Co
ZOFZUR | 12.72726 | 10.75924 | 12.72726 | 0.565447 | 4134.76 | 0 | 0.7702 | 0.7702 | 1.36211 | 1.36211 | 0 | Mn | Yes | Mn
ZOGBAA | 8.29052 | 7.70457 | 8.2843 | 0.849869 | 2868.31 | 0 | 0.7226 | 0.7226 | 0.850249 | 0.850249 | 0 | In | No
ZOHBEF | 4.05883 | 3.23876 | 4.05716 | 1.69064 | 0 | 198.694 | 0.4624 | 0.4624 | 0.273506 | 0.273506 | 0 | Pr | No
ZOHBIJ | 4.05613 | 3.23287 | 4.05613 | 1.75524 | 0 | 191.955 | 0.4712 | 0.4712 | 0.268453 | 0.268453 | 0 | Eu | No
ZOHBOP | 4.02467 | 3.19785 | 4.02467 | 1.80927 | 0 | 165.177 | 0.4656 | 0.4656 | 0.257342 | 0.257342 | 0 | Tb | No
ZOHBUV | 4.01075 | 3.17776 | 4.01075 | 1.85961 | 0 | 154.101 | 0.462 | 0.462 | 0.248439 | 0.248439 | 0 | Er | No
ZOHFUZ | 11.92122 | 6.68196 | 11.92122 | 0.814891 | 2688.27 | 0 | 0.7046 | 0.7046 | 0.864656 | 0.864656 | 0 | Fe | Yes | Fe
ZOJWAY | 13.3083 | 5.58716 | 13.3083 | 1.2847 | 1439.84 | 0 | 0.6728 | 0.6728 | 0.5237 | 0.5237 | 0 | Cu | Yes | Cu
ZOKGAJ | 17.39237 | 16.36156 | 17.39237 | 1.58893 | 477.921 | 29.733 | 0.5304 | 0.5304 | 0.33381 | 0.33381 | 0 | La | No
ZOMKAP | 3.40344 | 2.59264 | 3.39602 | 2.07211 | 0 | 4.42992 | 0.482 | 0.482 | 0.232613 | 0.232613 | 0 | Tb | Yes | Tb
ZOMKAP01 | 3.38977 | 2.61781 | 3.38749 | 2.05116 | 0 | 3.0301 | 0.493 | 0.493 | 0.240352 | 0.240352 | 0 | Tb | Yes | Tb
ZOMNEW | 6.0596 | 4.54083 | 6.0596 | 1.15823 | 1225.46 | 0 | 0.5808 | 0.5808 | 0.501457 | 0.501457 | 0 | Mo,Zn | Yes | Mo
ZOMNIA | 6.19749 | 4.62522 | 6.12809 | 1.13009 | 1265.35 | 0 | 0.5774 | 0.5774 | 0.510931 | 0.510931 | 0 | Mo,Zn | Yes | Mo
ZOMNUM | 6.06034 | 4.51773 | 6.06034 | 1.06034 | 1313.45 | 0 | 0.5604 | 0.5604 | 0.52851 | 0.52851 | 0 | Zn,Cr | Yes | Cr
ZOMPAU01 | 3.35598 | 2.54191 | 3.35598 | 2.00083 | 0 | 0.476756 | 0.4934 | 0.4934 | 0.246598 | 0.246598 | 0 | Eu | Yes | Eu
ZOMSOL | 4.27205 | 2.56646 | 4.25666 | 1.55444 | 0 | 201.468 | 0.4614 | 0.4614 | 0.296827 | 0.296827 | 0 | Cd | Yes | Cd
ZONBAH | 3.78181 | 3.08 | 3.75897 | 1.74272 | 0 | 56.4206 | 0.4288 | 0.4288 | 0.246052 | 0.246052 | 0 | Zr | No
ZOQSUV | 8.97796 | 7.21692 | 8.97057 | 1.99998 | 857.582 | 0 | 0.633 | 0.633 | 0.316503 | 0.316503 | 0 | Zn | Yes | Zn
ZOQTAC | 8.58967 | 6.28898 | 8.58967 | 2.14551 | 780.777 | 0 | 0.6196 | 0.6196 | 0.288789 | 0.288789 | 0 | Zn | Yes | Zn
ZOQTIK | 8.17476 | 4.78997 | 8.17413 | 2.26836 | 672.282 | 0 | 0.581 | 0.581 | 0.256133 | 0.256133 | 0 | Zn | Yes | Zn
ZOTKAW | 4.77881 | 3.75238 | 4.76637 | 1.43383 | 448.471 | 0 | 0.4312 | 0.4312 | 0.300732 | 0.300732 | 0 | Er | Yes | Er
ZOXFAV | 5.29693 | 3.39576 | 5.29693 | 1.07564 | 1384.04 | 0 | 0.563 | 0.563 | 0.523407 | 0.523407 | 0 | Cd | No
ZOXFEZ | 6.93984 | 4.03954 | 6.93984 | 0.864343 | 2349.79 | 0 | 0.6366 | 0.6366 | 0.736513 | 0.736513 | 0 | Cd | No
ZOXGOK | 6.81689 | 4.16129 | 6.80143 | 1.34232 | 952.844 | 0 | 0.53 | 0.53 | 0.394837 | 0.394837 | 0 | Cu | Yes | Cu
ZOXGUQ | 6.36133 | 3.352 | 6.36133 | 1.24131 | 528.344 | 0.842381 | 0.4802 | 0.4802 | 0.386848 | 0.386848 | 0 | Ni | Yes | Ni
ZOXNAD | 4.87739 | 3.47832 | 4.87739 | 1.37669 | 1118.88 | 0 | 0.581 | 0.581 | 0.422027 | 0.422027 | 0 | Ca | Yes | Ca
ZOXNEH | 5.49902 | 3.71803 | 5.37867 | 1.30831 | 1429.35 | 0 | 0.6444 | 0.6444 | 0.492544 | 0.492544 | 0 | Cd | Yes | Cd
ZOXTEN | 5.96521 | 3.15004 | 5.78672 | 1.9472 | 0 | 315.957 | 0.4406 | 0.4406 | 0.226273 | 0.226273 | 0 | Ho,Zn | Yes | Ho
ZOXTIR | 5.95588 | 3.14053 | 5.93808 | 1.94964 | 0 | 308.833 | 0.4406 | 0.4406 | 0.225991 | 0.225991 | 0 | Zn,Er | Yes | Er
ZOXTOX | 5.93888 | 3.12657 | 5.92099 | 1.98209 | 0 | 297.397 | 0.4366 | 0.4366 | 0.220272 | 0.220272 | 0 | Yb,Zn | Yes | Yb
ZOXTUD | 5.84263 | 3.22574 | 5.70759 | 1.90531 | 0 | 308.845 | 0.4264 | 0.4264 | 0.223795 | 0.223795 | 0 | Tb,Co | Yes | Tb
ZOXVEP | 5.87141 | 3.21635 | 5.85418 | 1.91494 | 0 | 333.592 | 0.4284 | 0.4284 | 0.223715 | 0.223715 | 0 | Dy,Co | Yes | Dy
ZOYKAB | 3.9922 | 3.34055 | 3.95422 | 1.52777 | 190.607 | 0 | 0.4082 | 0.4082 | 0.267187 | 0.267187 | 0 | Mn | Yes | Mn
ZOYKEF | 5.38578 | 3.28005 | 5.38076 | 1.30329 | 0 | 916.984 | 0.4998 | 0.4998 | 0.383492 | 0.383492 | 0 | Mn | Yes | Mn
ZOYZUK | 5.26542 | 2.76938 | 5.24945 | 1.28262 | 0 | 823.014 | 0.56 | 0.56 | 0.436607 | 0.436607 | 0 | Ag | Yes | Ag
ZOZCIC | 4.77783 | 3.48746 | 4.76506 | 1.70684 | 195.762 | 101.532 | 0.4902 | 0.4902 | 0.287197 | 0.287197 | 0 | U | Yes | U
ZOZHON | 7.30118 | 5.11086 | 5.92942 | 1.04457 | 1804.99 | 0.015388 | 0.6212 | 0.6212 | 0.594697 | 0.594697 | 0 | Pr,Co | No
ZOZKAC | 4.08199 | 3.46421 | 4.07007 | 1.50938 | 264.995 | 0 | 0.4188 | 0.4188 | 0.277465 | 0.277465 | 0 | Mn | Yes | Mn
ZOZKEG | 7.97254 | 6.83417 | 7.97254 | 1.12239 | 1005.6 | 67.2521 | 0.5514 | 0.5514 | 0.491274 | 0.491274 | 0 | Mn | Yes | Mn
ZOZPUB | 7.7256 | 6.01065 | 7.70911 | 1.03826 | 1514.17 | 0 | 0.597 | 0.597 | 0.574999 | 0.574999 | 0 | Co | Yes | Co
ZOZSEO | 3.51382 | 2.452 | 3.49799 | 1.33775 | 0 | 6.76817 | 0.4326 | 0.4326 | 0.32338 | 0.32338 | 0 | Ni | No
ZUBCEG | 4.68192 | 2.5642 | 4.68076 | 2.08398 | 0 | 235.53 | 0.4436 | 0.4436 | 0.212862 | 0.212862 | 0 | Ba,Fe | Yes | Ba
ZUBFIN | 7.69352 | 3.71325 | 7.67785 | 1.11238 | 1092.41 | 0 | 0.5518 | 0.5518 | 0.496052 | 0.496052 | 0 | Zn | Yes | Zn
ZUCKIT | 21.54143 | 12.82644 | 21.54143 | 0.534491 | 2063.31 | 764.967 | 0.7688 | 0.7688 | 1.43838 | 1.43838 | 0 | Y | Yes | Y
ZUDPIZ | 3.31352 | 2.53779 | 3.30283 | 1.48178 | 0 | 0 | 0.3422 | 0.3422 | 0.230939 | 0.230939 | 0 | Mn | No
ZUDQEW | 6.3794 | 3.06561 | 6.3794 | 1.53218 | 0 | 743.396 | 0.529 | 0.529 | 0.34526 | 0.34526 | 0 | Cd | Yes | Cd
ZUDQUM | 5.81277 | 5.4291 | 5.81277 | 1.09047 | 1470.59 | 0 | 0.5888 | 0.5888 | 0.539951 | 0.539951 | 0 | Mn | No
ZUDRAT | 6.48565 | 4.23405 | 6.48051 | 1.20859 | 1366.43 | 0 | 0.5628 | 0.5628 | 0.465668 | 0.465668 | 0 | Mn | Yes | Mn
ZUDXAZ | 4.0542 | 3.70372 | 4.05121 | 1.83709 | 305.082 | 29.0587 | 0.4362 | 0.4362 | 0.237441 | 0.237441 | 0 | Fe | Yes | Fe
ZUGDEM | 9.67095 | 5.98717 | 9.67095 | 0.85339 | 2576.07 | 0 | 0.6996 | 0.6996 | 0.819789 | 0.819789 | 0 | Zn | Yes | Zn
ZUHSEC | 3.80907 | 3.35382 | 3.80907 | 2.31857 | 74.1679 | 0 | 0.35 | 0.35 | 0.150955 | 0.150955 | 0 | Cu,Ba | Yes | Cu,Ba
ZUKNAW | 11.21967 | 10.68501 | 10.9966 | 0.962771 | 2567.63 | 0 | 0.7894 | 0.7894 | 0.819925 | 0.819925 | 0 | Mo,Cu,Mn | Yes | Mo,Cu
ZULNAX | 10.24528 | 4.96374 | 10.20458 | 1.32534 | 1291.61 | 0 | 0.6276 | 0.6276 | 0.47354 | 0.47354 | 0 | Zn | Yes | Zn
ZULVEJ | 4.77849 | 2.78356 | 4.67171 | 1.54609 | 0 | 570.567 | 0.467 | 0.467 | 0.302053 | 0.302053 | 0 | Be | No
ZUMNAY | 3.7217 | 2.73118 | 3.7217 | 2.00295 | 0 | 68.1954 | 0.4202 | 0.4202 | 0.209791 | 0.209791 | 0 | Cd | Yes | Cd
ZUNZIT | 5.02966 | 4.18682 | 5.02966 | 1.54704 | 688.333 | 0 | 0.4702 | 0.4702 | 0.303935 | 0.303935 | 0 | Tb | Yes | Tb
ZUPBET | 5.03517 | 4.18078 | 5.03517 | 1.52077 | 729.746 | 0 | 0.4686 | 0.4686 | 0.308133 | 0.308133 | 0 | Eu | Yes | Eu
ZUQBUK | 6.60273 | 3.87772 | 6.60273 | 0.987073 | 2031.09 | 0 | 0.58 | 0.58 | 0.587596 | 0.587596 | 0 | Fe | No
ZUQMAB | 6.12654 | 3.97231 | 6.12654 | 1.08189 | 1473.8 | 0 | 0.5652 | 0.5652 | 0.522421 | 0.522421 | 0 | Co | No
ZURLAB | 4.89339 | 2.7707 | 4.89144 | 1.5825 | 0 | 262.051 | 0.4282 | 0.4282 | 0.270584 | 0.270584 | 0 | Cd | No
ZURQOS | 4.62363 | 3.68876 | 4.61478 | 1.30618 | 983.341 | 0 | 0.526 | 0.526 | 0.402701 | 0.402701 | 0 | Cd,Ni | Yes | Ni
ZURROT | 4.90807 | 3.92111 | 4.90807 | 1.07774 | 1442.5 | 0 | 0.611 | 0.611 | 0.566926 | 0.566926 | 0 | Cd,Ni | Yes | Cd,Ni
ZUSBIA | 4.68848 | 3.56399 | 4.68848 | 1.21981 | 905.252 | 0 | 0.5638 | 0.5638 | 0.462202 | 0.462202 | 0 | Zn | Yes | Zn
ZUSBOG | 4.86162 | 3.45547 | 4.8534 | 1.16782 | 998.701 | 0 | 0.5894 | 0.5894 | 0.504701 | 0.504701 | 0 | Zn | Yes | Zn
ZUSNOS | 13.06588 | 6.72307 | 12.14953 | 0.80175 | 2926.56 | 0 | 0.7098 | 0.7098 | 0.885314 | 0.885314 | 0 | Cu | Yes | Cu
ZUTBAR03 | 5.66424 | 2.8332 | 5.66424 | 2.67969 | 0 | 328.079 | 0.4898 | 0.4898 | 0.182783 | 0.182783 | 0 | Mn | No
ZUTBAR05 | 5.62882 | 2.78678 | 5.62882 | 2.68655 | 0 | 310.131 | 0.4814 | 0.4814 | 0.179189 | 0.179189 | 0 | Mn | No
ZUTBIB | 5.89251 | 3.41929 | 5.89251 | 2.16043 | 507.456 | 0 | 0.5212 | 0.5212 | 0.241248 | 0.241248 | 0 | Ga | No
ZUTBUN | 4.42995 | 3.86732 | 4.42995 | 2.2828 | 454.67 | 0 | 0.4626 | 0.4626 | 0.202646 | 0.202646 | 0 | Ga | No
ZUVTEP | 6.34335 | 3.26541 | 6.34335 | 1.63952 | 0 | 555.934 | 0.53 | 0.53 | 0.323266 | 0.323266 | 0 | La | No
ZUWWAP | 5.07411 | 2.67704 | 5.07411 | 2.0862 | 0 | 253.376 | 0.464 | 0.464 | 0.222414 | 0.222414 | 0 | V | Yes | V
ZUWXUM | 6.25511 | 5.54572 | 6.22585 | 0.917254 | 2753.99 | 0 | 0.7012 | 0.7012 | 0.764456 | 0.764456 | 0 | In | No
ZUXPOZ | 4.9428 | 4.31959 | 4.93372 | 2.00162 | 656.635 | 0 | 0.579 | 0.579 | 0.289266 | 0.289266 | 0 | U | Yes | U
ZUZZEB | 12.38418 | 6.8566 | 12.3754 | 0.903178 | 2232.36 | 0 | 0.7248 | 0.7248 | 0.8025 | 0.8025 | 0 | Yb | No